## Testpiece info
Book keeping
Testpiece ID | 23B |  | Colour key
Date of test | 14/06/2022 |  | Likely consistent across all testpiece reports
Time of test |  |  | Consistent across test type
Raw data file name |  |  | Inputed before testing
Processed data file name |  |  | Inputed after testing
Image 1 file name |  |  | Automatically calculated
Image 2 file name
Image 3 file name
Image 4 file name
Test Report Name | SG2022-AA3104-PSC
Organisation | University of Cape Town
Operator Name | Maxwell Vos
Project supervisor | Sarah George
Testpiece Description
Reference | Description
Material | Source (industry document link)
Identifier
Composition
Note
| Condition | Transfer bar
| Location | Edge
Hear treatment
Testpiece preperation | Orientation (relative) and location from source mat
| Geometry | Large PSC |  | Symbol | Title | Relationship | Prefered Values | Permissible Values
| Breadth Ratio (BR) | 3.012 |  | BR | Breadth Ratio | BR = b0/w | 5 | ≥2
| Length Ratio (LR) | 3.012 |  | HR | Heigth Ratio | HR = h0/w | 0.67 | ≤0,67
| Heigth Ratio (HR) | 0.9966 |  | LR | Length Ratio | LR = ℓ/w | 3 | ≥3
| Applicable standard(s) | Good practice guide N0 27 and other appropriate documents
Testpiece information | Testpiece breadth b0 (mm) | 30.12
| Testpiece Height h0 (mm) | 9.966
| Testpiece length ℓ (mm) | 30.12
| Initial cross sectional area under platens (mm2) | 301.2
| Surface finish (Ra) | 3µm Mirror polish (Ra ≈ 0.1µm)
| Method of machining | Milling
Testpiece Geometry
Dimension | Breadth (mm) |  | Heigth (mm)
Initial | b1 | 30.12 | h1 (centre) | 10.1
| b2 | 30.12 | h2 (edge) | 10.098
| b3 | 30.12 | h3 (edge) | 10.097
| - | - | h4 (edge) | 10.101
| - | - | h5 (edge) | 10.099
Average Initial | bo | 30.12 | ho-measured | 10.099
Std Dev Initial | Sb0 | 0 | Sh0 | 0.001414214
True initial (after Tx compression) | - | - | h0 | 9.966
Dimensional coeficients | - | - | Ch0 (No standard for Ch0) | 0.000140035
Final | Bf | 31.31 | h6 (centre) | 5.014
| - | - | h7 (edge) | 5.016
| - | - | h8 (edge) | 5.01
| - | - | h9 (edge) | 5.01
| - | - | h10 (edge) | 5.04
Average Final | - | - | hf | 5.018
Std Dev Final | - | - | Shf | 0.01256981
Dimensional coeficients | - | - | Chf =(Chf < 0.04) | 0.002504943
Quick Deformation data
Parametor | Hit 1 | Hit 2 | Hit 3
Intended strain | -0.8
Intended strain rate (1/s) | 50
Intended deformation (mm) | -4.98127
compliance adjust (mm)
rate adjust (1/s)
h0 (mm) | 9.966
hf (mm) | 5.018
∆h (mm) | -4.948
Quicksim Strain
Quicksim Strain Rate (1/s) | 49.8
Measured Strain | -0.7923185
Measured strain error | -0.007681464
Measured ∆h error (µm) | -33.2697
Quicksim strain error (1/s) | 0.2
Test Details
Description | Value | Units/notes
Programed thermal expansion | 0.23 | mm
Observed Thermal expansion squish | 0.133 | mm
Max temperature of test | 300 | °C
Type of test | Large PSC
Anvil Width (w) | 10 | mm
Strain coefficient A | 0.866
Stress coefficient B | 0.866
Base sampling rate | 10 | Hz
Hit sampling rate | 50000 | Hz
Applicable standard(s)
Test machine | Gleeble 3800
Test environment | Atmosphere
Temperature uncertainty | ±1 | °C
Anvil material | Tungsten Carbide
Anvil surface finish | Lapped to 3 micron
Lubricant type | None
Lubricant application method | NA
Cooling method | Air Quench
Anvil alignment | -
Test calibration document name
Last Gleeble calibration date | 25/02/2022
Gleeble calibration document name | See Gleeble calibration folder
Time, Temperature and strain test plan
Time interval (s) | Ptemp (°C) | Strain | Note
0 | 0
120 | 300 |  | Heat up at 2.5C/sec
60 | 300 |  | Hold at 300C for 60sec
1 | 300 | 0,8 @ 50/s | Deform sample
1 | 0 |  | Air Quench to RT
90 | 0 |  | Air Quench to RT
272

## Raw data
Time | AirRamPres | Force | Jaw | PowAngle | PTemp | Strain | Stress | Stroke | TC1 | TC2 | wedge
(sec) | (kN) | (kN) | (mm) | (deg) |  |  | (MPa) | (mm) | (C) | (C) | (mm)
0 | -2.996448 | -4.6026068 | 0.014604244 | 0 | 0 | 0.0016858469 | -13.235829 | -0.35134253 | 23.421124 | 24.098755 | -0.051417563
0.1 | -2.996448 | -4.6394482 | 0.014543317 | 0 | 2.5601654e-05 | 0.0016733998 | -13.33952 | -0.35263973 | 23.397247 | 24.089792 | -0.051241767
0.2 | -2.996448 | -4.4961824 | 0.014978843 | 0 | 0.17445558 | 0.0017201935 | -12.929375 | -0.35065016 | 23.39205 | 24.119915 | -0.05146734
0.3 | -2.996448 | -4.6420355 | 0.014842679 | 0 | 0.4211897 | 0.0017096065 | -13.348102 | -0.35264581 | 23.322899 | 24.122776 | -0.051387925
0.4 | -2.996448 | -4.5633197 | 0.014886515 | 0 | 0.67104864 | 0.0017065334 | -13.123007 | -0.35146347 | 23.448669 | 24.121578 | -0.051486194
0.5 | -2.996448 | -4.5929632 | 0.014873658 | 0 | 0.92104268 | 0.0017225468 | -13.206838 | -0.35188878 | 23.410685 | 24.125875 | -0.051459227
0.6 | -2.996448 | -4.5876117 | 0.014825556 | 0 | 1.1710424 | 0.0017066627 | -13.191989 | -0.35250416 | 23.35409 | 24.080675 | -0.051184386
0.7 | -2.996448 | -4.5860276 | 0.014985831 | 0 | 1.4210423 | 0.0017349307 | -13.187317 | -0.35237864 | 23.432053 | 24.106102 | -0.051260512
0.8 | -2.996448 | -4.538075 | 0.01498243 | 0 | 1.6710424 | 0.0017307716 | -13.049239 | -0.35155067 | 23.357536 | 24.129326 | -0.051307458
0.9 | -2.996448 | -4.5694847 | 0.014882018 | 0 | 1.9210426 | 0.0017116163 | -13.140648 | -0.35181633 | 23.416262 | 24.117943 | -0.051347286
1 | -2.996448 | -4.5410123 | 0.015212334 | 0 | 2.1710427 | 0.0017446914 | -13.058901 | -0.35174114 | 23.393396 | 24.132524 | -0.051095244
1.1 | -2.9730713 | -4.5508051 | 0.015087317 | 0 | 2.4210427 | 0.0017365926 | -13.085925 | -0.35216755 | 23.395983 | 24.102303 | -0.050996624
1.2 | -2.967871 | -4.577538 | 0.015097145 | 0 | 2.6710427 | 0.0017371004 | -13.162419 | -0.35210928 | 23.428844 | 24.101105 | -0.051190127
1.3 | -2.9910228 | -4.5382032 | 0.014996038 | 0 | 2.9210429 | 0.0017352651 | -13.048308 | -0.35164794 | 23.423565 | 24.078016 | -0.051254023
1.4 | -2.9962137 | -4.5374036 | 0.015162869 | 0 | 3.1710429 | 0.0017414564 | -13.047842 | -0.35181579 | 23.418716 | 24.100756 | -0.051033556
1.5 | -2.996438 | -4.5066118 | 0.015420047 | 0 | 3.4210429 | 0.0017836944 | -12.957139 | -0.35138997 | 23.407976 | 24.095703 | -0.051074449
1.6 | -2.9964476 | -4.5356698 | 0.015169813 | 0 | 3.6710432 | 0.0017464564 | -13.044999 | -0.35155067 | 23.404093 | 24.113031 | -0.051208902
1.7 | -2.996448 | -4.5524292 | 0.015183109 | 0 | 3.9210429 | 0.0017510968 | -13.091504 | -0.35205388 | 23.441078 | 24.09989 | -0.051110152
1.8 | -2.996448 | -4.5565243 | 0.015173088 | 0 | 4.1710434 | 0.0017510769 | -13.104245 | -0.35237062 | 23.430208 | 24.094297 | -0.051051375
1.9 | -2.996448 | -4.486515 | 0.015480319 | 0 | 4.4210434 | 0.0017818734 | -12.903408 | -0.35103434 | 23.42296 | 24.102131 | -0.051093061
2 | -2.996448 | -4.5605807 | 0.015375187 | 0 | 4.6710434 | 0.0017682272 | -13.115875 | -0.35211861 | 23.432657 | 24.118303 | -0.051063757
2.1 | -2.996448 | -4.5279412 | 0.015311599 | 0 | 4.9210434 | 0.0017697266 | -13.020174 | -0.35188827 | 23.389837 | 24.098288 | -0.051121105
2.2 | -2.996448 | -4.5380335 | 0.015313605 | 0 | 5.1710434 | 0.0017606739 | -13.049164 | -0.35208559 | 23.393204 | 24.124966 | -0.051067196
2.3 | -2.996448 | -4.5841398 | 0.015202752 | 0 | 5.4210434 | 0.0017494138 | -13.182503 | -0.35205597 | 23.412298 | 24.145576 | -0.051306844
2.4 | -2.996448 | -4.5643129 | 0.015130493 | 0 | 5.6710434 | 0.0017451331 | -13.125189 | -0.35220394 | 23.370489 | 24.1138 | -0.051275503
2.5 | -2.996448 | -4.601357 | 0.015149088 | 0 | 5.9210434 | 0.0017394638 | -13.23089 | -0.35273993 | 23.459871 | 24.108713 | -0.051114265
2.6 | -2.996448 | -4.5517583 | 0.015201515 | 0 | 6.1710439 | 0.0017610731 | -13.091265 | -0.35181141 | 23.464195 | 24.09857 | -0.051189464
2.7 | -2.996448 | -4.588551 | 0.015342794 | 0 | 6.4210434 | 0.001756097 | -13.194715 | -0.35210019 | 23.39325 | 24.044382 | -0.051247999
2.8 | -2.996448 | -4.5707989 | 0.015398933 | 0 | 6.6710434 | 0.0017752062 | -13.141347 | -0.35227439 | 23.395494 | 24.12077 | -0.051171564
2.9 | -2.996448 | -4.4962091 | 0.015374467 | 0 | 6.9210434 | 0.0017744699 | -12.929028 | -0.3512122 | 23.377224 | 24.117502 | -0.051097538
3 | -2.996448 | -4.5298038 | 0.015291222 | 0 | 7.1710434 | 0.0017565438 | -13.027127 | -0.35186714 | 23.413528 | 24.097952 | -0.051092714
3.1 | -2.996448 | -4.5341439 | 0.015305736 | 0 | 7.4210434 | 0.0017652359 | -13.041359 | -0.35157597 | 23.392164 | 24.161793 | -0.051326815
3.2 | -2.996448 | -4.5274944 | 0.015526085 | 0 | 7.6710434 | 0.001787849 | -13.01966 | -0.35195816 | 23.42411 | 24.078707 | -0.051141158
3.3 | -2.996448 | -4.5364475 | 0.015518715 | 0 | 7.9210434 | 0.0017817491 | -13.045914 | -0.35181797 | 23.427229 | 24.146408 | -0.051174976
3.4 | -2.996448 | -4.5935225 | 0.015395423 | 0 | 8.1710415 | 0.0017730842 | -13.208575 | -0.3525117 | 23.41851 | 24.063833 | -0.05119979
3.5 | -2.996448 | -4.5608835 | 0.015598322 | 0 | 8.4210424 | 0.0017911968 | -13.113347 | -0.35206997 | 23.417315 | 24.057043 | -0.051147882
3.6 | -2.996448 | -4.5427217 | 0.015430801 | 0 | 8.6710424 | 0.0017820185 | -13.066176 | -0.35178465 | 23.402122 | 24.097387 | -0.05125659
3.7 | -2.996448 | -4.5221286 | 0.015665425 | 0 | 8.9210415 | 0.0018137688 | -13.003712 | -0.35152701 | 23.428835 | 24.134743 | -0.051186442
3.8 | -2.996448 | -4.614851 | 0.015446356 | 0 | 9.1710415 | 0.0017744887 | -13.267676 | -0.35272312 | 23.437096 | 24.138359 | -0.051256955
3.9 | -2.996448 | -4.5041385 | 0.01583826 | 0 | 9.4210424 | 0.0018234757 | -12.950814 | -0.35143059 | 23.439468 | 24.1043 | -0.051189512
4 | -2.996448 | -4.5545821 | 0.015538256 | 0 | 9.6710415 | 0.0017867052 | -13.096453 | -0.35204238 | 23.44894 | 24.133883 | -0.051260259
4.1 | -2.996448 | -4.5371947 | 0.015528681 | 0 | 9.9210415 | 0.0017844886 | -13.048538 | -0.35166019 | 23.441641 | 24.128492 | -0.051236127
4.2 | -2.996448 | -4.5608106 | 0.015611969 | 0 | 10.171042 | 0.0018019819 | -13.114868 | -0.35193634 | 23.463221 | 24.127605 | -0.051246472
4.3 | -2.996448 | -4.5525994 | 0.015627995 | 0 | 10.421041 | 0.0018011037 | -13.090008 | -0.35216784 | 23.422878 | 24.087915 | -0.051209435
4.4 | -2.996448 | -4.5352502 | 0.015605084 | 0 | 10.671041 | 0.0018022016 | -13.042409 | -0.35171017 | 23.432526 | 24.151533 | -0.051210266
4.5 | -2.996448 | -4.5416727 | 0.015513134 | 0 | 10.921042 | 0.0017932121 | -13.060075 | -0.35161972 | 23.42528 | 24.111937 | -0.051302321
4.6 | -2.996448 | -4.5198312 | 0.015580269 | 0 | 11.171042 | 0.0017961928 | -12.997754 | -0.35149375 | 23.449327 | 24.131868 | -0.051230613
4.7 | -2.996448 | -4.5120726 | 0.015593431 | 0 | 11.421042 | 0.0018008505 | -12.974113 | -0.35100242 | 23.440857 | 24.119802 | -0.051334351
4.8 | -2.996448 | -4.5651407 | 0.01554463 | 0 | 11.671042 | 0.0017886616 | -13.126556 | -0.35199711 | 23.41684 | 24.12929 | -0.051270541
4.9 | -2.996448 | -4.53021 | 0.015588805 | 0 | 11.921042 | 0.001794313 | -13.026278 | -0.35149696 | 23.366823 | 24.139791 | -0.051197622
5 | -2.996448 | -4.5814924 | 0.015455774 | 0 | 12.171042 | 0.0017802061 | -13.173289 | -0.35214099 | 23.422951 | 24.060585 | -0.051256496
5.1 | -2.996448 | -4.589016 | 0.01553221 | 0 | 12.421042 | 0.001786568 | -13.195105 | -0.35207731 | 23.39535 | 24.122644 | -0.051343516
5.2 | -2.996448 | -4.5678349 | 0.015583642 | 0 | 12.671042 | 0.0017900494 | -13.13345 | -0.35143757 | 23.416624 | 24.128813 | -0.051613055
5.3 | -2.996448 | -4.5675216 | 0.015610439 | 0 | 12.921042 | 0.0017978656 | -13.132686 | -0.35209236 | 23.398367 | 24.073532 | -0.051317986
5.4 | -2.996448 | -4.6021724 | 0.015570779 | 0 | 13.171041 | 0.0017937288 | -13.232332 | -0.3525559 | 23.417383 | 24.129286 | -0.051223133
5.5 | -2.996448 | -4.5864301 | 0.01560908 | 0 | 13.421042 | 0.0018050651 | -13.188742 | -0.35203594 | 23.384016 | 24.108976 | -0.051343702
5.6 | -2.996448 | -4.5756764 | 0.015480506 | 0 | 13.671042 | 0.001770971 | -13.159575 | -0.35185179 | 23.417414 | 24.082266 | -0.051394921
5.7 | -2.996448 | -4.5331283 | 0.015663594 | 0 | 13.921042 | 0.0018080355 | -13.036536 | -0.35189188 | 23.408628 | 24.185064 | -0.051145375
5.8 | -2.996448 | -4.5579886 | 0.015640112 | 0 | 14.171041 | 0.0017994561 | -13.106054 | -0.35164222 | 23.417679 | 24.111099 | -0.051479001
5.9 | -2.996448 | -4.5850024 | 0.015677391 | 0 | 14.421042 | 0.001795772 | -13.185664 | -0.35195521 | 23.411621 | 24.118261 | -0.051440295
6 | -2.996448 | -4.5823426 | 0.01580503 | 0 | 14.671041 | 0.0018265758 | -13.176342 | -0.35206607 | 23.434044 | 24.102633 | -0.051441491
6.1 | -2.996448 | -4.5680523 | 0.015585606 | 0 | 14.921042 | 0.0017899097 | -13.136195 | -0.35201955 | 23.426752 | 24.111641 | -0.051367424
6.2 | -2.996448 | -4.5476513 | 0.01578673 | 0 | 15.171042 | 0.0018198019 | -13.078629 | -0.35149023 | 23.403984 | 24.126326 | -0.051443845
6.3 | -2.996448 | -4.5174761 | 0.015827276 | 0 | 15.421042 | 0.0018268523 | -12.992428 | -0.35125476 | 23.418608 | 24.121582 | -0.051263295
6.4 | -2.996448 | -4.5592227 | 0.015680688 | 0 | 15.671042 | 0.0018011694 | -13.106889 | -0.35169652 | 23.457264 | 24.122097 | -0.051300537
6.5 | -2.996448 | -4.5996556 | 0.015667707 | 0 | 15.921042 | 0.0018175415 | -13.225092 | -0.35203615 | 23.366764 | 24.126154 | -0.051501036
6.6 | -2.996448 | -4.5615177 | 0.01562945 | 0 | 16.171032 | 0.0017967516 | -13.117129 | -0.3516573 | 23.398384 | 24.085018 | -0.051474445
6.7 | -2.996448 | -4.5872173 | 0.015668597 | 0 | 16.421032 | 0.001799083 | -13.191923 | -0.35190776 | 23.362421 | 24.111914 | -0.051452488
6.8 | -2.996448 | -4.586885 | 0.015719924 | 0 | 16.671032 | 0.0018086405 | -13.188674 | -0.35208449 | 23.466547 | 24.087498 | -0.0514495
6.9 | -2.996448 | -4.6000156 | 0.015807081 | 0 | 16.921034 | 0.0018193623 | -13.228659 | -0.35226375 | 23.443132 | 24.115713 | -0.051445924
7 | -2.996448 | -4.5716434 | 0.015887013 | 0 | 17.171032 | 0.0018287951 | -13.144731 | -0.35186306 | 23.452482 | 24.08201 | -0.051455799
7.1 | -2.996448 | -4.5660534 | 0.015743732 | 0 | 17.421032 | 0.0018134378 | -13.131369 | -0.35177439 | 23.453274 | 24.122578 | -0.051452465
7.2 | -2.996448 | -4.5437951 | 0.015911326 | 0 | 17.671032 | 0.0018290533 | -13.066681 | -0.35130566 | 23.393473 | 24.091583 | -0.051588982
7.3 | -2.996448 | -4.576406 | 0.015902737 | 0 | 17.921034 | 0.0018317425 | -13.160151 | -0.35153335 | 23.358685 | 24.157806 | -0.051597327
7.4 | -2.996448 | -4.589663 | 0.015777348 | 0 | 18.171034 | 0.0018162451 | -13.197724 | -0.35171586 | 23.442848 | 24.1367 | -0.0516873
7.5 | -2.996448 | -4.5443048 | 0.015875144 | 0 | 18.421034 | 0.0018259806 | -13.068178 | -0.35114616 | 23.425722 | 24.124323 | -0.051594302
7.6 | -2.996448 | -4.5958304 | 0.015812797 | 0 | 18.671032 | 0.0018232943 | -13.216189 | -0.35192898 | 23.384064 | 24.108862 | -0.051637903
7.7 | -2.996448 | -4.6104436 | 0.015980586 | 0 | 18.921032 | 0.0018318036 | -13.258809 | -0.35225725 | 23.443382 | 24.121311 | -0.051614836
7.8 | -2.996448 | -4.6026587 | 0.015927525 | 0 | 19.171032 | 0.0018378344 | -13.236674 | -0.3526485 | 23.420269 | 24.115017 | -0.051314395
7.9 | -2.996448 | -4.6348596 | 0.015768966 | 0 | 19.421034 | 0.0018135535 | -13.328059 | -0.35230419 | 23.413565 | 24.101879 | -0.051638905
8 | -2.996448 | -4.6349683 | 0.015767824 | 0 | 19.671034 | 0.0018204693 | -13.327453 | -0.35240361 | 23.392637 | 24.099705 | -0.051529136
8.1 | -2.996448 | -4.6395717 | 0.015576191 | 0 | 19.921034 | 0.0017978032 | -13.341819 | -0.35193437 | 23.435001 | 24.112492 | -0.051798254
8.2 | -2.996448 | -4.6400633 | 0.015648058 | 0 | 20.171032 | 0.0017984486 | -13.341714 | -0.35237119 | 23.42605 | 24.085478 | -0.051595569
8.3 | -2.996448 | -4.6082778 | 0.015929179 | 0 | 20.421032 | 0.0018402023 | -13.249878 | -0.35162267 | 23.440262 | 24.138172 | -0.051706813
8.4 | -2.996448 | -4.6114006 | 0.015838979 | 0 | 20.671034 | 0.0018293092 | -13.258752 | -0.35199174 | 23.443125 | 24.100899 | -0.051657788
8.5 | -2.996448 | -4.6212821 | 0.015712414 | 0 | 20.921034 | 0.0018141322 | -13.28787 | -0.35196024 | 23.453972 | 24.064243 | -0.051652018
8.6 | -2.996448 | -4.6113939 | 0.015815161 | 0 | 21.171034 | 0.0018271272 | -13.260154 | -0.35200241 | 23.452114 | 24.122095 | -0.051646817
8.7 | -2.996448 | -4.5539427 | 0.015900837 | 0 | 21.421032 | 0.0018378813 | -13.095101 | -0.35106772 | 23.428892 | 24.106636 | -0.05167022
8.8 | -2.996448 | -4.6227179 | 0.015770005 | 0 | 21.671032 | 0.0018145991 | -13.292149 | -0.35197699 | 23.410543 | 24.135246 | -0.05177119
8.9 | -2.996448 | -4.6099958 | 0.015759706 | 0 | 21.921032 | 0.0018217632 | -13.256687 | -0.35175315 | 23.456829 | 24.091963 | -0.051766995
9 | -2.996448 | -4.6137924 | 0.015804816 | 0 | 22.171034 | 0.0018182164 | -13.266826 | -0.35181552 | 23.421535 | 24.082905 | -0.051797882
9.1 | -2.996448 | -4.6222634 | 0.015804801 | 0 | 22.421034 | 0.0018262319 | -13.290999 | -0.35199147 | 23.448477 | 24.110916 | -0.051790759
9.2 | -2.996448 | -4.6164446 | 0.015882714 | 0 | 22.671034 | 0.0018334927 | -13.274052 | -0.35200948 | 23.427525 | 24.113718 | -0.05174122
9.3 | -2.996448 | -4.5839076 | 0.015904263 | 0 | 22.921032 | 0.0018326024 | -13.180783 | -0.35155159 | 23.421438 | 24.136707 | -0.05171359
9.4 | -2.996448 | -4.5871682 | 0.015844863 | 0 | 23.171032 | 0.0018322371 | -13.190575 | -0.35129514 | 23.414925 | 24.089622 | -0.05177971
9.5 | -2.996448 | -4.6117625 | 0.015857343 | 0 | 23.421034 | 0.0018227865 | -13.2631 | -0.35133407 | 23.384378 | 24.135483 | -0.052019149
9.6 | -2.996448 | -4.6817865 | 0.015551258 | 0 | 23.671034 | 0.0017944763 | -13.462234 | -0.35248294 | 23.431049 | 24.114462 | -0.051901601
9.7 | -2.996448 | -4.6391892 | 0.015754197 | 2.2155349 | 23.921034 | 0.0018209293 | -13.340672 | -0.35204074 | 23.463428 | 24.111034 | -0.051913429
9.8 | -2.996448 | -4.6822572 | 0.015116096 | 7.2109356 | 24.171034 | 0.0017304608 | -13.455278 | -0.35263285 | 23.431303 | 24.121044 | -0.051940002
9.9 | -2.996448 | -4.7124324 | 0.014925059 | 10.372188 | 24.421032 | 0.0017209324 | -13.55031 | -0.35274246 | 23.426981 | 24.113461 | -0.052001115
10 | -2.996448 | -4.6385078 | 0.014684463 | 13.52274 | 24.671032 | 0.0016929472 | -13.342759 | -0.35170788 | 23.423704 | 24.144907 | -0.05196486
10.1 | -2.996448 | -4.6752591 | 0.014245212 | 15.48761 | 24.921034 | 0.0016367127 | -13.448199 | -0.35207167 | 23.527153 | 24.307545 | -0.052044477
10.2 | -2.996448 | -4.7555623 | 0.014220261 | 17.892517 | 25.171034 | 0.0016440856 | -13.680476 | -0.35277325 | 23.60487 | 24.459091 | -0.052117385
10.3 | -2.996448 | -4.6690979 | 0.014370241 | 18.138321 | 25.421034 | 0.0016428631 | -13.432354 | -0.35173279 | 23.795765 | 24.699341 | -0.05209887
10.4 | -2.996448 | -4.6757736 | 0.014260122 | 19.760452 | 25.671034 | 0.0016431079 | -13.452666 | -0.35154667 | 23.993038 | 24.89843 | -0.0521903
10.5 | -2.996448 | -4.7177429 | 0.014428898 | 20.027065 | 25.921032 | 0.0016597746 | -13.574371 | -0.35210186 | 24.24308 | 25.179306 | -0.052137304
10.6 | -2.996448 | -4.6864672 | 0.014479447 | 20.071095 | 26.171032 | 0.0016688915 | -13.473067 | -0.35157585 | 24.46451 | 25.439304 | -0.052212369
10.7 | -2.996448 | -4.689507 | 0.014682857 | 21.570572 | 26.421034 | 0.001696324 | -13.469352 | -0.3516469 | 24.641212 | 25.694122 | -0.052005857
10.8 | -2.996448 | -4.6847677 | 0.014712087 | 21.965143 | 26.671034 | 0.0016956828 | -13.460079 | -0.35124317 | 24.905476 | 25.92975 | -0.052174356
10.9 | -2.996448 | -4.762105 | 0.014725811 | 21.772604 | 26.921034 | 0.0017002319 | -13.688163 | -0.35195774 | 25.180939 | 26.284111 | -0.052205965
11 | -2.996448 | -4.7680845 | 0.014822423 | 23.228443 | 27.171032 | 0.0017092957 | -13.708571 | -0.35219136 | 25.397795 | 26.511976 | -0.052065846
11.1 | -2.996448 | -4.7570324 | 0.014787535 | 23.547318 | 27.421032 | 0.0016976499 | -13.676862 | -0.35179567 | 25.586504 | 26.769714 | -0.052120522
11.2 | -2.996448 | -4.7931514 | 0.014882217 | 24.762445 | 27.671034 | 0.001717589 | -13.783794 | -0.35186848 | 25.803923 | 27.036146 | -0.052236401
11.3 | -2.996448 | -4.7904291 | 0.014976691 | 24.915264 | 27.921034 | 0.001734112 | -13.780679 | -0.35149443 | 26.043968 | 27.37219 | -0.052259702
11.4 | -2.996448 | -4.8174825 | 0.015067955 | 25.893059 | 28.171034 | 0.0017447487 | -13.85631 | -0.35175648 | 26.248144 | 27.622269 | -0.052330893
11.5 | -2.996448 | -4.8233523 | 0.015067932 | 26.124908 | 28.421034 | 0.0017474553 | -13.872781 | -0.35165718 | 26.447681 | 27.897415 | -0.052222684
11.6 | -2.996448 | -4.8297296 | 0.015149926 | 26.519817 | 28.671032 | 0.0017357459 | -13.897946 | -0.35136822 | 26.702993 | 28.133114 | -0.052381691
11.7 | -2.996448 | -4.8356314 | 0.015368667 | 27.422466 | 28.921034 | 0.0017582924 | -13.909065 | -0.35154551 | 26.892262 | 28.516472 | -0.05230929
11.8 | -3.0199075 | -4.8197069 | 0.015431705 | 27.463945 | 29.171034 | 0.0017758207 | -13.848186 | -0.35119069 | 27.139738 | 32.577168 | -0.052359395
11.9 | -3.0015693 | -4.9453626 | 0.015547798 | 28.518156 | 29.421034 | 0.0017849752 | -14.210214 | -0.35268077 | 27.324604 | 34.624153 | -0.052281957
12 | -2.9966695 | -4.9013424 | 0.015797365 | 29.14119 | 29.671034 | 0.0018253166 | -14.10262 | -0.35152245 | 27.511837 | 34.712669 | -0.05246694
12.1 | -2.9964576 | -4.9351187 | 0.01603809 | 29.766655 | 29.921034 | 0.0018479038 | -14.198053 | -0.35203293 | 27.771439 | 34.716499 | -0.052373037
12.2 | -2.9964483 | -4.9049816 | 0.016445886 | 29.793699 | 30.171032 | 0.0018984609 | -14.113719 | -0.35199428 | 27.962137 | 34.716663 | -0.052195601
12.3 | -2.996448 | -4.949719 | 0.016385468 | 30.580959 | 30.421034 | 0.0018932387 | -14.244905 | -0.35186017 | 28.186827 | 34.716671 | -0.052337464
12.4 | -2.996448 | -4.9956121 | 0.016559904 | 30.859016 | 30.671034 | 0.001903113 | -14.368826 | -0.35181513 | 28.38401 | 34.716671 | -0.052463125
12.5 | -2.996448 | -4.999248 | 0.016822683 | 31.791731 | 30.921034 | 0.0019450466 | -14.38132 | -0.35191676 | 28.611073 | 34.716671 | -0.052360453
12.6 | -2.996448 | -4.9629641 | 0.016912231 | 31.878416 | 31.171034 | 0.0019524021 | -14.279281 | -0.35172251 | 28.850615 | 34.716671 | -0.052305266
12.7 | -2.996448 | -5.058969 | 0.017057795 | 32.294624 | 31.421034 | 0.0019686143 | -14.557359 | -0.35210514 | 29.106762 | 34.716671 | -0.052525502
12.8 | -2.996448 | -5.0151443 | 0.017062653 | 32.820217 | 31.671034 | 0.0019794081 | -14.436387 | -0.35111853 | 29.323786 | 34.716671 | -0.052496202
12.9 | -2.996448 | -5.0355973 | 0.016996671 | 33.213657 | 31.921034 | 0.0019557546 | -14.487011 | -0.35132599 | 29.492352 | 34.716671 | -0.052509151
13 | -2.996448 | -5.1445279 | 0.017121751 | 33.747837 | 32.171051 | 0.0019688462 | -14.776019 | -0.35214022 | 29.741154 | 34.716671 | -0.05261296
13.1 | -2.996448 | -5.1971822 | 0.016588626 | 34.284145 | 32.421051 | 0.0019146628 | -14.92101 | -0.35232288 | 29.934444 | 34.716671 | -0.052694526
13.2 | -2.996448 | -5.0965829 | 0.016907148 | 34.596806 | 32.671051 | 0.0019456211 | -14.6494 | -0.35126019 | 30.15365 | 34.716671 | -0.05258397
13.3 | -2.996448 | -5.1749353 | 0.01696701 | 34.970528 | 32.921055 | 0.0019683153 | -14.881874 | -0.35221595 | 30.416645 | 34.716671 | -0.052446589
13.4 | -2.996448 | -5.2521815 | 0.017052399 | 35.493023 | 33.171051 | 0.0019693191 | -15.102183 | -0.35200587 | 30.65056 | 34.716671 | -0.052692622
13.5 | -2.996448 | -5.2924137 | 0.017016904 | 35.802029 | 33.421055 | 0.0019614666 | -15.223878 | -0.35273519 | 30.878647 | 34.716671 | -0.052588038
13.6 | -2.996448 | -5.2871628 | 0.017391071 | 36.281754 | 33.671051 | 0.0020062621 | -15.202663 | -0.35319912 | 31.067116 | 34.716671 | -0.052389659
13.7 | -2.996448 | -5.2545357 | 0.017624618 | 36.717693 | 33.921051 | 0.0020310776 | -15.103383 | -0.35234833 | 31.331617 | 34.716671 | -0.052657072
13.8 | -2.996448 | -5.1927056 | 0.017982747 | 37.073761 | 34.171055 | 0.0020818738 | -14.925618 | -0.35140467 | 31.562553 | 34.716671 | -0.05264008
13.9 | -2.996448 | -5.26229 | 0.017779775 | 37.312878 | 34.421051 | 0.0020488978 | -15.124985 | -0.35180086 | 31.81554 | 34.716671 | -0.052549679
14 | -2.996448 | -5.3567653 | 0.017921709 | 37.542473 | 34.671055 | 0.0020552981 | -15.3997 | -0.35257006 | 32.092999 | 34.374218 | -0.052571002
14.1 | -2.996448 | -5.3050714 | 0.018245626 | 38.033882 | 34.921051 | 0.0021137362 | -15.256224 | -0.35155982 | 32.275616 | 34.416973 | -0.052715175
14.2 | -2.996448 | -5.2902985 | 0.018363299 | 38.489017 | 35.171051 | 0.0021118624 | -15.201421 | -0.35099384 | 32.512341 | 34.708893 | -0.052816793
14.3 | -2.996448 | -5.371881 | 0.018619776 | 38.548347 | 35.421051 | 0.0021517926 | -15.436105 | -0.35140136 | 32.756165 | 34.92593 | -0.052719396
14.4 | -2.996448 | -5.5045657 | 0.018351639 | 38.992554 | 35.671051 | 0.0021087332 | -15.836708 | -0.35298204 | 33.04578 | 35.208523 | -0.052654129
14.5 | -2.996448 | -5.3651233 | 0.018680086 | 39.232357 | 35.921055 | 0.0021500546 | -15.446477 | -0.35128564 | 33.269642 | 35.450203 | -0.052696243
14.6 | -2.996448 | -5.4270983 | 0.018688928 | 39.503132 | 36.171051 | 0.0021613427 | -15.60929 | -0.35198501 | 33.511189 | 35.660324 | -0.0526927
14.7 | -2.996448 | -5.4974127 | 0.018735223 | 39.90612 | 36.421055 | 0.0021689143 | -15.808458 | -0.3525255 | 33.70575 | 35.915604 | -0.052708756
14.8 | -2.996448 | -5.4810333 | 0.019008219 | 40.157986 | 36.671051 | 0.0021969541 | -15.75941 | -0.35196254 | 34.035202 | 36.215996 | -0.052747346
14.9 | -2.996448 | -5.5406194 | 0.018840507 | 40.342422 | 36.921051 | 0.0021736259 | -15.92446 | -0.35182819 | 34.235008 | 36.482353 | -0.052857757
15 | -2.996448 | -5.5278049 | 0.019131059 | 40.562572 | 37.171051 | 0.0021991888 | -15.88809 | -0.35185027 | 34.496292 | 36.733547 | -0.052573875
15.1 | -2.996448 | -5.6020789 | 0.019177681 | 41.163765 | 37.421051 | 0.0022115465 | -16.103878 | -0.35201648 | 34.739861 | 37.003357 | -0.05269089
15.2 | -2.996448 | -5.6770411 | 0.019283654 | 41.197224 | 37.671055 | 0.0022220281 | -16.317493 | -0.35210341 | 34.979992 | 37.273643 | -0.052838031
15.3 | -2.996448 | -5.7241521 | 0.019500211 | 41.302776 | 37.921051 | 0.0022538477 | -16.452362 | -0.3524085 | 35.277802 | 37.476978 | -0.052857678
15.4 | -2.996448 | -5.629899 | 0.020049898 | 41.717785 | 38.171051 | 0.0023140644 | -16.180883 | -0.35122758 | 35.502865 | 37.841019 | -0.052591261
15.5 | -2.996448 | -5.7133822 | 0.020213701 | 41.799301 | 38.421051 | 0.0023317277 | -16.42289 | -0.35138473 | 35.759037 | 38.045372 | -0.052787833
15.6 | -2.996448 | -5.8252845 | 0.020138005 | 42.174179 | 38.671051 | 0.0023243404 | -16.757324 | -0.35262057 | 35.991837 | 38.370304 | -0.052765366
15.7 | -2.996448 | -5.716125 | 0.02044962 | 42.38665 | 38.921055 | 0.0023535974 | -16.455753 | -0.35122836 | 36.246902 | 38.615788 | -0.05276151
15.8 | -2.996448 | -5.8181829 | 0.020666845 | 42.564762 | 39.171051 | 0.0023676457 | -16.742987 | -0.35198873 | 36.5686 | 38.87019 | -0.052710548
15.9 | -2.996448 | -5.850831 | 0.020596502 | 42.73888 | 39.421051 | 0.0023789138 | -16.825302 | -0.3519116 | 36.836533 | 39.193043 | -0.052783772
16 | -2.996448 | -5.9242301 | 0.020723945 | 42.959625 | 39.671051 | 0.0023951409 | -17.038502 | -0.35203063 | 37.140202 | 39.452019 | -0.052868251
16.1 | -2.996448 | -5.9271493 | 0.020908799 | 42.977699 | 39.921051 | 0.0024168431 | -17.042339 | -0.35195702 | 37.381901 | 39.755512 | -0.052908987
16.2 | -2.996448 | -5.9905939 | 0.021181304 | 43.315422 | 40.171055 | 0.0024509763 | -17.219995 | -0.35216308 | 37.64035 | 39.976044 | -0.052765954
16.3 | -2.996448 | -6.0172982 | 0.021055523 | 43.518661 | 40.421051 | 0.00242016 | -17.297451 | -0.35184893 | 37.920864 | 40.308071 | -0.052964672
16.4 | -2.996448 | -6.0016556 | 0.021411812 | 43.527435 | 40.671055 | 0.0024749143 | -17.251041 | -0.3517831 | 38.201847 | 40.558098 | -0.052838739
16.5 | -2.996448 | -6.0755715 | 0.021592136 | 43.527817 | 40.921051 | 0.0024947473 | -17.463409 | -0.35208932 | 38.506969 | 40.887592 | -0.052852023
16.6 | -2.996448 | -6.0878949 | 0.021751799 | 43.825695 | 41.171051 | 0.0025097227 | -17.49877 | -0.35168317 | 38.790264 | 41.063488 | -0.052844271
16.7 | -2.996448 | -6.1176295 | 0.022091812 | 44.066269 | 41.421051 | 0.0025532672 | -17.583059 | -0.35168034 | 39.046505 | 41.353359 | -0.052676871
16.8 | -2.996448 | -6.1771994 | 0.0221163 | 44.076675 | 41.671051 | 0.0025476716 | -17.751711 | -0.35171139 | 39.364212 | 41.680653 | -0.052772548
16.9 | -2.996448 | -6.1382437 | 0.022304215 | 44.077126 | 41.921055 | 0.0025776182 | -17.646221 | -0.3508606 | 39.617496 | 41.941296 | -0.05282994
17 | -2.996448 | -6.2594166 | 0.022386054 | 44.264812 | 42.171051 | 0.0025800879 | -18.017868 | -0.35225496 | 39.927742 | 42.234898 | -0.052834675
17.1 | -2.996448 | -6.2836776 | 0.022620652 | 44.526348 | 42.421051 | 0.002599013 | -18.084255 | -0.35220656 | 40.165264 | 42.521458 | -0.052796945
17.2 | -2.996448 | -6.2444224 | 0.022889785 | 44.601112 | 42.671051 | 0.0026356464 | -17.960295 | -0.35165209 | 40.509281 | 42.769489 | -0.05279715
17.3 | -2.996448 | -6.2806439 | 0.023017375 | 44.604347 | 42.921051 | 0.002660658 | -18.063425 | -0.35109365 | 40.754894 | 43.098946 | -0.053012546
17.4 | -2.996448 | -6.3785024 | 0.02316053 | 44.604485 | 43.171055 | 0.0026760541 | -18.341415 | -0.35163578 | 41.113178 | 43.387112 | -0.05315214
17.5 | -2.996448 | -6.3977885 | 0.023045454 | 44.705868 | 43.421051 | 0.0026659505 | -18.38636 | -0.35174596 | 41.388153 | 43.734722 | -0.052975923
17.6 | -2.996448 | -6.4767113 | 0.023060635 | 44.849041 | 43.671051 | 0.0026583446 | -18.612507 | -0.35215944 | 41.634888 | 44.022285 | -0.052913997
17.7 | -2.996448 | -6.4784646 | 0.02334097 | 45.1091 | 43.921051 | 0.0026917655 | -18.618456 | -0.35142076 | 41.914543 | 44.281189 | -0.05310208
17.8 | -2.996448 | -6.5556417 | 0.02339898 | 45.120342 | 44.171051 | 0.002711056 | -18.839273 | -0.35193762 | 42.250755 | 44.68103 | -0.053003725
17.9 | -2.996448 | -6.5308709 | 0.023660939 | 45.120827 | 44.421055 | 0.0027251977 | -18.767508 | -0.35160875 | 42.499165 | 44.921314 | -0.052930474
18 | -2.996448 | -6.6364617 | 0.023794707 | 45.120853 | 44.671051 | 0.0027605477 | -19.069796 | -0.3523238 | 42.804234 | 45.279831 | -0.052812815
18.1 | -2.996448 | -6.6807246 | 0.023709262 | 45.120853 | 44.921055 | 0.0027392991 | -19.195827 | -0.35210502 | 43.111156 | 45.500561 | -0.052982237
18.2 | -2.996448 | -6.6319699 | 0.024355771 | 45.221558 | 45.171051 | 0.0028120046 | -19.058178 | -0.35133544 | 43.463676 | 45.795033 | -0.05294992
18.3 | -2.996448 | -6.6462674 | 0.024567477 | 45.315456 | 45.421051 | 0.0028331664 | -19.118353 | -0.35118201 | 43.674305 | 46.08662 | -0.052934565
18.4 | -2.996448 | -6.7155919 | 0.02425804 | 45.370144 | 45.671055 | 0.0027941298 | -19.331182 | -0.35156739 | 44.017509 | 46.398571 | -0.052847847
18.5 | -2.996448 | -6.8043828 | 0.024326023 | 45.575485 | 45.921051 | 0.0028077229 | -19.574099 | -0.35211241 | 44.25518 | 46.695095 | -0.052990858
18.6 | -2.996448 | -6.756577 | 0.024725359 | 45.51083 | 46.171055 | 0.0028545989 | -19.421841 | -0.35168263 | 44.592098 | 47.02597 | -0.052797198
18.7 | -2.996448 | -6.7804847 | 0.024788056 | 45.53157 | 46.421051 | 0.0028717641 | -19.49297 | -0.35141426 | 44.883656 | 47.328384 | -0.052765608
18.8 | -2.996448 | -6.8484249 | 0.024668861 | 45.404068 | 46.671051 | 0.0028546234 | -19.689915 | -0.35174391 | 45.225204 | 47.581585 | -0.052860942
18.9 | -2.996448 | -6.8961434 | 0.024809701 | 45.60611 | 46.921051 | 0.0028651129 | -19.820616 | -0.35155112 | 45.390106 | 47.904133 | -0.052958895
19 | -2.996448 | -6.8995113 | 0.025091128 | 45.584934 | 47.171051 | 0.0028911489 | -19.834776 | -0.35150531 | 45.727898 | 48.18285 | -0.052767988
19.1 | -2.996448 | -7.0059347 | 0.025087727 | 45.613926 | 47.421055 | 0.002894301 | -20.143929 | -0.35208714 | 46.034466 | 48.472027 | -0.052849747
19.2 | -2.996448 | -7.086525 | 0.02528448 | 45.615177 | 47.671051 | 0.002912228 | -20.377283 | -0.35212144 | 46.330647 | 48.755501 | -0.053031676
19.3 | -2.996448 | -7.0781488 | 0.025316849 | 45.615231 | 47.921051 | 0.0029199894 | -20.353968 | -0.35136712 | 46.624313 | 49.023685 | -0.053016145
19.4 | -2.996448 | -7.1055474 | 0.025540547 | 45.615234 | 48.171051 | 0.0029472916 | -20.434847 | -0.35145649 | 46.902489 | 49.352886 | -0.052808117
19.5 | -2.996448 | -7.2396865 | 0.025626034 | 45.615234 | 48.421051 | 0.0029457812 | -20.81953 | -0.35246959 | 47.253212 | 49.627689 | -0.052923951
19.6 | -2.996448 | -7.2789965 | 0.025651036 | 45.615234 | 48.671055 | 0.0029637266 | -20.94026 | -0.3522509 | 47.48616 | 49.931202 | -0.052883621
19.7 | -2.996448 | -7.2595263 | 0.026092455 | 45.615234 | 48.921051 | 0.0030080734 | -20.904854 | -0.35157785 | 47.829533 | 50.183399 | -0.052975804
19.8 | -2.996448 | -7.2545567 | 0.026383961 | 45.646461 | 49.171055 | 0.0030437117 | -20.886442 | -0.35135564 | 48.097088 | 50.413544 | -0.052990008
19.9 | -2.996448 | -7.3634748 | 0.026129905 | 45.616585 | 49.421051 | 0.0030146684 | -21.17532 | -0.35219058 | 48.397522 | 50.751278 | -0.052977219
20 | -2.996448 | -7.3750615 | 0.026548762 | 45.615292 | 49.671051 | 0.0030599562 | -21.196304 | -0.35164872 | 48.644844 | 51.036766 | -0.052881453
20.1 | -2.996448 | -7.3612084 | 0.026870133 | 45.615238 | 49.921055 | 0.0031076684 | -21.161678 | -0.35142821 | 48.973991 | 51.290146 | -0.052853517
20.2 | -2.996448 | -7.5022187 | 0.026967479 | 45.615234 | 50.171051 | 0.0031047992 | -21.566658 | -0.35192195 | 49.193687 | 51.572815 | -0.053041708
20.3 | -2.996448 | -7.6597347 | 0.026769307 | 45.615234 | 50.421055 | 0.0030895383 | -22.024864 | -0.35267282 | 49.513279 | 51.852184 | -0.053088713
20.4 | -2.996448 | -7.5552173 | 0.027092908 | 45.647591 | 50.671051 | 0.0031300434 | -21.730114 | -0.35146785 | 49.797665 | 52.143547 | -0.05296823
20.5 | -2.996448 | -7.6703796 | 0.027092036 | 45.616631 | 50.921051 | 0.0031233004 | -22.055611 | -0.35255203 | 50.094131 | 52.384235 | -0.052806247
20.6 | -2.996448 | -7.6081467 | 0.027274622 | 45.615295 | 51.171055 | 0.0031446191 | -21.880665 | -0.35155988 | 50.382904 | 52.725056 | -0.053048879
20.7 | -2.996448 | -7.6488953 | 0.027660411 | 45.615238 | 51.421051 | 0.0031949955 | -22.001907 | -0.35159451 | 50.674164 | 52.990009 | -0.052987441
20.8 | -2.996448 | -7.714293 | 0.027630972 | 45.615234 | 51.671055 | 0.0031904648 | -22.189354 | -0.35166264 | 50.966595 | 53.229504 | -0.052892741
20.9 | -2.996448 | -7.8835278 | 0.027464261 | 45.648251 | 51.921051 | 0.0031777783 | -22.679611 | -0.35252213 | 51.181046 | 53.513317 | -0.053079616
21 | -2.996448 | -7.8848429 | 0.027904285 | 45.860695 | 52.171055 | 0.0032162396 | -22.685211 | -0.35242832 | 51.43972 | 53.770943 | -0.052956931
21.1 | -2.996448 | -7.7944441 | 0.027959228 | 45.64257 | 52.421051 | 0.0032305561 | -22.416157 | -0.35125381 | 51.782269 | 54.073425 | -0.05297929
21.2 | -2.996448 | -7.9160123 | 0.028098648 | 45.616417 | 52.671051 | 0.0032354286 | -22.743685 | -0.3521758 | 52.055157 | 54.303482 | -0.052930377
21.3 | -2.996448 | -7.8935666 | 0.028563764 | 45.615284 | 52.921055 | 0.0032873799 | -22.675533 | -0.35128474 | 52.343746 | 54.577751 | -0.053081904
21.4 | -2.996448 | -7.9724832 | 0.028788608 | 45.615238 | 53.171051 | 0.0033235908 | -22.913122 | -0.35137823 | 52.545673 | 54.863811 | -0.053073723
21.5 | -2.996448 | -8.0056152 | 0.029142847 | 45.615234 | 53.421055 | 0.0033673968 | -23.011755 | -0.35180333 | 52.935547 | 55.082298 | -0.052792989
21.6 | -2.996448 | -8.141573 | 0.02903601 | 45.615234 | 53.671055 | 0.0033497757 | -23.40885 | -0.35238096 | 53.153339 | 55.415668 | -0.052885596
21.7 | -2.996448 | -8.1482716 | 0.02899692 | 45.615234 | 53.921051 | 0.0033500129 | -23.43321 | -0.35195178 | 53.423367 | 55.671856 | -0.052987795
21.8 | -2.996448 | -8.1731272 | 0.029027475 | 45.680027 | 54.171055 | 0.0033418983 | -23.500765 | -0.35165548 | 53.710079 | 55.939953 | -0.053032581
21.9 | -2.996448 | -8.1921129 | 0.028898593 | 45.618034 | 54.421051 | 0.0033426022 | -23.557358 | -0.35177252 | 53.978085 | 56.167233 | -0.052908212
22 | -2.996448 | -8.2699127 | 0.028837552 | 45.615353 | 54.671055 | 0.0033246216 | -23.78623 | -0.35233846 | 54.282314 | 56.459324 | -0.052936982
22.1 | -2.996448 | -8.2572947 | 0.028908312 | 45.615242 | 54.921051 | 0.0033334729 | -23.748743 | -0.35182717 | 54.544151 | 56.610298 | -0.052976545
22.2 | -2.996448 | -8.3697481 | 0.028924687 | 45.615234 | 55.171051 | 0.0033416282 | -24.074121 | -0.35246751 | 54.80257 | 56.940536 | -0.05295337
22.3 | -2.996448 | -8.2482414 | 0.029365787 | 45.489628 | 55.421055 | 0.0033843394 | -23.728495 | -0.35149112 | 55.128212 | 57.230305 | -0.052897785
22.4 | -2.996448 | -8.3912048 | 0.02929024 | 45.609806 | 55.671051 | 0.0033735612 | -24.137205 | -0.35198373 | 55.318249 | 57.499466 | -0.05294707
22.5 | -2.996448 | -8.3463869 | 0.029948767 | 45.578823 | 55.921055 | 0.0034546638 | -23.988585 | -0.35121262 | 55.621883 | 57.729782 | -0.052888148
22.6 | -2.996448 | -8.4526882 | 0.029953919 | 45.613678 | 56.171051 | 0.0034523644 | -24.28145 | -0.35152715 | 55.867535 | 58.020206 | -0.052756459
22.7 | -2.996448 | -8.5358019 | 0.029885231 | 45.615166 | 56.421055 | 0.0034529786 | -24.529823 | -0.3518261 | 56.134533 | 58.233299 | -0.052916214
22.8 | -2.996448 | -8.5844193 | 0.029951639 | 45.615231 | 56.671055 | 0.0034622946 | -24.675659 | -0.35166097 | 56.410454 | 58.497066 | -0.05306977
22.9 | -2.996448 | -8.6468105 | 0.030024452 | 45.268768 | 56.921051 | 0.0034771187 | -24.857862 | -0.3517274 | 56.723961 | 58.766315 | -0.053022157
23 | -2.996448 | -8.6051569 | 0.030475136 | 45.314686 | 57.171055 | 0.0035314308 | -24.743458 | -0.35134807 | 56.964699 | 59.012508 | -0.053029966
23.1 | -2.996448 | -8.6694098 | 0.030355502 | 45.600929 | 57.421051 | 0.0034950189 | -24.93396 | -0.35169607 | 57.189217 | 59.308765 | -0.052882291
23.2 | -2.996448 | -8.8346062 | 0.030477479 | 45.614616 | 57.671055 | 0.0035081338 | -25.407642 | -0.35236782 | 57.419033 | 59.507053 | -0.053064093
23.3 | -2.996448 | -8.8640156 | 0.030415578 | 45.615208 | 57.921055 | 0.0035090407 | -25.496716 | -0.35202837 | 57.691971 | 59.751759 | -0.053106979
23.4 | -2.996448 | -8.8508186 | 0.030630557 | 45.594929 | 58.171051 | 0.0035382072 | -25.459291 | -0.35203645 | 57.940872 | 59.965626 | -0.053030957
23.5 | -2.996448 | -8.7903776 | 0.03093235 | 45.614357 | 58.421055 | 0.0035768421 | -25.288137 | -0.3509165 | 58.194859 | 60.292961 | -0.053156633
23.6 | -2.996448 | -8.9106846 | 0.030782079 | 45.480503 | 58.671051 | 0.0035533665 | -25.637989 | -0.35150263 | 58.454681 | 60.481995 | -0.053189602
23.7 | -2.996448 | -8.9702797 | 0.031107267 | 45.588898 | 58.921055 | 0.0035922048 | -25.807198 | -0.35204297 | 58.732056 | 60.731163 | -0.052845068
23.8 | -2.996448 | -9.0258932 | 0.031185919 | 45.614094 | 59.171055 | 0.0035995431 | -25.949966 | -0.35175937 | 58.940075 | 61.010483 | -0.053060777
23.9 | -2.996448 | -9.1827297 | 0.030942466 | 45.615185 | 59.421051 | 0.0035649545 | -26.381559 | -0.3526462 | 59.190651 | 61.245983 | -0.053147517
24 | -2.996448 | -9.0065432 | 0.031538885 | 45.615231 | 59.671055 | 0.0036452767 | -25.885532 | -0.35076907 | 59.460567 | 61.465012 | -0.053100429
24.1 | -2.996448 | -9.2171936 | 0.031418681 | 45.615234 | 59.921051 | 0.0036300709 | -26.505064 | -0.35205284 | 59.722443 | 61.731583 | -0.053033531
24.2 | -2.996448 | -9.2863045 | 0.03133655 | 45.615234 | 60.171055 | 0.0036190317 | -26.70513 | -0.35239577 | 59.940887 | 61.987259 | -0.053046267
24.3 | -2.996448 | -9.2358665 | 0.031668704 | 45.615234 | 60.421051 | 0.0036601622 | -26.562431 | -0.35171869 | 60.244667 | 62.256523 | -0.052999791
24.4 | -2.996448 | -9.2966671 | 0.031733859 | 45.615234 | 60.671055 | 0.0036613552 | -26.742783 | -0.35176951 | 60.496857 | 62.482052 | -0.053067021
24.5 | -2.996448 | -9.3740053 | 0.031637233 | 45.42667 | 60.921055 | 0.0036530569 | -26.962139 | -0.35222626 | 60.782497 | 62.753548 | -0.0530781
24.6 | -2.996448 | -9.4393368 | 0.031743728 | 45.625298 | 61.171051 | 0.0036671765 | -27.144888 | -0.35218707 | 60.962811 | 63.011581 | -0.053126816
24.7 | -2.996448 | -9.4457998 | 0.032097425 | 45.615669 | 61.421055 | 0.0037036163 | -27.167068 | -0.35183173 | 61.27457 | 63.251884 | -0.05329546
24.8 | -2.996448 | -9.2771378 | 0.03246887 | 45.615253 | 61.671051 | 0.0037535555 | -26.678692 | -0.35076961 | 61.501595 | 63.529137 | -0.053013682
24.9 | -2.996448 | -9.5525703 | 0.032301772 | 45.615234 | 61.921055 | 0.0037249867 | -27.46991 | -0.35256135 | 61.741207 | 63.697567 | -0.053001404
25 | -2.996448 | -9.5284233 | 0.032629307 | 45.761288 | 62.171055 | 0.0037713922 | -27.400967 | -0.35191914 | 61.955688 | 63.987312 | -0.053155165
25.1 | -2.996448 | -9.4293118 | 0.032697771 | 45.621544 | 62.421051 | 0.0037798851 | -27.110155 | -0.35121122 | 62.283539 | 64.172073 | -0.053223595
25.2 | -2.996448 | -9.4847755 | 0.033102989 | 45.615509 | 62.671055 | 0.0038149755 | -27.24568 | -0.35131609 | 62.490463 | 64.442581 | -0.05312809
25.3 | -2.996448 | -9.6498642 | 0.033058878 | 45.61525 | 62.921051 | 0.0038107969 | -27.708055 | -0.35234773 | 62.739124 | 64.665588 | -0.053040471
25.4 | -2.996448 | -9.6426477 | 0.03313867 | 45.637878 | 63.171055 | 0.0038207823 | -27.709198 | -0.3513554 | 63.032166 | 64.972809 | -0.053399801
25.5 | -2.996448 | -9.7078228 | 0.0332871 | 45.766811 | 63.421055 | 0.003834398 | -27.912357 | -0.35240892 | 63.237507 | 65.163696 | -0.053149182
25.6 | -2.996448 | -9.7956886 | 0.032949742 | 45.772343 | 63.671051 | 0.0038169937 | -28.162203 | -0.35238737 | 63.487423 | 65.391624 | -0.053180709
25.7 | -2.996448 | -9.7687416 | 0.033455014 | 45.665035 | 63.921055 | 0.0038517776 | -28.090302 | -0.35208714 | 63.766636 | 65.650558 | -0.053205416
25.8 | -2.996448 | -9.8504 | 0.033331808 | 45.617386 | 64.171051 | 0.003848728 | -28.325653 | -0.35253912 | 64.033287 | 65.878906 | -0.053130079
25.9 | -2.996448 | -9.8960266 | 0.033414409 | 45.763741 | 64.421043 | 0.0038581591 | -28.447346 | -0.35235143 | 64.270386 | 66.092361 | -0.053223781
26 | -2.996448 | -9.8518391 | 0.033573356 | 45.829685 | 64.671051 | 0.0038722814 | -28.321199 | -0.35183856 | 64.502472 | 66.328072 | -0.053363126
26.1 | -2.996448 | -9.9187202 | 0.033553965 | 46.097527 | 64.921051 | 0.00387589 | -28.519682 | -0.3517237 | 64.666634 | 66.58503 | -0.053314473
26.2 | -2.996448 | -9.9958668 | 0.033979513 | 46.085491 | 65.171043 | 0.0039191069 | -28.734949 | -0.35233629 | 64.96257 | 66.819633 | -0.052993078
26.3 | -2.996448 | -10.05309 | 0.033999883 | 46.108578 | 65.421051 | 0.0039221668 | -28.899883 | -0.35246709 | 65.227585 | 67.080681 | -0.053082928
26.4 | -2.996448 | -10.045768 | 0.034171604 | 45.953102 | 65.671051 | 0.0039384244 | -28.877829 | -0.35196492 | 65.457825 | 67.307388 | -0.05315135
26.5 | -2.996448 | -10.126597 | 0.034373093 | 46.096825 | 65.921051 | 0.0039578904 | -29.108713 | -0.35182264 | 65.703629 | 67.523422 | -0.053231645
26.6 | -2.996448 | -10.182108 | 0.034420971 | 46.10907 | 66.171043 | 0.0039764731 | -29.265953 | -0.35196248 | 65.954758 | 67.775047 | -0.053156879
26.7 | -2.996448 | -10.148266 | 0.034708057 | 46.109596 | 66.421051 | 0.003999263 | -29.17977 | -0.35147679 | 66.173576 | 68.029839 | -0.053210769
26.8 | -2.996448 | -10.269224 | 0.034905802 | 46.109619 | 66.671051 | 0.0040348708 | -29.54501 | -0.35191706 | 66.407303 | 68.230331 | -0.053254876
26.9 | -2.996448 | -10.276284 | 0.035115544 | 46.109619 | 66.921043 | 0.0040684729 | -29.566608 | -0.35171425 | 66.700623 | 68.508247 | -0.053210795
27 | -2.996448 | -10.390644 | 0.035059523 | 46.109619 | 67.171051 | 0.0040482883 | -29.884981 | -0.35258821 | 66.908714 | 68.710487 | -0.053278726
27.1 | -2.996448 | -10.275424 | 0.035300121 | 46.109619 | 67.421051 | 0.0040855925 | -29.54851 | -0.35115474 | 67.153313 | 68.931328 | -0.053270504
27.2 | -2.996448 | -10.402308 | 0.035259455 | 46.109619 | 67.671051 | 0.0040726592 | -29.910009 | -0.35160062 | 67.419632 | 69.20182 | -0.053391412
27.3 | -2.996448 | -10.45584 | 0.035301633 | 46.154419 | 67.921051 | 0.0040720031 | -30.057001 | -0.35218704 | 67.656097 | 69.427902 | -0.053137396
27.4 | -2.996448 | -10.449629 | 0.035567172 | 46.244339 | 68.171051 | 0.0041103857 | -30.03993 | -0.35130423 | 67.880211 | 69.628281 | -0.053345036
27.5 | -2.996448 | -10.595912 | 0.035561156 | 46.362625 | 68.421051 | 0.0041122548 | -30.466051 | -0.35200503 | 68.125183 | 69.846596 | -0.053359419
27.6 | -2.996448 | -10.638477 | 0.035523053 | 46.417553 | 68.671051 | 0.0041124616 | -30.581676 | -0.35238156 | 68.377266 | 70.153549 | -0.053135641
27.7 | -2.996448 | -10.642062 | 0.03587506 | 46.457928 | 68.921051 | 0.0041439803 | -30.592838 | -0.35197878 | 68.644066 | 70.34317 | -0.053171486
27.8 | -2.996448 | -10.786846 | 0.03579567 | 46.576672 | 69.171051 | 0.0041245436 | -31.008135 | -0.35223517 | 68.833435 | 70.56369 | -0.053364974
27.9 | -2.996448 | -10.675529 | 0.036097407 | 46.581799 | 69.421043 | 0.0041716914 | -30.685953 | -0.3513737 | 69.127716 | 70.828194 | -0.053272814
28 | -2.996448 | -10.713368 | 0.036447972 | 46.58202 | 69.671051 | 0.0042016548 | -30.795296 | -0.35124314 | 69.320816 | 71.041405 | -0.053249609
28.1 | -2.996448 | -10.851055 | 0.036257308 | 46.462593 | 69.921051 | 0.0041791159 | -31.2029 | -0.35167935 | 69.656761 | 71.33223 | -0.053385627
28.2 | -2.996448 | -10.940338 | 0.036246706 | 46.568642 | 70.171051 | 0.0041808127 | -31.476284 | -0.3520453 | 69.814392 | 71.537964 | -0.053436
28.3 | -2.996448 | -10.84821 | 0.036719128 | 46.581455 | 70.421051 | 0.004232998 | -31.206202 | -0.35143429 | 70.054375 | 71.777489 | -0.053321965
28.4 | -2.996448 | -10.969513 | 0.036757246 | 46.582008 | 70.671051 | 0.0042491439 | -31.547089 | -0.35225394 | 70.33358 | 72.016151 | -0.053192429
28.5 | -2.996448 | -10.979166 | 0.036777291 | 46.582031 | 70.921051 | 0.0042484263 | -31.570971 | -0.35167107 | 70.559189 | 72.259186 | -0.053396765
28.6 | -2.996448 | -10.973475 | 0.03704362 | 46.951344 | 71.171051 | 0.0042722444 | -31.546213 | -0.35112157 | 70.757332 | 72.477531 | -0.053430136
28.7 | -2.996448 | -11.06323 | 0.03731041 | 46.830627 | 71.421051 | 0.0043117721 | -31.799271 | -0.35170788 | 71.026421 | 72.70047 | -0.053306445
28.8 | -2.996448 | -11.173932 | 0.037006732 | 46.969898 | 71.671051 | 0.0042800857 | -32.122417 | -0.35179916 | 71.268158 | 73.009155 | -0.053528294
28.9 | -2.996448 | -11.227652 | 0.03718571 | 46.949177 | 71.921051 | 0.0042971703 | -32.277092 | -0.3520861 | 71.530907 | 73.261421 | -0.053460337
29 | -2.996448 | -11.080337 | 0.037581299 | 47.013847 | 72.171051 | 0.0043373746 | -31.84977 | -0.35064745 | 71.741074 | 73.525803 | -0.053495996
29.1 | -2.996448 | -11.232183 | 0.037566893 | 46.956173 | 72.421051 | 0.0043296623 | -32.284191 | -0.35190767 | 72.05201 | 73.714912 | -0.05307987
29.2 | -2.996448 | -11.243759 | 0.037786249 | 47.040123 | 72.671051 | 0.0043608421 | -32.31612 | -0.35144594 | 72.263573 | 74.005669 | -0.053189054
29.3 | -2.996448 | -11.375179 | 0.037730992 | 47.053825 | 72.921051 | 0.0043568807 | -32.689945 | -0.35190338 | 72.521225 | 74.236221 | -0.053430028
29.4 | -2.996448 | -11.362794 | 0.037948843 | 47.139164 | 73.171051 | 0.004369881 | -32.658649 | -0.35109583 | 72.746887 | 74.442528 | -0.053390644
29.5 | -2.996448 | -11.468907 | 0.03776969 | 47.068306 | 73.421051 | 0.0043605766 | -32.981461 | -0.35201719 | 72.990646 | 74.726891 | -0.05327329
29.6 | -2.996448 | -11.403851 | 0.038330436 | 47.055038 | 73.671051 | 0.004416768 | -32.810341 | -0.35129791 | 73.243652 | 74.932747 | -0.053367615
29.7 | -2.996448 | -11.452759 | 0.038276628 | 47.103619 | 73.921051 | 0.0044311034 | -32.944893 | -0.35110912 | 73.497711 | 75.216629 | -0.053425677
29.8 | -2.996448 | -11.538615 | 0.038157158 | 47.082928 | 74.171051 | 0.0044111796 | -33.178612 | -0.35179502 | 73.742783 | 75.42054 | -0.053379677
29.9 | -2.996448 | -11.512248 | 0.038397379 | 47.475861 | 74.421051 | 0.0044299243 | -33.096531 | -0.35147649 | 73.945656 | 75.664803 | -0.053400297
30 | -2.996448 | -11.66274 | 0.038343687 | 47.453518 | 74.671051 | 0.004420191 | -33.524147 | -0.35208243 | 74.197563 | 75.918633 | -0.053410128
30.1 | -2.996448 | -11.667906 | 0.038538996 | 47.502666 | 74.921051 | 0.0044462527 | -33.535755 | -0.35193032 | 74.440125 | 76.161423 | -0.053272404
30.2 | -2.996448 | -11.706232 | 0.038782604 | 47.504787 | 75.171051 | 0.0044779149 | -33.649052 | -0.35204765 | 74.758057 | 76.405975 | -0.053247396
30.3 | -2.996448 | -11.856266 | 0.038446981 | 47.477665 | 75.421051 | 0.004449225 | -34.084721 | -0.35205069 | 74.992546 | 76.639626 | -0.053416196
30.4 | -2.996448 | -11.789201 | 0.038838301 | 47.503712 | 75.671051 | 0.0044740201 | -33.895584 | -0.35129273 | 75.249184 | 76.858994 | -0.053397924
30.5 | -2.996448 | -11.936934 | 0.038909465 | 47.556557 | 75.921051 | 0.0044897981 | -34.317669 | -0.35219732 | 75.452965 | 77.193764 | -0.053291339
30.6 | -2.996448 | -11.879426 | 0.039134618 | 47.604485 | 76.171051 | 0.0045165936 | -34.156109 | -0.35119215 | 75.682022 | 77.394371 | -0.053333424
30.7 | -2.996448 | -12.06477 | 0.039181452 | 47.50919 | 76.421051 | 0.0045264084 | -34.688175 | -0.35221681 | 75.986404 | 77.588814 | -0.053475197
30.8 | -2.996448 | -12.019474 | 0.039125573 | 47.50507 | 76.671051 | 0.0045238435 | -34.561943 | -0.3514185 | 76.20401 | 77.924072 | -0.053506464
30.9 | -2.996448 | -12.131177 | 0.03956664 | 47.719208 | 76.921051 | 0.0045638103 | -34.894131 | -0.35220662 | 76.415535 | 78.118729 | -0.053262603
31 | -2.996448 | -12.12378 | 0.039746102 | 47.59565 | 77.171051 | 0.0045851651 | -34.887962 | -0.35190913 | 76.741898 | 78.363503 | -0.053293571
31.1 | -2.996448 | -12.074224 | 0.039943144 | 47.744343 | 77.421051 | 0.0046040402 | -34.74765 | -0.35131657 | 76.960808 | 78.606636 | -0.053415652
31.2 | -2.996448 | -12.270934 | 0.040020838 | 47.946209 | 77.671051 | 0.0046149753 | -35.293209 | -0.3517139 | 77.140091 | 78.83535 | -0.05359723
31.3 | -2.996448 | -12.378754 | 0.040077623 | 47.900791 | 77.921051 | 0.0046221274 | -35.591713 | -0.35256162 | 77.459389 | 79.056908 | -0.053522073
31.4 | -2.996448 | -12.319537 | 0.040395223 | 47.706676 | 78.171051 | 0.0046561086 | -35.419472 | -0.35160816 | 77.744583 | 79.34156 | -0.053601705
31.5 | -2.996448 | -12.438813 | 0.040488541 | 47.94458 | 78.421051 | 0.0046805507 | -35.75605 | -0.35193619 | 77.938362 | 79.580894 | -0.053497877
31.6 | -2.996448 | -12.610858 | 0.040321711 | 47.954861 | 78.671051 | 0.0046682977 | -36.251801 | -0.35287899 | 78.174324 | 79.821465 | -0.05331099
31.7 | -2.996448 | -12.603597 | 0.04057242 | 47.955303 | 78.921051 | 0.004682784 | -36.235958 | -0.35270542 | 78.433273 | 80.120132 | -0.053257503
31.8 | -2.996448 | -12.613472 | 0.040471908 | 47.955322 | 79.171051 | 0.0046804319 | -36.268478 | -0.351758 | 78.699585 | 80.347084 | -0.053705584
31.9 | -2.996448 | -12.629639 | 0.040704854 | 47.955322 | 79.421051 | 0.0046914448 | -36.313385 | -0.35171568 | 78.989136 | 80.604462 | -0.053654909
32 | -2.996448 | -12.673632 | 0.040876437 | 47.980503 | 79.671051 | 0.0047251843 | -36.440395 | -0.35180038 | 79.183624 | 80.831161 | -0.053574424
32.1 | -2.996448 | -12.662351 | 0.041177087 | 47.993465 | 79.921051 | 0.004756243 | -36.408276 | -0.35103256 | 79.41951 | 81.047501 | -0.053595364
32.2 | -2.996448 | -12.860675 | 0.041216373 | 48.020729 | 80.171051 | 0.0047583818 | -36.980442 | -0.35229644 | 79.692535 | 81.259903 | -0.053519651
32.3 | -2.996448 | -12.867295 | 0.041447237 | 48.26646 | 80.421051 | 0.0047924016 | -37.001968 | -0.3521238 | 79.932785 | 81.562195 | -0.053315997
32.4 | -2.996448 | -12.955068 | 0.041332804 | 48.23214 | 80.671051 | 0.0047739684 | -37.259403 | -0.35222813 | 80.147392 | 81.731789 | -0.053295452
32.5 | -2.996448 | -13.025863 | 0.041537017 | 48.347923 | 80.921051 | 0.0047870423 | -37.467445 | -0.35241318 | 80.411255 | 82.032768 | -0.053421319
32.6 | -2.996448 | -13.070513 | 0.041560695 | 48.187901 | 81.171051 | 0.0048019253 | -37.595078 | -0.3523204 | 80.719841 | 82.269676 | -0.053363875
32.7 | -2.996448 | -12.97263 | 0.042100091 | 48.375332 | 81.421051 | 0.004857156 | -37.297844 | -0.35121241 | 80.889793 | 82.508095 | -0.053482015
32.8 | -2.996448 | -13.097317 | 0.042260345 | 48.383427 | 81.671051 | 0.0048713512 | -37.646877 | -0.35155499 | 81.1847 | 82.777351 | -0.053501356
32.9 | -2.996448 | -13.177577 | 0.04221927 | 48.383774 | 81.921051 | 0.0048800716 | -37.877487 | -0.35156617 | 81.429268 | 83.142204 | -0.053511366
33 | -2.996448 | -13.151344 | 0.042527094 | 48.383789 | 82.171051 | 0.0049120458 | -37.805534 | -0.35102493 | 81.715172 | 83.414734 | -0.053625304
33.1 | -2.996448 | -13.249253 | 0.042577203 | 48.490211 | 82.421051 | 0.0049189939 | -38.08427 | -0.35111472 | 81.911957 | 83.623772 | -0.053526841
33.2 | -2.996448 | -13.405455 | 0.042799234 | 48.4188 | 82.671051 | 0.004940839 | -38.536652 | -0.35198247 | 82.150513 | 83.780441 | -0.053591445
33.3 | -2.996448 | -13.447606 | 0.042863779 | 48.385303 | 82.921051 | 0.0049344911 | -38.663998 | -0.35162446 | 82.452522 | 84.086357 | -0.053637132
33.4 | -2.996448 | -13.502638 | 0.042875186 | 48.688347 | 83.171051 | 0.0049542454 | -38.825317 | -0.35178977 | 82.68058 | 84.274742 | -0.053527202
33.5 | -2.996448 | -13.70316 | 0.042917348 | 48.428402 | 83.421051 | 0.0049505872 | -39.401009 | -0.352653 | 82.953339 | 84.599838 | -0.053591032
33.6 | -2.996448 | -13.69174 | 0.043043759 | 48.495998 | 83.671051 | 0.0049708011 | -39.367767 | -0.35196367 | 83.184189 | 84.812134 | -0.053609282
33.7 | -2.996448 | -13.741004 | 0.043396149 | 48.627708 | 83.921051 | 0.0050107059 | -39.510223 | -0.35197943 | 83.406822 | 85.108475 | -0.053627644
33.8 | -2.996448 | -13.744534 | 0.043561917 | 48.804276 | 84.171051 | 0.0050258352 | -39.523121 | -0.35190928 | 83.659882 | 85.325516 | -0.053449258
33.9 | -2.996448 | -13.822154 | 0.043713633 | 48.811909 | 84.421051 | 0.0050475979 | -39.751423 | -0.3521708 | 83.921837 | 85.562515 | -0.053293396
34 | -2.996448 | -13.820578 | 0.043947402 | 48.812241 | 84.671051 | 0.0050731348 | -39.750011 | -0.35151216 | 84.192856 | 85.878899 | -0.053507239
34.1 | -2.996448 | -13.810988 | 0.044092748 | 48.69804 | 84.921051 | 0.0050830627 | -39.73011 | -0.35123628 | 84.445633 | 86.105659 | -0.053403072
34.2 | -2.996448 | -13.788664 | 0.044344865 | 48.807316 | 85.171051 | 0.0051159468 | -39.665787 | -0.35073599 | 84.701279 | 86.310249 | -0.05333025
34.3 | -2.996448 | -13.97048 | 0.044412367 | 48.812038 | 85.421051 | 0.0051133875 | -40.179359 | -0.35143211 | 84.96122 | 86.609009 | -0.053474441
34.4 | -2.996448 | -14.100951 | 0.0444001 | 48.812248 | 85.671051 | 0.0051235287 | -40.539513 | -0.35205245 | 85.198776 | 86.802628 | -0.053392567
34.5 | -2.996448 | -14.046088 | 0.04482156 | 48.812256 | 85.921051 | 0.0051733111 | -40.374374 | -0.35127664 | 85.489265 | 87.059029 | -0.053434253
34.6 | -2.996448 | -14.12444 | 0.044593897 | 48.927376 | 86.171051 | 0.0051339972 | -40.604271 | -0.35143796 | 85.702118 | 87.326622 | -0.053359114
34.7 | -2.996448 | -14.241251 | 0.045000818 | 48.986649 | 86.421051 | 0.0051963618 | -40.942924 | -0.35164493 | 85.934914 | 87.566971 | -0.053322811
34.8 | -2.996448 | -14.385658 | 0.045032348 | 48.989647 | 86.671051 | 0.0051923068 | -41.361469 | -0.35229146 | 86.196037 | 87.839165 | -0.053345572
34.9 | -2.996448 | -14.47283 | 0.045027085 | 48.884701 | 86.921051 | 0.0051979241 | -41.618336 | -0.35238799 | 86.480988 | 88.048843 | -0.053303011
35 | -2.996448 | -14.457721 | 0.04533492 | 49.06073 | 87.171051 | 0.0052327532 | -41.58028 | -0.35193649 | 86.706047 | 88.281601 | -0.053500917
35.1 | -2.996448 | -14.640332 | 0.045171533 | 49.103474 | 87.421051 | 0.0052121384 | -42.106697 | -0.35291862 | 86.981453 | 88.613197 | -0.053397939
35.2 | -2.996448 | -14.511144 | 0.045642052 | 49.160484 | 87.671051 | 0.0052682962 | -41.731453 | -0.35153279 | 87.212997 | 88.828018 | -0.053374182
35.3 | -2.996448 | -14.609672 | 0.045477279 | 49.208519 | 87.921051 | 0.0052467166 | -42.010685 | -0.35182732 | 87.465919 | 89.088814 | -0.053529993
35.4 | -2.996448 | -14.711123 | 0.045399297 | 49.228821 | 88.171051 | 0.0052365824 | -42.302475 | -0.3519513 | 87.720306 | 89.339828 | -0.053486966
35.5 | -2.996448 | -14.596592 | 0.045747869 | 49.073418 | 88.421051 | 0.0052894852 | -41.97187 | -0.35075471 | 88.03112 | 89.625832 | -0.053453855
35.6 | -2.996448 | -14.811471 | 0.045716576 | 49.201263 | 88.671051 | 0.0052702944 | -42.58992 | -0.35204092 | 88.254456 | 89.823288 | -0.053371187
35.7 | -2.996448 | -14.860542 | 0.045821778 | 49.228508 | 88.921051 | 0.0052819876 | -42.732895 | -0.35224327 | 88.46907 | 90.058144 | -0.053384949
35.8 | -2.996448 | -14.857714 | 0.045992915 | 49.229683 | 89.171051 | 0.0053030415 | -42.723 | -0.35158882 | 88.755127 | 90.313438 | -0.05365039
35.9 | -2.996448 | -14.897341 | 0.046319988 | 49.229733 | 89.421051 | 0.0053358315 | -42.834831 | -0.35147569 | 89.026466 | 90.55735 | -0.053607065
36 | -2.996448 | -14.895056 | 0.046298534 | 49.229736 | 89.671051 | 0.0053435527 | -42.816746 | -0.35171464 | 89.275719 | 90.775986 | -0.053252142
36.1 | -2.996448 | -15.02361 | 0.046534106 | 49.229736 | 89.921051 | 0.0053632436 | -43.172749 | -0.35189399 | 89.482063 | 91.090675 | -0.05341363
36.2 | -2.996448 | -15.250978 | 0.046575673 | 49.229736 | 90.171051 | 0.0053720744 | -43.827141 | -0.35275441 | 89.739426 | 91.297623 | -0.053435035
36.3 | -2.996448 | -15.194298 | 0.046867907 | 49.229736 | 90.421051 | 0.0054096109 | -43.676971 | -0.35237327 | 89.995178 | 91.54895 | -0.053335324
36.4 | -2.996448 | -15.233064 | 0.047047354 | 49.229736 | 90.671059 | 0.0054213945 | -43.795227 | -0.35186195 | 90.23436 | 91.739555 | -0.053477991
36.5 | -2.996448 | -15.315465 | 0.04710675 | 49.229736 | 90.921051 | 0.0054390016 | -44.03727 | -0.3523719 | 90.529427 | 92.047493 | -0.053521845
36.6 | -2.996448 | -15.329273 | 0.047340505 | 49.412056 | 91.171051 | 0.0054616537 | -44.077103 | -0.35198593 | 90.744789 | 92.310097 | -0.05347839
36.7 | -2.996448 | -15.323879 | 0.047706001 | 49.48909 | 91.421051 | 0.0055037914 | -44.065022 | -0.35177201 | 90.969109 | 92.55703 | -0.053501379
36.8 | -2.996448 | -15.502633 | 0.047828618 | 49.460239 | 91.671051 | 0.0055272114 | -44.576382 | -0.35258663 | 91.272255 | 92.833214 | -0.053501219
36.9 | -2.996448 | -15.601603 | 0.047819905 | 49.46265 | 91.921051 | 0.0055284672 | -44.854927 | -0.35256624 | 91.540955 | 93.112106 | -0.053551976
37 | -2.996448 | -15.565021 | 0.048090175 | 49.479042 | 92.171051 | 0.0055541918 | -44.75069 | -0.35186854 | 91.79863 | 93.336212 | -0.053556677
37.1 | -2.996448 | -15.660299 | 0.047858879 | 49.478889 | 92.421051 | 0.0055227121 | -45.024605 | -0.35230917 | 92.029755 | 93.593903 | -0.053476281
37.2 | -2.996448 | -15.662764 | 0.04822091 | 49.609543 | 92.671051 | 0.0055556633 | -45.032875 | -0.3517065 | 92.245125 | 93.856453 | -0.053568404
37.3 | -2.996448 | -15.896288 | 0.048172116 | 49.635078 | 92.921051 | 0.0055673565 | -45.704155 | -0.35267255 | 92.491089 | 94.032158 | -0.053504087
37.4 | -2.996448 | -15.800476 | 0.048648223 | 49.636185 | 93.171051 | 0.0056159524 | -45.427433 | -0.35177618 | 92.748817 | 94.313728 | -0.053462934
37.5 | -2.996448 | -15.901184 | 0.04883733 | 49.636227 | 93.421051 | 0.0056351693 | -45.716831 | -0.35189798 | 93.0131 | 94.553612 | -0.053544436
37.6 | -2.996448 | -15.903361 | 0.048984073 | 49.63623 | 93.671051 | 0.005654206 | -45.718906 | -0.35133192 | 93.266869 | 94.751801 | -0.053765301
37.7 | -2.996448 | -15.898415 | 0.049247902 | 49.63623 | 93.921051 | 0.0056729983 | -45.702755 | -0.35114282 | 93.515366 | 95.040955 | -0.053609937
37.8 | -2.996448 | -15.979395 | 0.049328808 | 49.77224 | 94.171051 | 0.0056888424 | -45.941452 | -0.35132885 | 93.713623 | 95.306854 | -0.053565364
37.9 | -2.996448 | -16.200478 | 0.049492747 | 49.755882 | 94.421051 | 0.0056992508 | -46.584091 | -0.35251945 | 94.016411 | 95.585251 | -0.053538907
38 | -2.996448 | -16.057596 | 0.049740981 | 49.75975 | 94.671051 | 0.0057291924 | -46.180382 | -0.35114741 | 94.240074 | 95.810371 | -0.053594507
38.1 | -2.996448 | -16.256508 | 0.049940731 | 49.758442 | 94.921059 | 0.0057711825 | -46.747719 | -0.35264254 | 94.508339 | 96.062698 | -0.053343114
38.2 | -2.996448 | -16.233608 | 0.05035248 | 49.895767 | 95.171051 | 0.0058138394 | -46.677563 | -0.35155907 | 94.711311 | 96.316185 | -0.053396337
38.3 | -2.996448 | -16.358482 | 0.050614595 | 49.868881 | 95.421051 | 0.0058475453 | -47.040039 | -0.35178477 | 95.00206 | 96.538589 | -0.053638697
38.4 | -2.996448 | -16.43819 | 0.050673198 | 49.902775 | 95.671051 | 0.0058534094 | -47.267246 | -0.35189241 | 95.266609 | 96.838791 | -0.053771254
38.5 | -2.996448 | -16.425663 | 0.051024962 | 49.866009 | 95.921051 | 0.0058774366 | -47.227554 | -0.35169443 | 95.519753 | 97.051178 | -0.053536348
38.6 | -2.996448 | -16.466385 | 0.051027626 | 49.851883 | 96.171051 | 0.00589744 | -47.339821 | -0.3514224 | 95.814972 | 97.328606 | -0.053540636
38.7 | -2.996448 | -16.608513 | 0.051071621 | 50.03447 | 96.421051 | 0.0058954265 | -47.750076 | -0.35194278 | 96.022484 | 97.531631 | -0.05353
38.8 | -2.996448 | -16.530264 | 0.051224161 | 49.96524 | 96.671051 | 0.0059097614 | -47.526356 | -0.35114032 | 96.252594 | 97.80468 | -0.053553425
38.9 | -2.996448 | -16.643114 | 0.051393628 | 49.893589 | 96.921051 | 0.0059394003 | -47.850365 | -0.35169598 | 96.568352 | 98.05542 | -0.053437293
39 | -2.996448 | -16.6847 | 0.051829517 | 50.036278 | 97.171051 | 0.0059771626 | -47.968559 | -0.35147288 | 96.743217 | 98.311897 | -0.053472206
39.1 | -2.996448 | -16.832218 | 0.051623855 | 50.042442 | 97.421051 | 0.0059535885 | -48.391499 | -0.35200089 | 97.03389 | 98.54673 | -0.053483501
39.2 | -2.996448 | -16.760094 | 0.052127201 | 50.042713 | 97.671051 | 0.0060094008 | -48.179592 | -0.35118717 | 97.279518 | 98.833908 | -0.053411148
39.3 | -2.996448 | -16.883375 | 0.052160028 | 50.042725 | 97.921051 | 0.0060186568 | -48.531792 | -0.35130769 | 97.522888 | 98.990021 | -0.05358056
39.4 | -2.996448 | -17.103605 | 0.052219722 | 50.042725 | 98.171051 | 0.0060285665 | -49.167213 | -0.35240713 | 97.75071 | 99.236076 | -0.053509619
39.5 | -2.996448 | -17.03001 | 0.052664194 | 50.042725 | 98.421051 | 0.0060650064 | -48.9659 | -0.35158283 | 98.021523 | 99.502937 | -0.05345476
39.6 | -2.996448 | -17.143078 | 0.052948695 | 50.164265 | 98.671051 | 0.0060994397 | -49.29652 | -0.35222709 | 98.245865 | 99.797714 | -0.053442039
39.7 | -2.996448 | -17.119989 | 0.053246386 | 50.122814 | 98.921051 | 0.0061490196 | -49.226372 | -0.35169041 | 98.503258 | 100.00604 | -0.053484522
39.8 | -2.996448 | -17.270191 | 0.05304423 | 50.351891 | 99.171059 | 0.0061114202 | -49.658669 | -0.35219851 | 98.743965 | 100.25844 | -0.053539205
39.9 | -2.996448 | -17.151377 | 0.053336557 | 50.382309 | 99.421051 | 0.006158676 | -49.313793 | -0.35120738 | 99.008072 | 100.49775 | -0.053542886
40 | -2.996448 | -17.238071 | 0.053655569 | 50.392437 | 99.671051 | 0.0061934432 | -49.552277 | -0.35134572 | 99.249077 | 100.7045 | -0.053463813
40.1 | -2.996448 | -17.339737 | 0.053505909 | 50.436256 | 99.921051 | 0.0061810771 | -49.843803 | -0.35165077 | 99.49939 | 100.97428 | -0.053435005
40.2 | -2.996448 | -17.441193 | 0.053681605 | 50.438148 | 100.17104 | 0.006210424 | -50.13641 | -0.35181841 | 99.762909 | 101.23235 | -0.053528491
40.3 | -2.996448 | -17.492188 | 0.053828903 | 50.438229 | 100.42104 | 0.0062018917 | -50.287411 | -0.35162532 | 100.01665 | 101.50351 | -0.053540356
40.4 | -2.996448 | -17.291834 | 0.054341864 | 50.438232 | 100.67104 | 0.0062752306 | -49.712826 | -0.35007378 | 100.21867 | 101.70605 | -0.053489745
40.5 | -2.996448 | -17.436071 | 0.05456176 | 50.438232 | 100.92104 | 0.0062900279 | -50.127686 | -0.35035354 | 100.48216 | 101.96955 | -0.05355037
40.6 | -2.996448 | -17.435114 | 0.054256607 | 50.438232 | 101.17104 | 0.0062491917 | -50.12606 | -0.35019308 | 100.71471 | 102.18613 | -0.053427391
40.7 | -2.996448 | -17.470663 | 0.054465853 | 50.492336 | 101.42104 | 0.0062805652 | -50.225018 | -0.34985754 | 100.94455 | 102.47398 | -0.053659201
40.8 | -2.996448 | -17.583946 | 0.054666031 | 50.732948 | 101.67104 | 0.0063052713 | -50.553932 | -0.35017088 | 101.16955 | 102.74224 | -0.053515688
40.9 | -2.996448 | -17.538206 | 0.054860223 | 50.675289 | 101.92104 | 0.0063227611 | -50.440777 | -0.34945938 | 101.45905 | 102.96707 | -0.053568184
41 | -2.996448 | -17.550142 | 0.05508985 | 50.603947 | 102.17104 | 0.0063547343 | -50.486614 | -0.34915504 | 101.70433 | 103.23415 | -0.053620148
41.1 | -2.996448 | -17.668318 | 0.055177692 | 50.684063 | 102.42104 | 0.0063623744 | -50.824642 | -0.35007322 | 101.9548 | 103.45081 | -0.053551607
41.2 | -2.996448 | -17.635996 | 0.05587719 | 50.771564 | 102.67104 | 0.0064452351 | -50.723587 | -0.34955573 | 102.21062 | 103.73098 | -0.053503629
41.3 | -2.996448 | -17.556982 | 0.056180798 | 50.820545 | 102.92104 | 0.0064812005 | -50.49548 | -0.34834251 | 102.43024 | 103.97647 | -0.053636946
41.4 | -2.996448 | -17.461878 | 0.0565743 | 50.661514 | 103.17104 | 0.0065372288 | -50.210968 | -0.34766057 | 102.76621 | 104.2433 | -0.053516883
41.5 | -2.996448 | -17.577229 | 0.056612641 | 50.815788 | 103.42104 | 0.0065382211 | -50.532467 | -0.34775066 | 102.98078 | 104.50872 | -0.05359298
41.6 | -2.996448 | -17.778173 | 0.056565236 | 50.822456 | 103.67104 | 0.0065264199 | -51.111885 | -0.34848478 | 103.23158 | 104.75567 | -0.053558249
41.7 | -2.996448 | -17.745153 | 0.056941211 | 50.822742 | 103.92104 | 0.0065642311 | -51.021843 | -0.34763208 | 103.46233 | 104.98705 | -0.053752903
41.8 | -2.996448 | -17.789345 | 0.057304017 | 50.822754 | 104.17104 | 0.0066069644 | -51.148071 | -0.34771198 | 103.73075 | 105.24488 | -0.053658266
41.9 | -2.996448 | -17.73539 | 0.057570685 | 50.853168 | 104.42104 | 0.0066400291 | -50.992062 | -0.34684211 | 103.92783 | 105.5463 | -0.053731229
42 | -2.996448 | -17.777435 | 0.057923403 | 50.835751 | 104.67104 | 0.0066929064 | -51.116386 | -0.34651491 | 104.21414 | 105.71495 | -0.053805962
42.1 | -2.996448 | -17.753006 | 0.05839435 | 50.849701 | 104.92104 | 0.006735275 | -51.048931 | -0.34611326 | 104.47518 | 106.02605 | -0.053667467
42.2 | -2.996448 | -17.744141 | 0.058807656 | 50.947208 | 105.17104 | 0.0067856708 | -51.026005 | -0.34575149 | 104.69031 | 106.25117 | -0.053605728
42.3 | -2.996448 | -17.720181 | 0.059101645 | 51.051537 | 105.42104 | 0.0068166112 | -50.964043 | -0.34554037 | 104.942 | 106.46815 | -0.053508718
42.4 | -2.996448 | -17.707153 | 0.059262641 | 50.953228 | 105.67104 | 0.0068221292 | -50.922249 | -0.34505489 | 105.22208 | 106.76448 | -0.053700216
42.5 | -2.996448 | -17.810707 | 0.059779331 | 51.16069 | 105.92104 | 0.0068924464 | -51.20541 | -0.34513718 | 105.44087 | 107.01434 | -0.053640995
42.6 | -2.996448 | -17.829395 | 0.060165122 | 51.003716 | 106.17104 | 0.0069412962 | -51.25808 | -0.34462389 | 105.75661 | 107.22443 | -0.053850532
42.7 | -2.996448 | -17.960077 | 0.060100645 | 51.187973 | 106.42104 | 0.0069351648 | -51.636875 | -0.34505618 | 105.9985 | 107.5135 | -0.053874187
42.8 | -2.996448 | -17.901754 | 0.060578514 | 51.148285 | 106.67104 | 0.0069878893 | -51.464558 | -0.34442312 | 106.24477 | 107.77045 | -0.053902239
42.9 | -2.996448 | -17.827078 | 0.061048504 | 51.194214 | 106.92104 | 0.0070420741 | -51.249023 | -0.34393016 | 106.47759 | 108.00027 | -0.05372344
43 | -2.996448 | -17.842878 | 0.061283581 | 51.196198 | 107.17104 | 0.0070731044 | -51.298992 | -0.3435739 | 106.74503 | 108.25655 | -0.053778905
43.1 | -2.996448 | -18.005173 | 0.061151795 | 51.196285 | 107.42104 | 0.0070543801 | -51.768585 | -0.34397176 | 106.99226 | 108.54189 | -0.053789504
43.2 | -2.996448 | -17.948397 | 0.061572418 | 51.190037 | 107.67104 | 0.0071079526 | -51.604671 | -0.34341827 | 107.23092 | 108.78394 | -0.053745568
43.3 | -2.996448 | -17.802315 | 0.061970126 | 51.182384 | 107.92104 | 0.0071520363 | -51.184025 | -0.3425453 | 107.53596 | 109.06307 | -0.053673241
43.4 | -2.996448 | -17.88261 | 0.062408037 | 51.195686 | 108.17104 | 0.0072001591 | -51.420933 | -0.34212509 | 107.78195 | 109.27966 | -0.05378009
43.5 | -2.996448 | -17.969345 | 0.063057676 | 51.196262 | 108.42104 | 0.0072777355 | -51.671272 | -0.34206179 | 108.05231 | 109.58418 | -0.053872325
43.6 | -2.996448 | -18.007416 | 0.063165046 | 51.196289 | 108.67104 | 0.0072868923 | -51.78503 | -0.34206384 | 108.27494 | 109.9025 | -0.053720374
43.7 | -2.996448 | -18.003139 | 0.063691244 | 51.196289 | 108.92104 | 0.0073331404 | -51.774742 | -0.34190276 | 108.54208 | 110.05947 | -0.053767573
43.8 | -2.996448 | -18.056334 | 0.06393224 | 51.196289 | 109.17104 | 0.0073802611 | -51.920536 | -0.34149921 | 108.78324 | 110.36089 | -0.053878527
43.9 | -2.996448 | -17.913029 | 0.064076349 | 51.196289 | 109.42104 | 0.0073855524 | -51.497234 | -0.34052777 | 109.019 | 110.60595 | -0.053852182
44 | -2.996448 | -18.07744 | 0.064313978 | 51.196289 | 109.67104 | 0.0074147242 | -51.971378 | -0.34122849 | 109.2923 | 110.84884 | -0.053829763
44.1 | -2.996448 | -17.910286 | 0.064630099 | 51.363602 | 109.92104 | 0.0074588396 | -51.495636 | -0.3402043 | 109.54175 | 111.12469 | -0.053603813
44.2 | -2.996448 | -17.97324 | 0.064748816 | 51.30114 | 110.17104 | 0.0074636606 | -51.670151 | -0.33975387 | 109.82259 | 111.36554 | -0.053841308
44.3 | -2.996448 | -17.922039 | 0.065243721 | 51.200821 | 110.42104 | 0.0075283698 | -51.523994 | -0.33940652 | 110.08859 | 111.62714 | -0.053832836
44.4 | -2.996448 | -18.18606 | 0.064938016 | 51.196484 | 110.67104 | 0.0074883779 | -52.290085 | -0.34050435 | 110.33262 | 111.91077 | -0.053712502
44.5 | -2.996448 | -18.169855 | 0.065066479 | 51.239418 | 110.92104 | 0.0075084441 | -52.244045 | -0.33970577 | 110.58985 | 112.19742 | -0.053876344
44.6 | -2.996448 | -18.123468 | 0.065231644 | 51.473988 | 111.17104 | 0.0075231609 | -52.10762 | -0.33900803 | 110.80226 | 112.43815 | -0.05398909
44.7 | -2.996448 | -17.946268 | 0.065981954 | 51.209297 | 111.42104 | 0.0076082484 | -51.601585 | -0.33788469 | 111.16953 | 112.71736 | -0.053981911
44.8 | -2.996448 | -18.111238 | 0.066108786 | 51.371227 | 111.67104 | 0.0076253163 | -52.081856 | -0.33820128 | 111.32952 | 112.93166 | -0.05401767
44.9 | -2.996448 | -18.154238 | 0.066330343 | 51.359608 | 111.92104 | 0.0076600378 | -52.207352 | -0.33801466 | 111.60797 | 113.18076 | -0.053998079
45 | -2.996448 | -18.207518 | 0.066611327 | 51.403805 | 112.17104 | 0.0076775374 | -52.371811 | -0.33800107 | 111.88137 | 113.44876 | -0.053914223
45.1 | -2.996448 | -18.091522 | 0.066760093 | 51.533638 | 112.42104 | 0.0076946067 | -52.040207 | -0.33712071 | 112.08227 | 113.70972 | -0.053847253
45.2 | -2.996448 | -18.037266 | 0.06739299 | 51.56826 | 112.67104 | 0.0077641821 | -51.867435 | -0.33632925 | 112.34181 | 113.95014 | -0.053908303
45.3 | -2.996448 | -18.105707 | 0.067509003 | 51.314323 | 112.92104 | 0.0077691982 | -52.054344 | -0.33650714 | 112.65525 | 114.21593 | -0.053828266
45.4 | -2.996448 | -18.13678 | 0.067929432 | 51.39716 | 113.17104 | 0.0078445654 | -52.144451 | -0.33627483 | 112.89472 | 114.46423 | -0.05386645
45.5 | -2.996448 | -18.26462 | 0.06816192 | 51.411774 | 113.42104 | 0.0078652576 | -52.512459 | -0.33654985 | 113.15753 | 114.69582 | -0.053977765
45.6 | -2.996448 | -18.298262 | 0.06828393 | 51.414097 | 113.67104 | 0.0078741051 | -52.607994 | -0.33642545 | 113.446 | 114.88658 | -0.053935807
45.7 | -2.996448 | -18.304962 | 0.068608381 | 51.383564 | 113.92104 | 0.0079229521 | -52.632652 | -0.33607832 | 113.70171 | 115.20866 | -0.053957816
45.8 | -2.996448 | -18.413832 | 0.068503015 | 51.453281 | 114.17104 | 0.0078985011 | -52.953232 | -0.33616799 | 113.94368 | 115.45782 | -0.053970881
45.9 | -2.996448 | -18.4034 | 0.068393782 | 51.313267 | 114.42104 | 0.0078842118 | -52.918495 | -0.33563557 | 114.2691 | 115.76453 | -0.054031461
46 | -2.996448 | -18.335014 | 0.069085419 | 51.305569 | 114.67104 | 0.0079639712 | -52.720871 | -0.33474693 | 114.487 | 115.98473 | -0.054051772
46.1 | -2.996448 | -18.307627 | 0.069319382 | 51.431099 | 114.92104 | 0.0080035571 | -52.643997 | -0.33423576 | 114.70061 | 116.22202 | -0.05404124
46.2 | -2.996448 | -18.522646 | 0.06927301 | 51.563828 | 115.17104 | 0.0079935882 | -53.261463 | -0.33504486 | 114.96202 | 116.53688 | -0.053903881
46.3 | -2.996448 | -18.42297 | 0.069745436 | 51.569565 | 115.42104 | 0.0080333203 | -52.978329 | -0.33371085 | 115.17677 | 116.71826 | -0.054162089
46.4 | -2.996448 | -18.373819 | 0.070127547 | 51.538467 | 115.67104 | 0.0080808131 | -52.841309 | -0.33341706 | 115.46426 | 116.98004 | -0.05422017
46.5 | -2.996448 | -18.348419 | 0.070499763 | 51.457363 | 115.92104 | 0.0081216311 | -52.761898 | -0.33344737 | 115.7067 | 117.20908 | -0.05388844
46.6 | -2.996448 | -18.468884 | 0.070704833 | 51.564995 | 116.17104 | 0.0081402808 | -53.088242 | -0.33375549 | 115.92892 | 117.45374 | -0.053976703
46.7 | -2.996448 | -18.428007 | 0.070951886 | 51.569614 | 116.42104 | 0.0081923399 | -52.960693 | -0.33309296 | 116.21124 | 117.77876 | -0.054140978
46.8 | -2.996448 | -18.602558 | 0.071234144 | 51.569813 | 116.67104 | 0.0082070837 | -53.465996 | -0.33356434 | 116.46404 | 118.05767 | -0.054135509
46.9 | -2.996448 | -18.551001 | 0.072044678 | 51.569824 | 116.92104 | 0.0083102668 | -53.325016 | -0.33271536 | 116.70887 | 118.25831 | -0.054139301
47 | -2.996448 | -18.580042 | 0.072762437 | 51.569824 | 117.17104 | 0.0084018046 | -53.412971 | -0.33288905 | 116.9851 | 118.46623 | -0.054098446
47.1 | -2.996448 | -18.551857 | 0.073366933 | 51.569824 | 117.42104 | 0.0084564798 | -53.336975 | -0.33206302 | 117.26524 | 118.77281 | -0.054234266
47.2 | -2.996448 | -18.587776 | 0.073664688 | 51.569824 | 117.67104 | 0.0085044149 | -53.443604 | -0.33204576 | 117.50575 | 118.98974 | -0.05415516
47.3 | -2.996448 | -18.47183 | 0.074164763 | 51.569824 | 117.92104 | 0.0085524088 | -53.110683 | -0.33104855 | 117.77985 | 119.38708 | -0.054131866
47.4 | -2.996448 | -18.579651 | 0.074176252 | 51.569824 | 118.17104 | 0.0085523548 | -53.419567 | -0.33135867 | 118.00291 | 119.58535 | -0.054245207
47.5 | -2.996448 | -18.618694 | 0.074345909 | 51.569824 | 118.42104 | 0.0085837934 | -53.533993 | -0.33100078 | 118.30992 | 119.81275 | -0.054247662
47.6 | -2.996448 | -18.637087 | 0.074410714 | 51.552082 | 118.67104 | 0.0085807545 | -53.585957 | -0.33083102 | 118.54459 | 120.13725 | -0.054063842
47.7 | -2.996448 | -18.565414 | 0.074977025 | 51.569057 | 118.92104 | 0.0086539229 | -53.379097 | -0.33011121 | 118.77749 | 120.37993 | -0.054056089
47.8 | -2.996448 | -18.680843 | 0.075088568 | 51.569794 | 119.17104 | 0.0086607253 | -53.710823 | -0.33000046 | 119.04609 | 120.57854 | -0.054183643
47.9 | -2.996448 | -18.746031 | 0.075124793 | 51.416595 | 119.42104 | 0.0086571593 | -53.895916 | -0.33030018 | 119.33192 | 120.86048 | -0.054062851
48 | -2.996448 | -18.577904 | 0.075757854 | 51.446598 | 119.67104 | 0.0087416675 | -53.411922 | -0.32888862 | 119.60464 | 121.16682 | -0.054085869
48.1 | -2.996448 | -18.580889 | 0.076242618 | 51.525536 | 119.92104 | 0.0087823179 | -53.419136 | -0.32847631 | 119.76826 | 121.42471 | -0.054063473
48.2 | -2.996448 | -18.709478 | 0.076352306 | 51.549545 | 120.17104 | 0.0088010198 | -53.797161 | -0.32863438 | 120.08735 | 121.69629 | -0.054214578
48.3 | -2.996448 | -18.703997 | 0.076675609 | 51.51582 | 120.42104 | 0.0088377781 | -53.785828 | -0.32847613 | 120.35808 | 121.92156 | -0.054135162
48.4 | -2.996448 | -18.681173 | 0.077301815 | 51.26857 | 120.67104 | 0.0089099901 | -53.716644 | -0.3280251 | 120.64845 | 122.15838 | -0.05415836
48.5 | -2.996448 | -18.754534 | 0.077351354 | 51.376602 | 120.92104 | 0.0089154327 | -53.924435 | -0.3281242 | 120.88808 | 122.48867 | -0.05415196
48.6 | -2.996448 | -18.827875 | 0.077435359 | 51.411957 | 121.17104 | 0.0089222342 | -54.134106 | -0.32827565 | 121.1344 | 122.69538 | -0.05401152
48.7 | -2.996448 | -18.770317 | 0.07794641 | 51.433567 | 121.42104 | 0.0089839604 | -53.967052 | -0.32780117 | 121.33748 | 122.97298 | -0.053862851
48.8 | -2.996448 | -18.770966 | 0.078245983 | 51.5285 | 121.67104 | 0.0090329014 | -53.96875 | -0.32695979 | 121.61362 | 123.15978 | -0.054117825
48.9 | -2.996448 | -18.67819 | 0.078445569 | 51.446533 | 121.92104 | 0.0090521332 | -53.702641 | -0.32632911 | 121.88721 | 123.41124 | -0.054156046
49 | -2.996448 | -18.6488 | 0.078993291 | 51.564499 | 122.17104 | 0.0091119735 | -53.622257 | -0.32548669 | 122.09199 | 123.67837 | -0.05427511
49.1 | -2.996448 | -18.812597 | 0.078867607 | 51.569592 | 122.42104 | 0.0090946518 | -54.090797 | -0.32601181 | 122.35115 | 123.9251 | -0.054067373
49.2 | -2.996448 | -18.891596 | 0.079087771 | 51.569813 | 122.67104 | 0.0091114528 | -54.314003 | -0.32598913 | 122.59476 | 124.22743 | -0.054160122
49.3 | -2.996448 | -18.788748 | 0.079561926 | 51.569824 | 122.92104 | 0.0091767693 | -54.01757 | -0.32515103 | 122.8456 | 124.41718 | -0.054241627
49.4 | -2.996448 | -18.827478 | 0.079833791 | 51.403507 | 123.17104 | 0.0092058536 | -54.126404 | -0.32517871 | 123.11932 | 124.64625 | -0.054196451
49.5 | -2.996448 | -18.861242 | 0.080116443 | 51.398869 | 123.42104 | 0.0092262356 | -54.229446 | -0.32517707 | 123.40292 | 124.93108 | -0.053945512
49.6 | -2.996448 | -18.880194 | 0.080590792 | 51.426048 | 123.67104 | 0.0092927301 | -54.2911 | -0.32458365 | 123.66638 | 125.12222 | -0.05409687
49.7 | -2.996448 | -18.746929 | 0.081415407 | 51.563606 | 123.92104 | 0.0093797557 | -53.90498 | -0.32377994 | 123.88569 | 125.37388 | -0.054221977
49.8 | -2.996448 | -18.752613 | 0.081531338 | 51.569553 | 124.17104 | 0.0093980106 | -53.917217 | -0.32390156 | 124.10132 | 125.61814 | -0.05400303
49.9 | -2.996448 | -18.838034 | 0.081687994 | 51.569813 | 124.42104 | 0.0094151674 | -54.165176 | -0.32410997 | 124.30381 | 125.93398 | -0.053969126
50 | -2.996448 | -18.799469 | 0.082155764 | 51.569824 | 124.67104 | 0.0094760079 | -54.050072 | -0.32315505 | 124.55881 | 126.20834 | -0.054131355
50.1 | -2.996448 | -18.738661 | 0.082515746 | 51.569824 | 124.92104 | 0.0095271003 | -53.873295 | -0.32286036 | 124.85928 | 126.46526 | -0.054022547
50.2 | -2.996448 | -18.721697 | 0.082711235 | 51.569824 | 125.17104 | 0.0095415469 | -53.82674 | -0.32240018 | 125.09132 | 126.70975 | -0.054117575
50.3 | -2.996448 | -18.787437 | 0.082891762 | 51.569824 | 125.42104 | 0.00956563 | -54.018173 | -0.32297722 | 125.3122 | 126.95093 | -0.053989936
50.4 | -2.996448 | -18.802998 | 0.083013341 | 51.569824 | 125.67104 | 0.0095715094 | -54.057045 | -0.32245147 | 125.5358 | 127.16363 | -0.05408581
50.5 | -2.996448 | -18.837717 | 0.083536007 | 51.682835 | 125.92104 | 0.0096197138 | -54.154942 | -0.32217997 | 125.71072 | 127.3901 | -0.054047223
50.6 | -2.996448 | -18.872375 | 0.083627947 | 51.620281 | 126.17104 | 0.0096367188 | -54.253059 | -0.32198271 | 125.99087 | 127.59846 | -0.054191854
50.7 | -2.996448 | -18.788591 | 0.084343344 | 51.873001 | 126.42104 | 0.0097088683 | -54.012249 | -0.32099825 | 126.20362 | 127.87572 | -0.054407064
50.8 | -2.996448 | -18.836548 | 0.084518343 | 51.765003 | 126.67104 | 0.0097363871 | -54.160671 | -0.32110912 | 126.47983 | 128.05501 | -0.054311227
50.9 | -2.996448 | -18.778215 | 0.084809415 | 51.710575 | 126.92104 | 0.0097827045 | -53.995235 | -0.32072577 | 126.72427 | 128.32448 | -0.05423364
51 | -2.996448 | -18.825104 | 0.085236616 | 51.914719 | 127.17104 | 0.00981957 | -54.122993 | -0.32059747 | 126.95321 | 128.56322 | -0.054226406
51.1 | -2.996448 | -18.784676 | 0.085485145 | 51.931614 | 127.42104 | 0.0098552899 | -54.008438 | -0.31991428 | 127.16154 | 128.81567 | -0.054364037
51.2 | -2.996448 | -18.83605 | 0.085819937 | 51.932339 | 127.67104 | 0.0098877046 | -54.151134 | -0.31977421 | 127.34238 | 128.96753 | -0.054404512
51.3 | -2.996448 | -18.798618 | 0.086323895 | 51.932373 | 127.92104 | 0.0099484632 | -54.040287 | -0.31951872 | 127.58678 | 129.25247 | -0.054117188
51.4 | -2.996448 | -18.880999 | 0.086405069 | 51.953094 | 128.17099 | 0.0099614412 | -54.279411 | -0.31937683 | 127.86072 | 129.44559 | -0.054266922
51.5 | -2.996448 | -18.989847 | 0.086494282 | 52.127609 | 128.42099 | 0.0099668512 | -54.595818 | -0.31946331 | 128.02815 | 129.70284 | -0.054395836
51.6 | -2.996448 | -18.912615 | 0.086681969 | 52.124569 | 128.67099 | 0.0099943364 | -54.371452 | -0.3184742 | 128.34514 | 129.93272 | -0.054532483
51.7 | -2.996448 | -18.970671 | 0.087151773 | 52.190327 | 128.92099 | 0.010048959 | -54.537727 | -0.31875414 | 128.54407 | 130.21002 | -0.054291017
51.8 | -2.996448 | -18.927343 | 0.087407403 | 52.158276 | 129.17099 | 0.010054658 | -54.41502 | -0.31784403 | 128.83672 | 130.40939 | -0.054478645
51.9 | -2.996448 | -18.971739 | 0.087562971 | 52.257454 | 129.42099 | 0.010090968 | -54.555817 | -0.31773597 | 129.04533 | 130.60652 | -0.054351788
52 | -2.996448 | -18.894512 | 0.088237427 | 52.282795 | 129.67099 | 0.01015622 | -54.336166 | -0.3173784 | 129.29367 | 130.88399 | -0.054316591
52.1 | -2.996448 | -18.964882 | 0.088364743 | 52.28389 | 129.92099 | 0.010180406 | -54.532539 | -0.31733736 | 129.51872 | 131.1843 | -0.054508694
52.2 | -2.996448 | -19.013506 | 0.088687174 | 52.283936 | 130.17099 | 0.010223983 | -54.672367 | -0.3170855 | 129.78548 | 131.43794 | -0.054520451
52.3 | -2.996448 | -18.998926 | 0.088979572 | 52.426662 | 130.42099 | 0.010255023 | -54.625004 | -0.31660807 | 129.99017 | 131.63713 | -0.054458488
52.4 | -2.996448 | -18.960882 | 0.089222856 | 52.432507 | 130.67099 | 0.010290027 | -54.51202 | -0.31627011 | 130.21033 | 131.90089 | -0.054279838
52.5 | -2.996448 | -19.052572 | 0.08935561 | 52.527878 | 130.92099 | 0.010297962 | -54.781525 | -0.31623325 | 130.44565 | 132.14055 | -0.054283161
52.6 | -2.996448 | -19.027433 | 0.08957202 | 52.568825 | 131.17099 | 0.010313175 | -54.706982 | -0.31522352 | 130.69774 | 132.34914 | -0.054627266
52.7 | -2.996448 | -19.125378 | 0.090048917 | 52.632614 | 131.42099 | 0.010380205 | -54.986504 | -0.31594333 | 130.94443 | 132.68021 | -0.05430939
52.8 | -2.996448 | -19.237513 | 0.09034574 | 52.635376 | 131.67099 | 0.010404225 | -55.31348 | -0.31616822 | 131.1608 | 132.89586 | -0.054332707
52.9 | -2.996448 | -19.254995 | 0.09047056 | 52.63549 | 131.92099 | 0.010418959 | -55.376163 | -0.31571111 | 131.45444 | 133.11334 | -0.054468729
53 | -2.996448 | -19.179525 | 0.09102796 | 52.635498 | 132.17099 | 0.010486681 | -55.16608 | -0.31506038 | 131.65453 | 133.36833 | -0.054499857
53.1 | -2.996448 | -19.133764 | 0.091476291 | 52.635498 | 132.42099 | 0.010542406 | -55.024158 | -0.31429091 | 131.91711 | 133.64688 | -0.054561283
53.2 | -2.996448 | -19.203421 | 0.091787972 | 52.752625 | 132.67099 | 0.01058268 | -55.222473 | -0.31441319 | 132.13524 | 133.8308 | -0.054598618
53.3 | -2.996448 | -19.254465 | 0.091963634 | 52.66238 | 132.92099 | 0.010599515 | -55.362507 | -0.31408846 | 132.41791 | 134.05528 | -0.054606784
53.4 | -2.996448 | -19.324802 | 0.092151254 | 52.930248 | 133.17099 | 0.010611974 | -55.562424 | -0.31400612 | 132.61876 | 134.33667 | -0.054504734
53.5 | -2.996448 | -19.331713 | 0.092322543 | 52.786667 | 133.42099 | 0.010641596 | -55.585529 | -0.31346887 | 132.90196 | 134.59007 | -0.054708157
53.6 | -2.996448 | -19.335667 | 0.092782229 | 52.968082 | 133.67099 | 0.010683974 | -55.59201 | -0.31312382 | 133.11884 | 134.87227 | -0.054593414
53.7 | -2.996448 | -19.456703 | 0.092998832 | 52.953907 | 133.92099 | 0.01071706 | -55.944271 | -0.31367409 | 133.34688 | 135.07771 | -0.054452039
53.8 | -2.996448 | -19.461712 | 0.093292356 | 52.953163 | 134.17099 | 0.010752106 | -55.963623 | -0.31332946 | 133.63817 | 135.34242 | -0.054376882
53.9 | -2.996448 | -19.364553 | 0.093671918 | 52.975086 | 134.42099 | 0.010787528 | -55.692417 | -0.31242639 | 133.90701 | 135.55943 | -0.054421108
54 | -2.996448 | -19.316374 | 0.094211191 | 53.017719 | 134.67099 | 0.010859805 | -55.538868 | -0.31164303 | 134.08391 | 135.80339 | -0.054474723
54.1 | -2.996448 | -19.401731 | 0.094206408 | 52.977871 | 134.92099 | 0.010848819 | -55.7841 | -0.31145653 | 134.42041 | 136.10643 | -0.054705009
54.2 | -2.996448 | -19.468967 | 0.094522588 | 53.12471 | 135.17099 | 0.010881715 | -55.976379 | -0.31185231 | 134.59703 | 136.30557 | -0.054575492
54.3 | -2.996448 | -19.51486 | 0.094778471 | 52.982494 | 135.42099 | 0.0109216 | -56.107708 | -0.3117367 | 134.8705 | 136.56441 | -0.054531336
54.4 | -2.996448 | -19.496283 | 0.095137052 | 53.145542 | 135.67099 | 0.010959486 | -56.057644 | -0.31114262 | 135.07516 | 136.80661 | -0.054636743
54.5 | -2.996448 | -19.63586 | 0.095212623 | 53.292183 | 135.92099 | 0.010980513 | -56.456379 | -0.31153241 | 135.33047 | 137.04817 | -0.054649435
54.6 | -2.996448 | -19.373316 | 0.095761873 | 53.304367 | 136.17099 | 0.011034085 | -55.707039 | -0.30938384 | 135.55838 | 137.29012 | -0.054691624
54.7 | -2.996448 | -19.521873 | 0.096208453 | 53.316124 | 136.42099 | 0.011085807 | -56.137321 | -0.31002364 | 135.78882 | 137.55217 | -0.054473706
54.8 | -2.996448 | -19.584908 | 0.096238151 | 53.316628 | 136.67099 | 0.011087815 | -56.317795 | -0.30988997 | 136.07033 | 137.78325 | -0.054636903
54.9 | -2.996448 | -19.572277 | 0.096361086 | 53.31665 | 136.92099 | 0.011091067 | -56.268475 | -0.30937973 | 136.32562 | 138.05304 | -0.054601956
55 | -2.996448 | -19.646572 | 0.096630313 | 53.31665 | 137.17099 | 0.011126767 | -56.48922 | -0.30966786 | 136.56631 | 138.26715 | -0.054541852
55.1 | -2.996448 | -19.626196 | 0.096888028 | 53.31665 | 137.42099 | 0.011161564 | -56.425694 | -0.30904144 | 136.88243 | 138.48904 | -0.054633975
55.2 | -2.996448 | -19.677635 | 0.097343326 | 53.48193 | 137.67099 | 0.011218493 | -56.578266 | -0.30898866 | 137.05888 | 138.77896 | -0.054497834
55.3 | -2.996448 | -19.597281 | 0.097334512 | 53.490307 | 137.92099 | 0.011226651 | -56.347504 | -0.30821428 | 137.33769 | 139.00403 | -0.054498717
55.4 | -2.996448 | -19.623632 | 0.097729243 | 53.614403 | 138.17099 | 0.011264841 | -56.420094 | -0.30786499 | 137.56136 | 139.24942 | -0.054625571
55.5 | -2.996448 | -19.720835 | 0.097750135 | 53.631737 | 138.42099 | 0.011271907 | -56.7062 | -0.3078095 | 137.84294 | 139.53201 | -0.054778714
55.6 | -2.996448 | -19.740162 | 0.098015934 | 53.656158 | 138.67099 | 0.011288486 | -56.764614 | -0.30754906 | 138.0535 | 139.79938 | -0.054556154
55.7 | -2.996448 | -19.770206 | 0.098259784 | 53.657181 | 138.92099 | 0.011306643 | -56.842281 | -0.30741185 | 138.31676 | 140.05893 | -0.054386839
55.8 | -2.996448 | -19.633743 | 0.098912619 | 53.613346 | 139.17099 | 0.011390655 | -56.447334 | -0.30644697 | 138.61082 | 140.25952 | -0.0545059
55.9 | -2.996448 | -19.841011 | 0.098945804 | 53.655331 | 139.42099 | 0.011396971 | -57.046333 | -0.30700919 | 138.84569 | 140.52179 | -0.05469846
56 | -2.996448 | -19.954037 | 0.099286981 | 53.657143 | 139.67099 | 0.011434711 | -57.370583 | -0.30725068 | 139.10995 | 140.83029 | -0.054641608
56.1 | -2.996448 | -19.80195 | 0.099664323 | 53.698952 | 139.92099 | 0.011491326 | -56.933701 | -0.30622187 | 139.34607 | 141.06268 | -0.054578967
56.2 | -2.996448 | -19.845325 | 0.09981738 | 53.661266 | 140.17099 | 0.011496049 | -57.059475 | -0.30586687 | 139.61818 | 141.34145 | -0.054592878
56.3 | -2.996448 | -19.726486 | 0.10019759 | 53.669281 | 140.42099 | 0.011545699 | -56.722164 | -0.30481273 | 139.92247 | 141.60587 | -0.054731991
56.4 | -2.996448 | -19.909647 | 0.10021823 | 53.779938 | 140.67099 | 0.011539578 | -57.251469 | -0.30547199 | 140.07635 | 141.81374 | -0.054687891
56.5 | -2.996448 | -20.08321 | 0.10044645 | 53.674679 | 140.92099 | 0.011561626 | -57.746002 | -0.30596229 | 140.36623 | 142.08237 | -0.054770611
56.6 | -2.996448 | -19.764458 | 0.10132995 | 53.789856 | 141.17099 | 0.011669293 | -56.821651 | -0.30399099 | 140.63162 | 142.41078 | -0.054722667
56.7 | -2.996448 | -19.905613 | 0.10154536 | 53.726952 | 141.42099 | 0.011688365 | -57.233521 | -0.30464521 | 140.89084 | 142.59668 | -0.054643232
56.8 | -2.996448 | -19.834288 | 0.10179488 | 53.833431 | 141.67099 | 0.01173008 | -57.026783 | -0.30377254 | 141.13928 | 142.89235 | -0.054609586
56.9 | -2.996448 | -19.724619 | 0.10232279 | 53.965374 | 141.92099 | 0.011793762 | -56.7108 | -0.30262139 | 141.39951 | 143.16127 | -0.054778323
57 | -2.996448 | -19.986803 | 0.10194632 | 53.885464 | 142.17099 | 0.011745367 | -57.463295 | -0.30372509 | 141.63725 | 143.37926 | -0.054867014
57.1 | -2.996448 | -19.998442 | 0.10195369 | 53.971928 | 142.42099 | 0.011747542 | -57.504585 | -0.30301031 | 141.86702 | 143.66428 | -0.054865442
57.2 | -2.996448 | -19.899441 | 0.10264058 | 53.975662 | 142.67099 | 0.011811554 | -57.222763 | -0.30224505 | 142.15411 | 143.89255 | -0.054631013
57.3 | -2.996448 | -20.022554 | 0.10271173 | 53.975822 | 142.92099 | 0.011819604 | -57.569397 | -0.30262148 | 142.43845 | 144.14799 | -0.054628991
57.4 | -2.996448 | -19.93634 | 0.1031514 | 53.97583 | 143.17099 | 0.011885528 | -57.318718 | -0.30184522 | 142.69463 | 144.42073 | -0.054686408
57.5 | -2.996448 | -20.158775 | 0.10321625 | 53.97583 | 143.42099 | 0.011877064 | -57.959888 | -0.3026419 | 142.93764 | 144.71262 | -0.054647472
57.6 | -2.996448 | -20.139263 | 0.10305744 | 53.97583 | 143.67099 | 0.011872075 | -57.905014 | -0.3020604 | 143.15701 | 144.96353 | -0.054840244
57.7 | -2.996448 | -20.077305 | 0.10326248 | 53.988422 | 143.92099 | 0.01189817 | -57.725166 | -0.30114299 | 143.45743 | 145.22931 | -0.054893017
57.8 | -2.996448 | -20.156591 | 0.10322173 | 53.976376 | 144.17099 | 0.011890741 | -57.955051 | -0.30089551 | 143.67816 | 145.5079 | -0.054882683
57.9 | -2.996448 | -20.004843 | 0.10346993 | 53.975853 | 144.42099 | 0.011926831 | -57.522007 | -0.29971847 | 143.95485 | 145.72208 | -0.054960977
58 | -2.996448 | -20.089716 | 0.10366555 | 54.058765 | 144.67099 | 0.011930017 | -57.769207 | -0.30000207 | 144.22922 | 146.01593 | -0.0546708
58.1 | -2.996448 | -20.177038 | 0.10386683 | 54.023659 | 144.92099 | 0.011950831 | -58.006935 | -0.30011275 | 144.45197 | 146.28508 | -0.05472428
58.2 | -2.996448 | -20.200375 | 0.10417558 | 54.022141 | 145.17099 | 0.011990896 | -58.079182 | -0.300044 | 144.72737 | 146.52455 | -0.054644998
58.3 | -2.996448 | -20.260288 | 0.10435064 | 54.173893 | 145.42099 | 0.012006993 | -58.254204 | -0.29965499 | 144.94446 | 146.7625 | -0.054682188
58.4 | -2.996448 | -20.114468 | 0.10489146 | 54.29974 | 145.67099 | 0.012088746 | -57.835712 | -0.29848379 | 145.18736 | 147.01631 | -0.054836828
58.5 | -2.996448 | -20.322042 | 0.10474627 | 54.260933 | 145.92099 | 0.012067134 | -58.428959 | -0.29929143 | 145.45872 | 147.28795 | -0.054860696
58.6 | -2.996448 | -20.27681 | 0.10488015 | 54.025925 | 146.17099 | 0.012077918 | -58.302952 | -0.29878023 | 145.77394 | 147.51949 | -0.054577425
58.7 | -2.996448 | -20.274181 | 0.1052609 | 54.222931 | 146.42099 | 0.01212923 | -58.297626 | -0.29783601 | 145.9933 | 147.77631 | -0.054872993
58.8 | -2.996448 | -20.353666 | 0.10515299 | 54.277565 | 146.67099 | 0.012104192 | -58.525478 | -0.2979331 | 146.24295 | 148.09074 | -0.054931302
58.9 | -2.996448 | -20.32556 | 0.105612 | 54.258678 | 146.92099 | 0.012156278 | -58.438229 | -0.29746994 | 146.54175 | 148.29684 | -0.054938279
59 | -2.996448 | -20.375887 | 0.10612507 | 54.244904 | 147.17099 | 0.012212263 | -58.589348 | -0.29750711 | 146.76715 | 148.58885 | -0.05484803
59.1 | -2.996448 | -20.344059 | 0.10617194 | 54.204491 | 147.42099 | 0.012219424 | -58.498425 | -0.29704562 | 147.05074 | 148.85889 | -0.054781917
59.2 | -2.996448 | -20.492733 | 0.10635765 | 54.30106 | 147.67099 | 0.012251164 | -58.91938 | -0.29740703 | 147.29611 | 149.08606 | -0.054768104
59.3 | -2.996448 | -20.564068 | 0.10630153 | 54.259697 | 147.92099 | 0.012234463 | -59.128811 | -0.29688868 | 147.56757 | 149.33812 | -0.054929081
59.4 | -2.996448 | -20.47682 | 0.10649715 | 54.303444 | 148.17099 | 0.012267192 | -58.881031 | -0.29604325 | 147.78581 | 149.64743 | -0.05494269
59.5 | -2.996448 | -20.522953 | 0.10700566 | 54.305336 | 148.42099 | 0.012328198 | -59.01656 | -0.29597783 | 148.04094 | 149.85838 | -0.055003934
59.6 | -2.996448 | -20.595652 | 0.1071775 | 54.305416 | 148.67099 | 0.01233343 | -59.21022 | -0.29612511 | 148.35007 | 150.16409 | -0.054971311
59.7 | -2.996448 | -20.564949 | 0.10802522 | 54.30542 | 148.92099 | 0.012442382 | -59.132446 | -0.29563862 | 148.54237 | 150.37906 | -0.054716215
59.8 | -2.996448 | -20.743402 | 0.10785806 | 54.30542 | 149.17099 | 0.01241795 | -59.645279 | -0.29612732 | 148.84326 | 150.67859 | -0.054880075
59.9 | -2.996448 | -20.653093 | 0.10796457 | 54.30542 | 149.42099 | 0.012418007 | -59.380589 | -0.29498392 | 149.09605 | 150.9183 | -0.054964915
60 | -2.996448 | -20.715326 | 0.10810833 | 54.30542 | 149.67101 | 0.012448639 | -59.563412 | -0.29494298 | 149.31886 | 151.14853 | -0.054993272
60.1 | -2.996448 | -20.553364 | 0.1083659 | 54.30542 | 149.92099 | 0.012480591 | -59.101116 | -0.29350972 | 149.60809 | 151.38623 | -0.054984633
60.2 | -2.996448 | -20.759331 | 0.10864033 | 54.30542 | 150.17099 | 0.01251494 | -59.698601 | -0.29450598 | 149.84662 | 151.66873 | -0.054823708
60.3 | -2.996448 | -20.706488 | 0.1090072 | 54.30542 | 150.42099 | 0.012550512 | -59.531826 | -0.29367855 | 150.07545 | 151.90352 | -0.054981291
60.4 | -2.996448 | -20.762417 | 0.1092455 | 54.374596 | 150.67101 | 0.012576006 | -59.701885 | -0.29398748 | 150.32834 | 152.18269 | -0.054809395
60.5 | -2.996448 | -20.662884 | 0.10967731 | 54.308411 | 150.92099 | 0.012637508 | -59.413692 | -0.29281017 | 150.59683 | 152.41986 | -0.054897163
60.6 | -2.996448 | -20.842741 | 0.10938815 | 54.330036 | 151.17099 | 0.01259758 | -59.927933 | -0.29322517 | 150.90849 | 152.71565 | -0.054995596
60.7 | -2.996448 | -20.79921 | 0.10999171 | 54.306484 | 151.42099 | 0.01265974 | -59.808563 | -0.29243255 | 151.11505 | 152.94083 | -0.055027604
60.8 | -2.996448 | -20.795721 | 0.11032549 | 54.305466 | 151.67099 | 0.012702239 | -59.801216 | -0.29230425 | 151.39064 | 153.17708 | -0.054812968
60.9 | -2.996448 | -20.834761 | 0.1105747 | 54.450397 | 151.92099 | 0.012723027 | -59.91658 | -0.29212239 | 151.60423 | 153.45764 | -0.054794166
61 | -2.996448 | -20.872173 | 0.11141112 | 54.531918 | 152.17099 | 0.012819884 | -60.007832 | -0.29178295 | 151.85844 | 153.71861 | -0.054894067
61.1 | -2.996448 | -20.983854 | 0.11130034 | 54.46365 | 152.42099 | 0.01281804 | -60.337639 | -0.29182625 | 152.11781 | 153.97748 | -0.054865103
61.2 | -2.996448 | -20.902208 | 0.11205041 | 54.313427 | 152.67099 | 0.012903545 | -60.104687 | -0.29108554 | 152.44037 | 154.26814 | -0.055037476
61.3 | -2.996448 | -20.967249 | 0.11208007 | 54.376141 | 152.92099 | 0.012912385 | -60.286053 | -0.29091984 | 152.69276 | 154.50395 | -0.055184316
61.4 | -2.996448 | -20.930059 | 0.11215196 | 54.528709 | 153.17099 | 0.012911529 | -60.18618 | -0.29016247 | 152.89529 | 154.73932 | -0.055152547
61.5 | -2.996448 | -20.877674 | 0.11252342 | 54.40226 | 153.42099 | 0.012951678 | -60.036888 | -0.28965148 | 153.19678 | 155.0062 | -0.054993011
61.6 | -2.996448 | -21.041197 | 0.11263065 | 54.512321 | 153.67099 | 0.01296284 | -60.50412 | -0.29038915 | 153.42931 | 155.25763 | -0.054779068
61.7 | -2.996448 | -21.124889 | 0.11292461 | 54.400642 | 153.92101 | 0.01299218 | -60.735275 | -0.28991115 | 153.70833 | 155.49634 | -0.05497269
61.8 | -2.996448 | -21.239822 | 0.11317456 | 54.334435 | 154.17099 | 0.01302984 | -61.070705 | -0.29044038 | 153.93108 | 155.72734 | -0.054955292
61.9 | -2.996448 | -20.997059 | 0.11380864 | 54.610088 | 154.42099 | 0.013098424 | -60.375938 | -0.28893259 | 154.14746 | 155.93449 | -0.054951526
62 | -2.996448 | -21.211237 | 0.11357263 | 54.576752 | 154.67099 | 0.013081522 | -60.991386 | -0.28936505 | 154.4166 | 156.28566 | -0.055039689
62.1 | -2.996448 | -21.201544 | 0.11359182 | 54.487823 | 154.92101 | 0.013087538 | -60.968857 | -0.28884917 | 154.72099 | 156.56088 | -0.055169951
62.2 | -2.996448 | -21.042742 | 0.11430993 | 54.618137 | 155.17099 | 0.013147899 | -60.515968 | -0.28771541 | 154.91528 | 156.77461 | -0.055166535
62.3 | -2.996448 | -21.24147 | 0.11433193 | 54.623768 | 155.42099 | 0.013159139 | -61.069637 | -0.28858256 | 155.15549 | 157.03929 | -0.055025112
62.4 | -2.996448 | -21.042336 | 0.11486404 | 54.536526 | 155.67099 | 0.013216137 | -60.502007 | -0.28724146 | 155.46561 | 157.32405 | -0.055065975
62.5 | -2.996448 | -21.177069 | 0.11526392 | 54.507862 | 155.92099 | 0.013266561 | -60.890892 | -0.28735387 | 155.69138 | 157.54581 | -0.055108294
62.6 | -2.996448 | -21.306732 | 0.11511255 | 54.605412 | 156.17099 | 0.013253668 | -61.263741 | -0.28816396 | 155.9334 | 157.83603 | -0.054907463
62.7 | -2.996448 | -21.141794 | 0.11554199 | 54.623222 | 156.42099 | 0.013309345 | -60.797314 | -0.28665325 | 156.1801 | 158.0782 | -0.055044636
62.8 | -2.996448 | -21.181074 | 0.1158231 | 54.623993 | 156.67099 | 0.013332636 | -60.91066 | -0.28625524 | 156.41328 | 158.35947 | -0.055169638
62.9 | -2.996448 | -21.324898 | 0.11573873 | 54.624023 | 156.92099 | 0.013320941 | -61.323261 | -0.28686568 | 156.65225 | 158.54689 | -0.055118259
63 | -2.996448 | -21.251835 | 0.11659703 | 54.624023 | 157.17099 | 0.013414985 | -61.098213 | -0.28581771 | 156.94 | 158.85733 | -0.055170774
63.1 | -2.996448 | -21.323475 | 0.116688 | 54.624023 | 157.42099 | 0.013429034 | -61.308762 | -0.28605914 | 157.18477 | 159.03212 | -0.055045627
63.2 | -2.996448 | -21.318565 | 0.11709084 | 54.624023 | 157.67099 | 0.013478584 | -61.300182 | -0.28588223 | 157.39481 | 159.31575 | -0.055143602
63.3 | -2.996448 | -21.257677 | 0.11725568 | 54.624023 | 157.92099 | 0.013498881 | -61.123623 | -0.28506479 | 157.68521 | 159.57077 | -0.055147316
63.4 | -2.996448 | -21.327703 | 0.11742046 | 54.771988 | 158.17101 | 0.013524189 | -61.330769 | -0.28495181 | 157.86821 | 159.84375 | -0.055241622
63.5 | -2.996448 | -21.132408 | 0.11833257 | 54.717918 | 158.42099 | 0.01360168 | -60.774628 | -0.28374866 | 158.14622 | 160.10248 | -0.055203985
63.6 | -2.996448 | -21.209787 | 0.11840886 | 54.641293 | 158.67099 | 0.013628806 | -60.974823 | -0.28351608 | 158.40916 | 160.41312 | -0.055216897
63.7 | -2.996448 | -21.195551 | 0.11891603 | 54.624775 | 158.92099 | 0.0136841 | -60.942062 | -0.28332946 | 158.68185 | 160.63046 | -0.055191383
63.8 | -2.996448 | -21.198156 | 0.11944883 | 54.832493 | 159.17101 | 0.013751612 | -60.953136 | -0.28382114 | 158.87523 | 160.79956 | -0.055270348
63.9 | -2.996448 | -21.260635 | 0.11961794 | 54.769672 | 159.42099 | 0.013770836 | -61.129768 | -0.28321549 | 159.16052 | 161.06367 | -0.055372491
64 | -2.996448 | -21.325424 | 0.1197615 | 54.911472 | 159.67099 | 0.013777501 | -61.325291 | -0.28314775 | 159.35175 | 161.27998 | -0.055327699
64.1 | -2.996448 | -21.260698 | 0.12016915 | 54.846649 | 159.92099 | 0.013822334 | -61.140812 | -0.28253549 | 159.61508 | 161.5441 | -0.055274852
64.2 | -2.996448 | -21.474884 | 0.12046649 | 54.927967 | 160.17099 | 0.013856336 | -61.74205 | -0.28347546 | 159.83583 | 161.75934 | -0.055189367
64.3 | -2.996448 | -21.375187 | 0.12102488 | 54.931484 | 160.42099 | 0.013914159 | -61.457767 | -0.28239578 | 160.04778 | 162.00514 | -0.055258423
64.4 | -2.996448 | -21.207422 | 0.12184818 | 54.931633 | 160.67099 | 0.01403202 | -60.97739 | -0.28144595 | 160.31689 | 162.23166 | -0.055194944
64.5 | -2.996448 | -21.384195 | 0.12170385 | 54.931641 | 160.92099 | 0.014018573 | -61.485497 | -0.28201425 | 160.5737 | 162.51648 | -0.055191055
64.6 | -2.996448 | -21.435085 | 0.1216589 | 54.931641 | 161.17099 | 0.01401699 | -61.637531 | -0.281683 | 160.79495 | 162.74806 | -0.05519734
64.7 | -2.996448 | -21.426222 | 0.12198686 | 54.931641 | 161.42099 | 0.014039956 | -61.613304 | -0.28108239 | 161.09875 | 162.97554 | -0.055245746
64.8 | -2.996448 | -21.360706 | 0.1225511 | 55.019218 | 161.67099 | 0.014101341 | -61.417252 | -0.28041169 | 161.29997 | 163.21909 | -0.055175539
64.9 | -2.996448 | -21.430132 | 0.12317093 | 55.202911 | 161.92099 | 0.014173373 | -61.613522 | -0.28050965 | 161.5038 | 163.46292 | -0.055067305
65 | -2.996448 | -21.496681 | 0.12343085 | 55.016922 | 162.17099 | 0.014209674 | -61.804649 | -0.28066728 | 161.79291 | 163.7016 | -0.055140905
65.1 | -2.996448 | -21.515022 | 0.12332564 | 55.107845 | 162.42101 | 0.014180016 | -61.862526 | -0.28016302 | 162.06331 | 163.93854 | -0.055325292
65.2 | -2.996448 | -21.492723 | 0.12369117 | 55.144089 | 162.67099 | 0.014238162 | -61.801975 | -0.27963397 | 162.29993 | 164.13765 | -0.055205163
65.3 | -2.996448 | -21.716984 | 0.12359537 | 55.221848 | 162.92099 | 0.014212467 | -62.449429 | -0.28006339 | 162.56863 | 164.41052 | -0.055351004
65.4 | -2.996448 | -21.654652 | 0.12400729 | 55.238503 | 163.17101 | 0.014266421 | -62.264503 | -0.27917537 | 162.79045 | 164.60747 | -0.055432368
65.5 | -2.996448 | -21.619686 | 0.12469645 | 55.239227 | 163.42101 | 0.014346899 | -62.155769 | -0.27906144 | 162.98705 | 164.89229 | -0.055349752
65.6 | -2.996448 | -21.659475 | 0.12482504 | 55.239258 | 163.67099 | 0.014360815 | -62.273914 | -0.27871355 | 163.2312 | 165.18016 | -0.055401184
65.7 | -2.996448 | -21.734203 | 0.12470745 | 55.239258 | 163.92099 | 0.01435959 | -62.491081 | -0.27873635 | 163.49103 | 165.43593 | -0.055449907
65.8 | -2.996448 | -21.664415 | 0.12458594 | 55.239258 | 164.17099 | 0.014342239 | -62.296013 | -0.27747282 | 163.76413 | 165.71732 | -0.05565371
65.9 | -2.996448 | -21.669868 | 0.12547092 | 55.438694 | 164.42099 | 0.014427912 | -62.316177 | -0.27738282 | 163.93221 | 165.86559 | -0.055452745
66 | -2.996448 | -21.773294 | 0.12622297 | 55.262722 | 164.67099 | 0.014517391 | -62.601974 | -0.27782163 | 164.24596 | 166.15158 | -0.055256475
66.1 | -2.996448 | -21.724375 | 0.12707059 | 55.476803 | 164.92099 | 0.01461162 | -62.459347 | -0.27681753 | 164.46481 | 166.41536 | -0.05534358
66.2 | -2.996448 | -21.726692 | 0.12750202 | 55.411247 | 165.17099 | 0.014670202 | -62.46957 | -0.27671281 | 164.74677 | 166.66869 | -0.055355284
66.3 | -2.996448 | -21.740894 | 0.12763119 | 55.530502 | 165.42099 | 0.014683644 | -62.510979 | -0.27662569 | 164.9865 | 166.9097 | -0.055149917
66.4 | -2.996448 | -21.69054 | 0.12792762 | 55.535656 | 165.67099 | 0.014725208 | -62.371315 | -0.27538839 | 165.22417 | 167.20665 | -0.055402096
66.5 | -2.996448 | -21.987633 | 0.12774152 | 55.511692 | 165.92099 | 0.014691549 | -63.231167 | -0.27677274 | 165.48816 | 167.41806 | -0.055258885
66.6 | -2.996448 | -21.950792 | 0.12805462 | 55.510574 | 166.17099 | 0.014725294 | -63.10725 | -0.27597138 | 165.77242 | 167.65181 | -0.055408575
66.7 | -2.996448 | -21.891262 | 0.12878545 | 55.534798 | 166.42099 | 0.014813275 | -62.93948 | -0.27555913 | 165.94092 | 167.8929 | -0.055353381
66.8 | -2.996448 | -21.984615 | 0.12880638 | 55.535843 | 166.67101 | 0.014820787 | -63.213509 | -0.27581117 | 166.21484 | 168.11305 | -0.055257481
66.9 | -2.996448 | -21.977221 | 0.12900674 | 55.535885 | 166.92099 | 0.014836299 | -63.190159 | -0.27499929 | 166.46788 | 168.4463 | -0.05549036
67 | -2.996448 | -21.947226 | 0.12935551 | 55.535889 | 167.17099 | 0.014874347 | -63.110451 | -0.27434188 | 166.72624 | 168.65469 | -0.055371664
67.1 | -2.996448 | -22.030027 | 0.12967677 | 55.653965 | 167.42101 | 0.014910177 | -63.348869 | -0.27446303 | 166.93364 | 168.84184 | -0.055314545
67.2 | -2.996448 | -22.067764 | 0.13013589 | 55.543053 | 167.67101 | 0.014955535 | -63.443752 | -0.27369446 | 167.23303 | 169.18448 | -0.055514727
67.3 | -2.996448 | -22.056843 | 0.1306404 | 55.63805 | 167.92099 | 0.015033696 | -63.413002 | -0.2735478 | 167.45738 | 169.50542 | -0.055518527
67.4 | -2.996448 | -22.091406 | 0.13061006 | 55.671803 | 168.17099 | 0.015033866 | -63.519371 | -0.27323797 | 167.69342 | 169.7061 | -0.055557143
67.5 | -2.996448 | -22.051132 | 0.13070445 | 55.543823 | 168.42099 | 0.015035343 | -63.406132 | -0.27304465 | 167.99541 | 169.95149 | -0.05540809
67.6 | -2.996448 | -22.220196 | 0.13086507 | 55.828545 | 168.67099 | 0.015048922 | -63.899529 | -0.27323285 | 168.15498 | 170.26462 | -0.055326693
67.7 | -2.996448 | -22.210194 | 0.13147844 | 55.842861 | 168.92099 | 0.015113981 | -63.855484 | -0.27270663 | 168.43588 | 170.4584 | -0.055352926
67.8 | -2.996448 | -22.16572 | 0.13204397 | 55.843479 | 169.17099 | 0.015188834 | -63.72821 | -0.2721568 | 168.71313 | 170.71646 | -0.055509236
67.9 | -2.996448 | -22.262661 | 0.13235894 | 55.84351 | 169.42099 | 0.015223308 | -64.010979 | -0.27228481 | 168.91585 | 170.97859 | -0.0554417
68 | -2.996448 | -22.206936 | 0.1325343 | 55.84351 | 169.67099 | 0.015246312 | -63.849316 | -0.27148077 | 169.19907 | 171.2222 | -0.055413354
68.1 | -2.996448 | -22.288071 | 0.13248371 | 55.84351 | 169.92099 | 0.015242375 | -64.089523 | -0.27155292 | 169.42435 | 171.49937 | -0.055340331
68.2 | -2.996448 | -22.381836 | 0.13282529 | 55.84351 | 170.17099 | 0.015269339 | -64.36264 | -0.2715601 | 169.74278 | 171.75305 | -0.05527468
68.3 | -2.996448 | -22.355541 | 0.13342011 | 55.84351 | 170.42099 | 0.015346179 | -64.2714 | -0.27060306 | 170.02762 | 171.99553 | -0.055580381
68.4 | -2.996448 | -22.422192 | 0.13387054 | 55.953709 | 170.67099 | 0.015392561 | -64.466522 | -0.27102369 | 170.18399 | 172.21809 | -0.05544734
68.5 | -2.996448 | -22.36182 | 0.13427468 | 55.862564 | 170.92101 | 0.015450245 | -64.297447 | -0.27015877 | 170.48833 | 172.50182 | -0.055447277
68.6 | -2.996448 | -22.444695 | 0.13412154 | 55.926022 | 171.17099 | 0.015430281 | -64.538208 | -0.27032098 | 170.73668 | 172.7346 | -0.055293534
68.7 | -2.996448 | -22.363934 | 0.13450937 | 55.957832 | 171.42099 | 0.015456352 | -64.312561 | -0.26929474 | 170.96167 | 172.97626 | -0.055375006
68.8 | -2.996448 | -22.393042 | 0.13504046 | 56.065834 | 171.67101 | 0.015525734 | -64.377838 | -0.26921222 | 171.19005 | 173.22864 | -0.055325154
68.9 | -2.996448 | -22.446453 | 0.13563135 | 56.103195 | 171.92101 | 0.015591824 | -64.535286 | -0.2689929 | 171.46286 | 173.52032 | -0.055449903
69 | -2.996448 | -22.439432 | 0.13584998 | 56.128029 | 172.17099 | 0.015621196 | -64.520576 | -0.2687842 | 171.68187 | 173.73602 | -0.055439036
69.1 | -2.996448 | -22.518936 | 0.13565364 | 56.129101 | 172.42099 | 0.015612013 | -64.748657 | -0.2687484 | 171.96669 | 174.01614 | -0.055377044
69.2 | -2.996448 | -22.529102 | 0.13595371 | 56.11676 | 172.67099 | 0.015626661 | -64.785477 | -0.26840192 | 172.18048 | 174.25433 | -0.055266842
69.3 | -2.996448 | -22.520815 | 0.13639024 | 56.128613 | 172.92099 | 0.015686909 | -64.752151 | -0.26789263 | 172.49617 | 174.50137 | -0.055385515
69.4 | -2.996448 | -22.552158 | 0.13696951 | 56.129128 | 173.17099 | 0.015748452 | -64.841949 | -0.26779497 | 172.68886 | 174.7533 | -0.055331167
69.5 | -2.996448 | -22.493406 | 0.13750044 | 56.12915 | 173.42099 | 0.015807593 | -64.674576 | -0.2671687 | 172.96606 | 175.00095 | -0.055432867
69.6 | -2.996448 | -22.545158 | 0.13715824 | 56.12915 | 173.67099 | 0.015780663 | -64.824371 | -0.26724029 | 173.21591 | 175.26959 | -0.055456713
69.7 | -2.996448 | -22.567789 | 0.1372966 | 56.174057 | 173.92099 | 0.015792262 | -64.895874 | -0.26671001 | 173.42523 | 175.53479 | -0.0554692
69.8 | -2.996448 | -22.421782 | 0.13779956 | 56.131088 | 174.17099 | 0.015829526 | -64.475044 | -0.26544398 | 173.75058 | 175.77667 | -0.055623434
69.9 | -2.996448 | -22.512678 | 0.13833493 | 56.374512 | 174.42099 | 0.015895877 | -64.728004 | -0.26588881 | 173.92392 | 175.99197 | -0.055406567
70 | -2.996448 | -22.520891 | 0.1388763 | 56.154331 | 174.67099 | 0.015958428 | -64.752342 | -0.26560745 | 174.23015 | 176.25456 | -0.055510864
70.1 | -2.996448 | -22.735264 | 0.13870327 | 56.304119 | 174.92099 | 0.015960354 | -65.368103 | -0.26590097 | 174.45448 | 176.55734 | -0.055644002
70.2 | -2.996448 | -22.812962 | 0.13846657 | 56.196198 | 175.17101 | 0.015930075 | -65.600441 | -0.26582074 | 174.73297 | 176.77055 | -0.055594768
70.3 | -2.996448 | -22.697275 | 0.13902317 | 56.414063 | 175.42099 | 0.015979121 | -65.270607 | -0.2649084 | 174.95364 | 177.02869 | -0.055476639
70.4 | -2.996448 | -22.764229 | 0.13966829 | 56.425278 | 175.67099 | 0.016059224 | -65.453217 | -0.26484081 | 175.19762 | 177.317 | -0.055501211
70.5 | -2.996448 | -22.716057 | 0.14026476 | 56.380852 | 175.92101 | 0.016118381 | -65.312378 | -0.26428694 | 175.45665 | 177.53551 | -0.055504255
70.6 | -2.996448 | -22.882235 | 0.14001147 | 56.42384 | 176.17101 | 0.016111169 | -65.792046 | -0.26467294 | 175.70171 | 177.79213 | -0.055462264
70.7 | -2.996448 | -22.869162 | 0.14004293 | 56.425697 | 176.42099 | 0.016102979 | -65.761253 | -0.26406974 | 175.96315 | 178.06705 | -0.055553861
70.8 | -2.996448 | -22.805843 | 0.14051549 | 56.307835 | 176.67099 | 0.016145226 | -65.583855 | -0.26334935 | 176.28619 | 178.34117 | -0.055569965
70.9 | -2.996448 | -22.900682 | 0.1413911 | 56.419029 | 176.92099 | 0.016251974 | -65.840378 | -0.2636646 | 176.49345 | 178.62363 | -0.05540346
71 | -2.996448 | -22.816296 | 0.14223017 | 56.425488 | 177.17099 | 0.016337575 | -65.601273 | -0.26301855 | 176.76109 | 178.93097 | -0.05541449
71.1 | -2.996448 | -22.929472 | 0.14217 | 56.42577 | 177.42099 | 0.016343411 | -65.930977 | -0.26307118 | 177.0065 | 179.19058 | -0.055438366
71.2 | -2.996448 | -22.864367 | 0.14239776 | 56.425781 | 177.67099 | 0.016383819 | -65.744026 | -0.26224345 | 177.2834 | 179.44676 | -0.055574875
71.3 | -2.996448 | -22.84267 | 0.14245926 | 56.425781 | 177.92099 | 0.016372764 | -65.693092 | -0.26188761 | 177.50146 | 179.63474 | -0.055429727
71.4 | -2.996448 | -22.906353 | 0.14272721 | 56.425781 | 178.17099 | 0.016403852 | -65.856117 | -0.26206288 | 177.75465 | 179.95322 | -0.055373996
71.5 | -2.996448 | -23.005169 | 0.14308749 | 56.425781 | 178.42099 | 0.016443243 | -66.144913 | -0.26216629 | 178.0927 | 180.18765 | -0.055422306
71.6 | -2.996448 | -22.871988 | 0.14361994 | 56.506054 | 178.67099 | 0.016510565 | -65.764702 | -0.26092628 | 178.24579 | 180.41013 | -0.055557977
71.7 | -2.996448 | -23.029816 | 0.14359753 | 56.429218 | 178.92099 | 0.016519628 | -66.21843 | -0.26135802 | 178.5778 | 180.68245 | -0.055419911
71.8 | -2.996448 | -23.063799 | 0.14361678 | 56.583595 | 179.17099 | 0.016503727 | -66.328239 | -0.26094916 | 178.79509 | 180.96399 | -0.055490445
71.9 | -2.996448 | -22.973257 | 0.14419247 | 56.571945 | 179.42101 | 0.016573483 | -66.050499 | -0.26003274 | 179.02557 | 181.23734 | -0.055523757
72 | -2.996448 | -23.169785 | 0.14446107 | 56.547729 | 179.67099 | 0.016610535 | -66.619423 | -0.26071063 | 179.28047 | 181.47652 | -0.05560939
72.1 | -2.996448 | -23.08716 | 0.14477287 | 56.690826 | 179.92099 | 0.016634548 | -66.385246 | -0.25952268 | 179.52469 | 181.73203 | -0.055675402
72.2 | -2.996448 | -23.119806 | 0.14479966 | 56.553955 | 180.17101 | 0.016644876 | -66.476387 | -0.25942037 | 179.78702 | 182.02573 | -0.055572819
72.3 | -2.996448 | -23.093985 | 0.14494285 | 56.704624 | 180.42101 | 0.016651817 | -66.412163 | -0.25876734 | 180.01778 | 182.25755 | -0.055696353
72.4 | -2.996448 | -23.072836 | 0.14526439 | 56.646107 | 180.67099 | 0.016686037 | -66.337921 | -0.25842223 | 180.28883 | 182.50533 | -0.055611428
72.5 | -2.996448 | -23.20546 | 0.14568855 | 56.708607 | 180.92099 | 0.016744984 | -66.722206 | -0.25919825 | 180.50571 | 182.7653 | -0.055501278
72.6 | -2.996448 | -23.213461 | 0.14579433 | 56.711304 | 181.17099 | 0.016755374 | -66.748985 | -0.25844041 | 180.78009 | 183.05595 | -0.055624332
72.7 | -2.996448 | -23.264114 | 0.14578648 | 56.711422 | 181.42099 | 0.016769232 | -66.891876 | -0.25810912 | 181.03256 | 183.30145 | -0.05572645
72.8 | -2.996448 | -23.25316 | 0.14597419 | 56.711426 | 181.67099 | 0.016777208 | -66.868301 | -0.25727066 | 181.28906 | 183.49754 | -0.055889189
72.9 | -2.996448 | -23.213459 | 0.1464567 | 56.711426 | 181.92099 | 0.016820056 | -66.744522 | -0.25688604 | 181.55504 | 183.81581 | -0.05570047
73 | -2.996448 | -23.334654 | 0.14653768 | 56.711426 | 182.17099 | 0.016843375 | -67.096245 | -0.25714833 | 181.86551 | 184.11992 | -0.05564731
73.1 | -2.996448 | -23.42271 | 0.14668706 | 56.711426 | 182.42099 | 0.016857252 | -67.348633 | -0.25743279 | 182.09311 | 184.34453 | -0.05560603
73.2 | -2.996448 | -23.382294 | 0.14694053 | 56.711426 | 182.67099 | 0.016893193 | -67.228851 | -0.25669849 | 182.31926 | 184.61537 | -0.055552911
73.3 | -2.996448 | -23.414621 | 0.14687812 | 56.711426 | 182.92099 | 0.01688477 | -67.331932 | -0.25639525 | 182.6179 | 184.85318 | -0.055516567
73.4 | -2.996448 | -23.415852 | 0.1470829 | 56.711426 | 183.17099 | 0.01689768 | -67.329231 | -0.25600183 | 182.86989 | 185.11542 | -0.055536054
73.5 | -2.996448 | -23.441895 | 0.14755546 | 56.711426 | 183.42099 | 0.016964154 | -67.406151 | -0.25586545 | 183.09109 | 185.33144 | -0.055628542
73.6 | -2.996448 | -23.577023 | 0.14758675 | 56.711426 | 183.67101 | 0.016971817 | -67.794968 | -0.25601634 | 183.33057 | 185.59148 | -0.055717636
73.7 | -2.996448 | -23.50021 | 0.14785868 | 56.786087 | 183.92099 | 0.016999828 | -67.569229 | -0.2552205 | 183.57944 | 185.83461 | -0.055574801
73.8 | -2.996448 | -23.600117 | 0.14783099 | 56.714653 | 184.17099 | 0.016998393 | -67.862541 | -0.25505361 | 183.91504 | 186.14319 | -0.055788178
73.9 | -2.996448 | -23.707127 | 0.14815606 | 56.786228 | 184.42101 | 0.017024748 | -68.166077 | -0.25553441 | 184.09929 | 186.35341 | -0.055531699
74 | -2.996448 | -23.518787 | 0.14881644 | 56.714661 | 184.67101 | 0.01710844 | -67.627266 | -0.25407264 | 184.3903 | 186.60091 | -0.055574041
74.1 | -2.996448 | -23.615454 | 0.14876845 | 56.722904 | 184.92099 | 0.017091475 | -67.906036 | -0.25412464 | 184.65131 | 186.90747 | -0.055743746
74.2 | -2.996448 | -23.806646 | 0.14859596 | 56.786583 | 185.17099 | 0.017077917 | -68.44912 | -0.25469187 | 184.90421 | 187.13864 | -0.055723649
74.3 | -2.996448 | -23.612066 | 0.14902258 | 56.714676 | 185.42099 | 0.017125843 | -67.894119 | -0.25306153 | 185.16466 | 187.37613 | -0.055633809
74.4 | -2.996448 | -23.706209 | 0.14926888 | 56.826057 | 185.67099 | 0.01715517 | -68.16008 | -0.25327215 | 185.38268 | 187.65718 | -0.055653822
74.5 | -2.996448 | -23.738897 | 0.14951183 | 56.870831 | 185.92099 | 0.017181164 | -68.258904 | -0.25309566 | 185.62685 | 187.9538 | -0.055625882
74.6 | -2.996448 | -23.607613 | 0.14988288 | 56.920025 | 186.17099 | 0.017231992 | -67.882866 | -0.25194868 | 185.88861 | 188.17336 | -0.055687495
74.7 | -2.996448 | -23.748135 | 0.14996801 | 56.795052 | 186.42099 | 0.017235423 | -68.281052 | -0.25210571 | 186.18645 | 188.48726 | -0.055663887
74.8 | -2.996448 | -23.68635 | 0.15022323 | 56.827984 | 186.67099 | 0.017269073 | -68.109779 | -0.25124028 | 186.41542 | 188.71086 | -0.055746458
74.9 | -2.996448 | -23.935316 | 0.15036775 | 56.967148 | 186.92099 | 0.017279755 | -68.820251 | -0.25229719 | 186.63788 | 189.00089 | -0.055716086
75 | -2.996448 | -23.829298 | 0.15092485 | 56.734581 | 187.17099 | 0.017343828 | -68.519119 | -0.25157428 | 186.94354 | 189.29402 | -0.055650137
75.1 | -2.996448 | -23.975073 | 0.15092148 | 56.974297 | 187.42099 | 0.017345689 | -68.939133 | -0.2517553 | 187.15019 | 189.53488 | -0.055693395
75.2 | -2.996448 | -23.936689 | 0.1512811 | 56.95343 | 187.67099 | 0.017380284 | -68.82122 | -0.25092936 | 187.41792 | 189.74298 | -0.055750944
75.3 | -2.996448 | -23.982777 | 0.15135735 | 56.850765 | 187.92101 | 0.017391477 | -68.961647 | -0.25068808 | 187.69614 | 190.05295 | -0.055708025
75.4 | -2.996448 | -23.912931 | 0.15218601 | 56.863461 | 188.17099 | 0.017487396 | -68.755264 | -0.25000545 | 187.95828 | 190.37466 | -0.055845637
75.5 | -2.996448 | -23.978203 | 0.15270062 | 56.906212 | 188.42099 | 0.01753868 | -68.94445 | -0.25032267 | 188.20404 | 190.51425 | -0.055529978
75.6 | -2.996448 | -23.947037 | 0.15277873 | 56.794418 | 188.67101 | 0.017569529 | -68.85733 | -0.2497007 | 188.49382 | 190.85989 | -0.055781424
75.7 | -2.996448 | -23.956615 | 0.1529132 | 56.787609 | 188.92101 | 0.01757515 | -68.882584 | -0.24938934 | 188.74608 | 191.09703 | -0.055841912
75.8 | -2.996448 | -23.963024 | 0.15300393 | 56.88345 | 189.17099 | 0.017586546 | -68.907547 | -0.24916536 | 188.97063 | 191.33641 | -0.055634644
75.9 | -2.996448 | -24.052711 | 0.15295993 | 56.942898 | 189.42099 | 0.017569972 | -69.152634 | -0.24920514 | 189.22301 | 191.60014 | -0.055517279
76 | -2.996448 | -23.846134 | 0.15373553 | 56.8909 | 189.67099 | 0.017662307 | -68.564468 | -0.24783167 | 189.49698 | 191.87529 | -0.055663925
76.1 | -2.996448 | -24.041756 | 0.15341967 | 56.842354 | 189.92099 | 0.017636517 | -69.126862 | -0.2487134 | 189.75278 | 192.07054 | -0.055563446
76.2 | -2.996448 | -24.045397 | 0.15347081 | 56.906487 | 190.17099 | 0.017631935 | -69.136475 | -0.24810836 | 189.9915 | 192.34116 | -0.055759791
76.3 | -2.996448 | -24.09145 | 0.15383625 | 56.982647 | 190.42099 | 0.017669136 | -69.280815 | -0.24798185 | 190.23232 | 192.62976 | -0.055677377
76.4 | -2.996448 | -24.040531 | 0.15436292 | 56.985935 | 190.67099 | 0.017735686 | -69.118256 | -0.24752128 | 190.45787 | 192.79135 | -0.055719566
76.5 | -2.996448 | -24.001818 | 0.1549774 | 56.98608 | 190.92099 | 0.017802086 | -69.010124 | -0.24659494 | 190.66359 | 193.09856 | -0.055918712
76.6 | -2.996448 | -24.004501 | 0.15513676 | 56.986084 | 191.17099 | 0.017825913 | -69.017342 | -0.24647014 | 190.9575 | 193.31729 | -0.055760615
76.7 | -2.996448 | -24.157408 | 0.1553044 | 56.986084 | 191.42099 | 0.017856725 | -69.457253 | -0.24658938 | 191.2663 | 193.59943 | -0.055911433
76.8 | -2.996448 | -24.180618 | 0.15528493 | 56.986084 | 191.67099 | 0.017839471 | -69.538101 | -0.24620524 | 191.48172 | 193.87758 | -0.055961911
76.9 | -2.996448 | -24.179987 | 0.15572096 | 56.986084 | 191.92101 | 0.017892037 | -69.516785 | -0.246369 | 191.69505 | 194.1111 | -0.055749696
77 | -2.996448 | -24.215845 | 0.15613468 | 56.986084 | 192.17101 | 0.017935488 | -69.624641 | -0.24618722 | 191.97235 | 194.36314 | -0.055708263
77.1 | -2.996448 | -24.311668 | 0.15651436 | 56.986084 | 192.42099 | 0.017985037 | -69.897461 | -0.24596502 | 192.20129 | 194.63727 | -0.055915166
77.2 | -2.996448 | -24.203947 | 0.15719958 | 56.986084 | 192.67099 | 0.018067317 | -69.592926 | -0.24508011 | 192.48378 | 194.89728 | -0.055966891
77.3 | -2.996448 | -24.274197 | 0.15732345 | 56.986084 | 192.92101 | 0.018065361 | -69.80603 | -0.24519575 | 192.72354 | 195.10759 | -0.05589287
77.4 | -2.996448 | -24.180933 | 0.15822196 | 56.986084 | 193.17101 | 0.018166075 | -69.519325 | -0.2441763 | 192.98428 | 195.34767 | -0.055891655
77.5 | -2.996448 | -24.22518 | 0.15865229 | 56.986084 | 193.42099 | 0.01822 | -69.651619 | -0.24424782 | 193.26819 | 195.59221 | -0.055885222
77.6 | -2.996448 | -24.207672 | 0.15844683 | 57.107731 | 193.67099 | 0.018200193 | -69.596298 | -0.243403 | 193.43512 | 195.8806 | -0.056064211
77.7 | -2.996448 | -24.400141 | 0.15822864 | 56.991764 | 193.92099 | 0.018183887 | -70.158569 | -0.24425216 | 193.69759 | 196.12053 | -0.055742625
77.8 | -2.996448 | -24.244928 | 0.15865247 | 57.180801 | 194.17099 | 0.018212337 | -69.720871 | -0.24281994 | 193.91527 | 196.38373 | -0.055917159
77.9 | -2.996448 | -24.338799 | 0.15904997 | 57.014763 | 194.42099 | 0.018277457 | -69.97525 | -0.24320143 | 194.22829 | 196.61067 | -0.055801544
78 | -2.996448 | -24.443359 | 0.15927549 | 57.13163 | 194.67099 | 0.018305087 | -70.280403 | -0.24336077 | 194.40672 | 196.80507 | -0.055852719
78.1 | -2.996448 | -24.458424 | 0.15936565 | 57.127678 | 194.92099 | 0.018307205 | -70.316551 | -0.24270396 | 194.67 | 197.10037 | -0.055943448
78.2 | -2.996448 | -24.294569 | 0.15979147 | 57.254993 | 195.17099 | 0.018361887 | -69.850632 | -0.24138038 | 194.89775 | 197.27963 | -0.056047726
78.3 | -2.996448 | -24.345961 | 0.16007099 | 57.179726 | 195.42099 | 0.018377213 | -70.006233 | -0.24155307 | 195.17528 | 197.57986 | -0.055979103
78.4 | -2.996448 | -24.579119 | 0.16029492 | 57.25724 | 195.67099 | 0.018408602 | -70.671234 | -0.24249911 | 195.40276 | 197.87479 | -0.055883296
78.5 | -2.996448 | -24.524117 | 0.16066973 | 57.26059 | 195.92099 | 0.018458445 | -70.513687 | -0.24173187 | 195.64586 | 198.06337 | -0.055869225
78.6 | -2.996448 | -24.531668 | 0.16062786 | 57.260735 | 196.17101 | 0.018450256 | -70.527199 | -0.24079233 | 195.89383 | 198.33011 | -0.056021091
78.7 | -2.996448 | -24.726454 | 0.1605766 | 57.260742 | 196.42101 | 0.018455541 | -71.094315 | -0.24179834 | 196.10898 | 198.55161 | -0.055958066
78.8 | -2.996448 | -24.527573 | 0.16131319 | 57.260742 | 196.67099 | 0.018524811 | -70.520256 | -0.24042878 | 196.41826 | 198.85028 | -0.055927567
78.9 | -2.996448 | -24.620529 | 0.16171102 | 57.260742 | 196.92099 | 0.018574065 | -70.788147 | -0.24063168 | 196.60564 | 199.0612 | -0.055991597
79 | -2.996448 | -24.648935 | 0.16192666 | 57.260742 | 197.17101 | 0.018606465 | -70.872749 | -0.24018735 | 196.88237 | 199.3353 | -0.055942662
79.1 | -2.996448 | -24.622202 | 0.16168128 | 57.387802 | 197.42101 | 0.018561931 | -70.793648 | -0.23974462 | 197.06184 | 199.55612 | -0.0558079
79.2 | -2.996448 | -24.636665 | 0.16206452 | 57.285919 | 197.67099 | 0.018622462 | -70.839592 | -0.23924977 | 197.35927 | 199.81837 | -0.05583984
79.3 | -2.996448 | -24.698746 | 0.16229105 | 57.418941 | 197.92099 | 0.018635469 | -71.005386 | -0.23908789 | 197.60353 | 200.08969 | -0.056003321
79.4 | -2.996448 | -24.80983 | 0.16271725 | 57.431454 | 198.17099 | 0.018676722 | -71.330238 | -0.23939742 | 197.84656 | 200.33546 | -0.055983406
79.5 | -2.996448 | -24.70606 | 0.16287553 | 57.520458 | 198.42099 | 0.018704839 | -71.034744 | -0.23875269 | 198.09941 | 200.58578 | -0.055766657
79.6 | -2.996448 | -24.711733 | 0.16301389 | 57.524303 | 198.67099 | 0.018728979 | -71.053093 | -0.238305 | 198.33578 | 200.81415 | -0.055731695
79.7 | -2.996448 | -24.698124 | 0.163477 | 57.504868 | 198.92099 | 0.018775756 | -71.0252 | -0.2376668 | 198.5981 | 201.09253 | -0.055766203
79.8 | -2.996448 | -24.780933 | 0.16374937 | 57.523842 | 199.17099 | 0.018800354 | -71.2444 | -0.23759155 | 198.82271 | 201.31989 | -0.055847604
79.9 | -2.996448 | -24.947336 | 0.16388497 | 57.534904 | 199.42099 | 0.018821731 | -71.727531 | -0.23803774 | 199.06409 | 201.53786 | -0.05589639
80 | -2.996448 | -24.871605 | 0.16413377 | 57.535381 | 199.67099 | 0.018855622 | -71.50248 | -0.23729762 | 199.35225 | 201.79169 | -0.05592845
80.1 | -2.996448 | -24.884815 | 0.16411513 | 57.535404 | 199.92099 | 0.018847078 | -71.548569 | -0.23696901 | 199.54573 | 202.07564 | -0.055877257
80.2 | -2.996448 | -24.897249 | 0.16456792 | 57.535404 | 200.17099 | 0.018894579 | -71.594376 | -0.23636614 | 199.81569 | 202.31454 | -0.055956393
80.3 | -2.996448 | -24.805834 | 0.16496654 | 57.535404 | 200.42101 | 0.018951315 | -71.32225 | -0.2355205 | 200.03865 | 202.53979 | -0.055887088
80.4 | -2.996448 | -25.019068 | 0.16575789 | 57.535404 | 200.67101 | 0.019031694 | -71.939117 | -0.23672631 | 200.33435 | 202.7979 | -0.055768605
80.5 | -2.996448 | -25.005041 | 0.16592897 | 57.603024 | 200.92099 | 0.019056641 | -71.886543 | -0.23593619 | 200.55237 | 202.99513 | -0.055841241
80.6 | -2.996448 | -24.960571 | 0.16658892 | 57.54129 | 201.17099 | 0.019126413 | -71.766296 | -0.23538527 | 200.82469 | 203.27403 | -0.055638675
80.7 | -2.996448 | -24.950285 | 0.16734616 | 57.584839 | 201.42101 | 0.019213926 | -71.73645 | -0.23461027 | 201.0386 | 203.54366 | -0.055852707
80.8 | -2.996448 | -25.005548 | 0.16802305 | 57.727093 | 201.67101 | 0.01929372 | -71.898689 | -0.23475489 | 201.27798 | 203.81717 | -0.055844866
80.9 | -2.996448 | -25.076384 | 0.16850016 | 57.729942 | 201.92099 | 0.019346524 | -72.105629 | -0.23462155 | 201.51128 | 204.0509 | -0.055848449
81 | -2.996448 | -25.217188 | 0.16833432 | 57.806595 | 202.17099 | 0.019339181 | -72.504089 | -0.23495443 | 201.79938 | 204.32155 | -0.055799961
81.1 | -2.996448 | -25.253063 | 0.16841699 | 57.678215 | 202.42099 | 0.019349592 | -72.611702 | -0.23440601 | 202.07292 | 204.60803 | -0.055941805
81.2 | -2.996448 | -25.27669 | 0.16886078 | 57.794529 | 202.67099 | 0.019383825 | -72.668877 | -0.23411381 | 202.28625 | 204.83653 | -0.056092732
81.3 | -2.996448 | -25.274534 | 0.16976075 | 57.809383 | 202.92099 | 0.019490195 | -72.671257 | -0.23378922 | 202.52592 | 205.10144 | -0.055890363
81.4 | -2.996448 | -25.274687 | 0.16991821 | 57.80336 | 203.17099 | 0.019512562 | -72.671104 | -0.23357961 | 202.8287 | 205.37515 | -0.055843044
81.5 | -2.996448 | -25.264002 | 0.16972472 | 57.799931 | 203.42099 | 0.019485505 | -72.639595 | -0.23289815 | 203.04541 | 205.61348 | -0.056050383
81.6 | -2.996448 | -25.247843 | 0.1698999 | 57.809624 | 203.67099 | 0.019514557 | -72.598953 | -0.2323501 | 203.27313 | 205.84456 | -0.056067586
81.7 | -2.996448 | -25.386192 | 0.17024197 | 57.81004 | 203.92099 | 0.01954422 | -72.985847 | -0.2328773 | 203.53606 | 206.08786 | -0.055888873
81.8 | -2.996448 | -25.334604 | 0.1704459 | 57.810059 | 204.17099 | 0.019575113 | -72.844872 | -0.23211636 | 203.73666 | 206.3653 | -0.055965632
81.9 | -2.996448 | -25.439884 | 0.17022862 | 57.827976 | 204.42099 | 0.019553548 | -73.137184 | -0.2323499 | 204.01988 | 206.64124 | -0.055933844
82 | -2.996448 | -25.528641 | 0.17020233 | 57.810833 | 204.67101 | 0.019541187 | -73.400909 | -0.23222417 | 204.27354 | 206.86664 | -0.055988036
82.1 | -2.996448 | -25.445267 | 0.17056757 | 57.861607 | 204.92101 | 0.019578725 | -73.164024 | -0.23130597 | 204.53795 | 207.17331 | -0.056091975
82.2 | -2.996448 | -25.333897 | 0.1712836 | 57.948242 | 205.17099 | 0.019660175 | -72.842407 | -0.2306233 | 204.77612 | 207.39542 | -0.056030329
82.3 | -2.996448 | -25.33551 | 0.17134371 | 57.849628 | 205.42099 | 0.019679647 | -72.850525 | -0.23060527 | 205.04106 | 207.65222 | -0.056008339
82.4 | -2.996448 | -25.62324 | 0.17113577 | 58.010681 | 205.67101 | 0.019656336 | -73.671982 | -0.23150353 | 205.2592 | 207.86589 | -0.055910338
82.5 | -2.996448 | -25.582216 | 0.1710989 | 57.910286 | 205.92101 | 0.019638345 | -73.556602 | -0.23080452 | 205.56261 | 208.17902 | -0.055811316
82.6 | -2.996448 | -25.674644 | 0.17147216 | 57.867752 | 206.17099 | 0.019684223 | -73.815224 | -0.23089151 | 205.83183 | 208.40041 | -0.055859741
82.7 | -2.996448 | -25.398394 | 0.17224033 | 58.064831 | 206.42099 | 0.019770304 | -73.025276 | -0.22903533 | 206.01163 | 208.65459 | -0.056192063
82.8 | -2.996448 | -25.424124 | 0.17251308 | 58.073357 | 206.67099 | 0.019815421 | -73.097618 | -0.22900748 | 206.27412 | 208.87462 | -0.056010749
82.9 | -2.996448 | -25.42613 | 0.17268915 | 58.073711 | 206.92099 | 0.019827165 | -73.105728 | -0.22846866 | 206.52286 | 209.10608 | -0.05588191
83 | -2.996448 | -25.625099 | 0.17266603 | 58.07373 | 207.17099 | 0.01981342 | -73.69017 | -0.2290111 | 206.76884 | 209.4113 | -0.055891395
83.1 | -2.996448 | -25.635105 | 0.17318736 | 58.07373 | 207.42099 | 0.019874914 | -73.700645 | -0.22884935 | 207.04251 | 209.66739 | -0.056024238
83.2 | -2.996448 | -25.737558 | 0.17369682 | 58.07373 | 207.67099 | 0.019943707 | -74.001137 | -0.22888295 | 207.26971 | 209.88788 | -0.056095518
83.3 | -2.996448 | -25.558985 | 0.17416444 | 58.106667 | 207.92099 | 0.019994445 | -73.48056 | -0.22753185 | 207.47514 | 210.1049 | -0.05604028
83.4 | -2.996448 | -25.632696 | 0.17414345 | 58.108089 | 208.17101 | 0.020000838 | -73.697319 | -0.22775236 | 207.78159 | 210.40254 | -0.05584769
83.5 | -2.996448 | -25.702892 | 0.17405345 | 58.075214 | 208.42099 | 0.019977283 | -73.913612 | -0.22761042 | 208.03746 | 210.64075 | -0.056011178
83.6 | -2.996448 | -25.741289 | 0.1744874 | 58.10701 | 208.67099 | 0.020030908 | -74.01355 | -0.22740412 | 208.2888 | 210.90831 | -0.055949826
83.7 | -2.996448 | -25.727417 | 0.1747463 | 58.248146 | 208.92101 | 0.020068243 | -73.973907 | -0.22678386 | 208.48859 | 211.15944 | -0.05624216
83.8 | -2.996448 | -25.772007 | 0.17463449 | 58.187538 | 209.17101 | 0.020048825 | -74.095802 | -0.2266745 | 208.78554 | 211.44275 | -0.056171346
83.9 | -2.996448 | -25.812235 | 0.17477703 | 58.220631 | 209.42099 | 0.020063421 | -74.218155 | -0.22641186 | 209.00044 | 211.64114 | -0.05601047
84 | -2.996448 | -25.68557 | 0.17521302 | 58.088432 | 209.67099 | 0.020107049 | -73.863808 | -0.22571725 | 209.32774 | 211.94196 | -0.055887125
84.1 | -2.996448 | -25.720913 | 0.17543025 | 58.285931 | 209.92101 | 0.020132918 | -73.95713 | -0.22552401 | 209.54449 | 212.18657 | -0.055896383
84.2 | -2.996448 | -25.85458 | 0.17589177 | 58.302818 | 210.17101 | 0.020186042 | -74.339005 | -0.22563468 | 209.80328 | 212.39131 | -0.055945858
84.3 | -2.996448 | -25.910563 | 0.17582087 | 58.315998 | 210.42099 | 0.020175936 | -74.498466 | -0.22561406 | 210.04887 | 212.72885 | -0.055903908
84.4 | -2.996448 | -25.774652 | 0.17656444 | 58.328129 | 210.67099 | 0.020263344 | -74.12207 | -0.22433734 | 210.2536 | 212.95114 | -0.055864289
84.5 | -2.996448 | -25.759743 | 0.17752315 | 58.337009 | 210.92099 | 0.020371046 | -74.068672 | -0.22383575 | 210.5381 | 213.20911 | -0.055919107
84.6 | -2.996448 | -25.94915 | 0.17779747 | 58.337383 | 211.17099 | 0.02040546 | -74.612411 | -0.22456549 | 210.83308 | 213.49031 | -0.055879675
84.7 | -2.996448 | -26.051628 | 0.17802025 | 58.337406 | 211.42099 | 0.020445224 | -74.9039 | -0.22471955 | 211.0132 | 213.7099 | -0.055807751
84.8 | -2.996448 | -25.978512 | 0.17806067 | 58.337406 | 211.67099 | 0.020432925 | -74.692307 | -0.22364081 | 211.28113 | 213.95146 | -0.055984151
84.9 | -2.996448 | -26.026461 | 0.17834136 | 58.337406 | 211.92099 | 0.0204597 | -74.849548 | -0.22336313 | 211.55058 | 214.23993 | -0.056108117
85 | -2.996448 | -26.051886 | 0.1787326 | 58.337406 | 212.17099 | 0.020514084 | -74.910202 | -0.22336228 | 211.81931 | 214.51288 | -0.056012571
85.1 | -2.996448 | -26.157566 | 0.17864756 | 58.093128 | 212.42101 | 0.020498583 | -75.211128 | -0.22333215 | 212.08336 | 214.70573 | -0.056104962
85.2 | -2.996448 | -26.118208 | 0.17896634 | 58.30188 | 212.67099 | 0.020540658 | -75.089088 | -0.22260304 | 212.25339 | 214.9675 | -0.056077816
85.3 | -2.996448 | -26.222734 | 0.17901869 | 58.091599 | 212.92099 | 0.020548765 | -75.393524 | -0.22289354 | 212.57069 | 215.28717 | -0.05610333
85.4 | -2.996448 | -26.126703 | 0.17956246 | 58.074505 | 213.17101 | 0.020601876 | -75.145416 | -0.22210607 | 212.82649 | 215.49652 | -0.056023117
85.5 | -2.996448 | -26.141115 | 0.17994846 | 58.189346 | 213.42101 | 0.020655602 | -75.173164 | -0.22206792 | 213.0377 | 215.70889 | -0.055972755
85.6 | -2.996448 | -26.025385 | 0.1801962 | 58.230259 | 213.67099 | 0.020688822 | -74.836945 | -0.22094692 | 213.29587 | 215.99176 | -0.055996019
85.7 | -2.996448 | -26.131083 | 0.18026488 | 58.2164 | 213.92099 | 0.020699183 | -75.12812 | -0.22090863 | 213.52534 | 216.23483 | -0.056091376
85.8 | -2.996448 | -26.216732 | 0.18046045 | 58.332256 | 214.17101 | 0.020712692 | -75.377686 | -0.22075345 | 213.73431 | 216.4628 | -0.056170981
85.9 | -2.996448 | -26.201069 | 0.18081422 | 58.182667 | 214.42101 | 0.020744437 | -75.354324 | -0.22060485 | 214.06013 | 216.79309 | -0.05601611
86 | -2.996448 | -26.104837 | 0.18130794 | 58.278557 | 214.67099 | 0.020806914 | -75.06575 | -0.21963575 | 214.2999 | 217.00549 | -0.056099869
86.1 | -2.996448 | -26.076778 | 0.18136893 | 58.299408 | 214.92099 | 0.020814065 | -74.985359 | -0.21886551 | 214.50134 | 217.2121 | -0.05609452
86.2 | -2.996448 | -26.247335 | 0.18138246 | 58.328049 | 215.17099 | 0.020808689 | -75.464645 | -0.21920094 | 214.73286 | 217.49025 | -0.056110743
86.3 | -2.996448 | -26.332813 | 0.18166734 | 58.092442 | 215.42099 | 0.020840758 | -75.717209 | -0.21938361 | 214.99341 | 217.79692 | -0.056147177
86.4 | -2.996448 | -26.368586 | 0.18191428 | 58.091251 | 215.67099 | 0.020866282 | -75.827728 | -0.21954055 | 215.25185 | 217.99484 | -0.056195438
86.5 | -2.996448 | -26.290705 | 0.18234353 | 58.07449 | 215.92099 | 0.020929709 | -75.598099 | -0.21885842 | 215.47383 | 218.21698 | -0.056254745
86.6 | -2.996448 | -26.345528 | 0.18230568 | 57.829205 | 216.17099 | 0.020919766 | -75.75679 | -0.2183127 | 215.71764 | 218.50658 | -0.056297123
86.7 | -2.996448 | -26.408306 | 0.1825397 | 57.810886 | 216.42099 | 0.020949043 | -75.92749 | -0.21839027 | 215.89265 | 218.66591 | -0.056246385
86.8 | -2.996448 | -26.302908 | 0.18310992 | 57.810093 | 216.67101 | 0.021004844 | -75.639015 | -0.21731606 | 216.16565 | 218.91151 | -0.056208324
86.9 | -2.996448 | -26.385973 | 0.18339534 | 57.872814 | 216.92099 | 0.021036917 | -75.873253 | -0.21791653 | 216.35271 | 219.18066 | -0.055999223
87 | -2.996448 | -26.318649 | 0.18359561 | 57.820141 | 217.17099 | 0.021070071 | -75.676064 | -0.2169808 | 216.61516 | 219.38115 | -0.056058768
87.1 | -2.996448 | -26.421803 | 0.18339388 | 57.898914 | 217.42101 | 0.021048548 | -75.969414 | -0.21698768 | 216.82845 | 219.60851 | -0.055990987
87.2 | -2.996448 | -26.362774 | 0.18402557 | 57.830311 | 217.67101 | 0.021107564 | -75.794586 | -0.21611424 | 217.08336 | 219.87424 | -0.056168433
87.3 | -2.996448 | -26.390415 | 0.18411915 | 57.947762 | 217.92099 | 0.021125816 | -75.896065 | -0.21605799 | 217.28098 | 220.0818 | -0.056086462
87.4 | -2.996448 | -26.239258 | 0.18493927 | 57.994221 | 218.17099 | 0.021223489 | -75.449875 | -0.21518265 | 217.54013 | 220.32108 | -0.056010205
87.5 | -2.996448 | -26.418655 | 0.18502247 | 58.038296 | 218.42101 | 0.021230265 | -75.966858 | -0.21534494 | 217.78903 | 220.58765 | -0.05615164
87.6 | -2.996448 | -26.511234 | 0.18474588 | 58.064827 | 218.67101 | 0.021203188 | -76.222298 | -0.21549237 | 217.98601 | 220.90594 | -0.056102492
87.7 | -2.996448 | -26.470247 | 0.18551074 | 58.073349 | 218.92099 | 0.021281732 | -76.098907 | -0.21475056 | 218.19514 | 221.07811 | -0.056152951
87.8 | -2.996448 | -26.549269 | 0.18592505 | 58.073719 | 219.17099 | 0.021329472 | -76.347687 | -0.21487732 | 218.48004 | 221.31567 | -0.056157671
87.9 | -2.996448 | -26.561758 | 0.18611053 | 58.07373 | 219.42099 | 0.021359786 | -76.375885 | -0.21466441 | 218.729 | 221.52727 | -0.05616045
88 | -2.996448 | -26.546209 | 0.18635985 | 58.07373 | 219.67099 | 0.021384826 | -76.333771 | -0.21415967 | 218.93726 | 221.75996 | -0.056183137
88.1 | -2.996448 | -26.523607 | 0.18647429 | 58.07373 | 219.92099 | 0.021396479 | -76.255745 | -0.21338813 | 219.1635 | 221.99472 | -0.056207731
88.2 | -2.996448 | -26.612385 | 0.18687093 | 58.07373 | 220.17099 | 0.021439301 | -76.508934 | -0.213323 | 219.38353 | 222.1813 | -0.056182731
88.3 | -2.996448 | -26.686697 | 0.18733259 | 58.07373 | 220.42099 | 0.021487473 | -76.735413 | -0.21341108 | 219.65834 | 222.4462 | -0.056281462
88.4 | -2.996448 | -26.571405 | 0.18772551 | 58.130325 | 220.67101 | 0.021535823 | -76.397957 | -0.21284018 | 219.84291 | 222.6687 | -0.056098156
88.5 | -2.996448 | -26.513521 | 0.18792529 | 58.132778 | 220.92101 | 0.021552961 | -76.237221 | -0.21241768 | 220.12297 | 222.92291 | -0.056102201
88.6 | -2.996448 | -26.538746 | 0.18783624 | 58.132881 | 221.17099 | 0.021547543 | -76.299072 | -0.21198395 | 220.33174 | 223.13231 | -0.056134507
88.7 | -2.996448 | -26.688473 | 0.18814582 | 58.169151 | 221.42099 | 0.021581719 | -76.732735 | -0.21198368 | 220.56891 | 223.3615 | -0.056135781
88.8 | -2.996448 | -26.679535 | 0.18858552 | 58.330246 | 221.67101 | 0.021630732 | -76.707199 | -0.21141118 | 220.81818 | 223.56454 | -0.056212034
88.9 | -2.996448 | -26.798325 | 0.18875059 | 58.281384 | 221.92101 | 0.02166545 | -77.049644 | -0.21202397 | 221.04941 | 223.83727 | -0.056219321
89 | -2.996448 | -26.565207 | 0.18903409 | 58.305264 | 222.17099 | 0.021686874 | -76.377357 | -0.21060458 | 221.27527 | 224.09344 | -0.056323349
89.1 | -2.996448 | -26.642815 | 0.1890808 | 58.33601 | 222.42099 | 0.021700043 | -76.595825 | -0.21053176 | 221.48584 | 224.36531 | -0.056194078
89.2 | -2.996448 | -26.656975 | 0.18978646 | 58.337341 | 222.67101 | 0.021768186 | -76.650711 | -0.21018878 | 221.73782 | 224.57811 | -0.056097861
89.3 | -2.996448 | -26.647913 | 0.19025002 | 58.34584 | 222.92101 | 0.021820672 | -76.615395 | -0.20984782 | 221.93784 | 224.823 | -0.056132723
89.4 | -2.996448 | -26.671965 | 0.19006766 | 58.344219 | 223.17099 | 0.021822238 | -76.686111 | -0.20970708 | 222.17754 | 225.0509 | -0.056110565
89.5 | -2.996448 | -26.685566 | 0.18999119 | 58.406288 | 223.42099 | 0.021791779 | -76.719498 | -0.20936161 | 222.43103 | 225.2674 | -0.05625793
89.6 | -2.996448 | -26.828207 | 0.19004741 | 58.575691 | 223.67099 | 0.02179704 | -77.122726 | -0.209593 | 222.59953 | 225.56403 | -0.056276303
89.7 | -2.996448 | -26.895777 | 0.1900818 | 58.551304 | 223.92099 | 0.021794904 | -77.339478 | -0.20941631 | 222.86813 | 225.77328 | -0.056219723
89.8 | -2.996448 | -26.862322 | 0.19031695 | 58.582027 | 224.17099 | 0.021826621 | -77.232246 | -0.20891957 | 223.08582 | 225.97568 | -0.056238294
89.9 | -2.996448 | -26.829113 | 0.19037154 | 58.589741 | 224.42099 | 0.021832719 | -77.140045 | -0.20874423 | 223.3895 | 226.2495 | -0.056183767
90 | -2.996448 | -26.823772 | 0.19024794 | 58.590073 | 224.67099 | 0.021824041 | -77.113365 | -0.20818658 | 223.57074 | 226.54204 | -0.056208577
90.1 | -2.996448 | -26.949738 | 0.19035994 | 58.590088 | 224.92101 | 0.021840831 | -77.469437 | -0.20797381 | 223.8192 | 226.77621 | -0.056376025
90.2 | -2.996448 | -26.849422 | 0.19135699 | 58.619343 | 225.17101 | 0.021951063 | -77.201019 | -0.20715773 | 224.05289 | 226.93692 | -0.05635047
90.3 | -2.996448 | -26.844799 | 0.19174054 | 58.65033 | 225.42099 | 0.021993458 | -77.180267 | -0.20725916 | 224.31227 | 227.2639 | -0.0561403
90.4 | -2.996448 | -26.973419 | 0.19177762 | 58.653969 | 225.67099 | 0.022010237 | -77.554283 | -0.20747882 | 224.5287 | 227.46243 | -0.056205202
90.5 | -2.996448 | -26.995218 | 0.19176151 | 58.768246 | 225.92101 | 0.021998739 | -77.605659 | -0.20708148 | 224.79742 | 227.70961 | -0.056266721
90.6 | -2.996448 | -26.904814 | 0.19217803 | 58.850063 | 226.17101 | 0.022030517 | -77.345993 | -0.20637755 | 225.03281 | 227.94157 | -0.056177638
90.7 | -2.996448 | -27.008688 | 0.19269419 | 58.837997 | 226.42099 | 0.02210496 | -77.651031 | -0.20645124 | 225.30899 | 228.23248 | -0.056222945
90.8 | -2.996448 | -26.882286 | 0.19333789 | 58.837479 | 226.67099 | 0.022172796 | -77.286293 | -0.20531473 | 225.55708 | 228.48906 | -0.056357443
90.9 | -2.9729881 | -26.978067 | 0.19345768 | 58.853069 | 226.92101 | 0.022192685 | -77.563576 | -0.20556684 | 225.76337 | 228.66089 | -0.056283202
91 | -2.9913273 | -27.004105 | 0.19345805 | 58.853733 | 227.17101 | 0.022185706 | -77.629845 | -0.20544249 | 226.00742 | 228.96991 | -0.056027733
91.1 | -2.9962268 | -27.063335 | 0.19377041 | 58.85376 | 227.42099 | 0.022224031 | -77.808914 | -0.20497884 | 226.28073 | 229.19492 | -0.05613343
91.2 | -2.9964385 | -27.165115 | 0.19409095 | 58.881252 | 227.67099 | 0.022262068 | -78.097267 | -0.20527112 | 226.53566 | 229.435 | -0.056280389
91.3 | -2.9964478 | -27.133001 | 0.19446288 | 58.915264 | 227.92099 | 0.022302147 | -78.008698 | -0.2044424 | 226.72227 | 229.67754 | -0.056350615
91.4 | -2.996448 | -26.990925 | 0.19476216 | 58.959442 | 228.17099 | 0.022343099 | -77.596878 | -0.20332241 | 226.98811 | 229.9106 | -0.056239847
91.5 | -2.996448 | -27.215635 | 0.19461896 | 59.10009 | 228.42099 | 0.022324298 | -78.233032 | -0.20438358 | 227.19646 | 230.21078 | -0.056285758
91.6 | -2.996448 | -27.242214 | 0.19470081 | 59.091507 | 228.67099 | 0.02231455 | -78.33078 | -0.20415147 | 227.4324 | 230.3985 | -0.056265909
91.7 | -2.996448 | -27.188942 | 0.19558597 | 59.105801 | 228.92099 | 0.022430135 | -78.166039 | -0.20312957 | 227.68318 | 230.65663 | -0.056319688
91.8 | -2.996448 | -27.2871 | 0.19619365 | 59.106415 | 229.17101 | 0.022503877 | -78.454269 | -0.20302841 | 227.93385 | 230.92546 | -0.05638897
91.9 | -2.996448 | -27.36717 | 0.19627747 | 59.106441 | 229.42101 | 0.022502178 | -78.680298 | -0.20315853 | 228.15991 | 231.13391 | -0.05638482
92 | -2.996448 | -27.338812 | 0.19668762 | 59.106441 | 229.67099 | 0.022550037 | -78.590218 | -0.20255584 | 228.44553 | 231.39149 | -0.056341462
92.1 | -2.996448 | -27.163376 | 0.1973055 | 59.154758 | 229.92099 | 0.022610059 | -78.099464 | -0.20156336 | 228.65639 | 231.63509 | -0.056275658
92.2 | -2.996448 | -27.352016 | 0.19745009 | 59.273182 | 230.17101 | 0.022645025 | -78.633553 | -0.20189568 | 228.89134 | 231.85008 | -0.056292638
92.3 | -2.996448 | -27.422823 | 0.19729498 | 59.13942 | 230.42101 | 0.022631377 | -78.846077 | -0.20187487 | 229.21341 | 232.09973 | -0.056339532
92.4 | -2.996448 | -27.38645 | 0.19746949 | 59.333839 | 230.67099 | 0.022645831 | -78.734894 | -0.20107231 | 229.38905 | 232.3511 | -0.056326542
92.5 | -2.996448 | -27.530115 | 0.19761509 | 59.347527 | 230.92101 | 0.022657543 | -79.14608 | -0.20169802 | 229.64484 | 232.59506 | -0.056186948
92.6 | -2.996448 | -27.555347 | 0.19792651 | 59.348114 | 231.17101 | 0.022692461 | -79.223633 | -0.20120111 | 229.89864 | 232.80397 | -0.056357644
92.7 | -2.996448 | -27.379297 | 0.1986779 | 59.348145 | 231.42101 | 0.022786422 | -78.714165 | -0.1999743 | 230.16983 | 233.0639 | -0.056371137
92.8 | -2.996448 | -27.384855 | 0.19881338 | 59.348145 | 231.67099 | 0.022801805 | -78.73365 | -0.19970362 | 230.37592 | 233.32626 | -0.056230407
92.9 | -2.996448 | -27.597414 | 0.19877541 | 59.348145 | 231.92099 | 0.022783533 | -79.340218 | -0.20056434 | 230.61069 | 233.57549 | -0.05615183
93 | -2.996448 | -27.563503 | 0.19929595 | 59.441231 | 232.17099 | 0.022848569 | -79.253098 | -0.1996918 | 230.87915 | 233.78242 | -0.056206048
93.1 | -2.996448 | -27.454613 | 0.19982645 | 59.445255 | 232.42099 | 0.022903187 | -78.930153 | -0.19900462 | 231.10492 | 234.05734 | -0.056156468
93.2 | -2.996448 | -27.547649 | 0.20000683 | 59.521584 | 232.67099 | 0.022940731 | -79.196541 | -0.19904742 | 231.36827 | 234.30525 | -0.05615171
93.3 | -2.996448 | -27.607744 | 0.1998806 | 59.489357 | 232.92099 | 0.02293127 | -79.375122 | -0.198754 | 231.64731 | 234.60393 | -0.056272436
93.4 | -2.996448 | -27.682795 | 0.19999023 | 59.564278 | 233.17099 | 0.022928802 | -79.584755 | -0.1985172 | 231.83203 | 234.77428 | -0.056291427
93.5 | -2.996448 | -27.630508 | 0.20061418 | 59.599255 | 233.42101 | 0.022998005 | -79.451485 | -0.19828936 | 232.13197 | 235.02103 | -0.056086019
93.6 | -2.996448 | -27.702728 | 0.20086887 | 59.600765 | 233.67101 | 0.023032919 | -79.644279 | -0.19854592 | 232.38339 | 235.30679 | -0.056011707
93.7 | -2.996448 | -27.711147 | 0.20095582 | 59.600834 | 233.92099 | 0.023037067 | -79.670036 | -0.19782802 | 232.62059 | 235.57997 | -0.05624469
93.8 | -2.996448 | -27.590944 | 0.20139705 | 59.600834 | 234.17099 | 0.023090795 | -79.326691 | -0.19642214 | 232.86581 | 235.89137 | -0.056310587
93.9 | -2.996448 | -27.747774 | 0.20161897 | 59.600834 | 234.42101 | 0.023102399 | -79.771179 | -0.19732346 | 233.15079 | 236.08835 | -0.056132238
94 | -2.996448 | -27.724205 | 0.20258719 | 59.600834 | 234.67101 | 0.023220792 | -79.71817 | -0.1969744 | 233.36519 | 236.3541 | -0.056184199
94.1 | -2.996448 | -27.723879 | 0.20320466 | 59.734581 | 234.92099 | 0.023289824 | -79.707474 | -0.19627929 | 233.6059 | 236.60181 | -0.056245264
94.2 | -2.996448 | -27.822849 | 0.20328106 | 59.653145 | 235.17101 | 0.023308385 | -79.995926 | -0.19623141 | 233.8746 | 236.8119 | -0.056303121
94.3 | -2.996448 | -27.815828 | 0.20318609 | 59.761662 | 235.42101 | 0.023295702 | -79.97319 | -0.19592443 | 234.10139 | 237.10869 | -0.05623873
94.4 | -2.996448 | -27.898932 | 0.20343943 | 59.834335 | 235.67101 | 0.023318905 | -80.213516 | -0.19591294 | 234.36835 | 237.40627 | -0.056197371
94.5 | -2.996448 | -27.828808 | 0.20438825 | 59.842178 | 235.92099 | 0.023429269 | -80.009872 | -0.19522722 | 234.58351 | 237.60265 | -0.056190461
94.6 | -2.996448 | -27.887135 | 0.20437776 | 59.842518 | 236.17099 | 0.023432627 | -80.172806 | -0.19495843 | 234.89348 | 237.84879 | -0.056127559
94.7 | -2.996448 | -27.974266 | 0.20423889 | 59.842533 | 236.42099 | 0.023407606 | -80.430939 | -0.19506484 | 235.13326 | 238.15207 | -0.056140672
94.8 | -2.996448 | -27.888786 | 0.20437436 | 59.842533 | 236.67099 | 0.023431242 | -80.183609 | -0.19414206 | 235.34354 | 238.41959 | -0.056108966
94.9 | -2.996448 | -28.064598 | 0.20463531 | 59.842533 | 236.92099 | 0.02345223 | -80.695999 | -0.19478181 | 235.64146 | 238.62842 | -0.056097604
95 | -2.996448 | -27.969896 | 0.20539515 | 59.842533 | 237.17099 | 0.02353218 | -80.415848 | -0.19388689 | 235.87099 | 238.85696 | -0.056134272
95.1 | -2.996448 | -28.069601 | 0.20526893 | 59.842533 | 237.42099 | 0.023534862 | -80.701096 | -0.1937677 | 236.16414 | 239.16632 | -0.05620987
95.2 | -2.996448 | -27.960577 | 0.20562844 | 59.842533 | 237.67101 | 0.023568574 | -80.392235 | -0.19282545 | 236.40448 | 239.45555 | -0.056491479
95.3 | -2.996448 | -28.179201 | 0.20534272 | 59.866833 | 237.92101 | 0.023534358 | -81.015175 | -0.19358677 | 236.66273 | 239.65781 | -0.056288008
95.4 | -2.996448 | -28.10615 | 0.20569398 | 60.024899 | 238.17099 | 0.023575306 | -80.819908 | -0.19275396 | 236.86905 | 239.91675 | -0.056310058
95.5 | -2.996448 | -28.062069 | 0.20646922 | 59.913315 | 238.42101 | 0.023660013 | -80.680183 | -0.19233188 | 237.20303 | 240.21625 | -0.056385335
95.6 | -2.996448 | -27.982483 | 0.20690854 | 60.072464 | 238.67101 | 0.023729553 | -80.45327 | -0.19184442 | 237.36966 | 240.38493 | -0.056228079
95.7 | -2.996448 | -28.260365 | 0.20652315 | 60.038162 | 238.92101 | 0.023675218 | -81.25325 | -0.19248533 | 237.67836 | 240.71712 | -0.056426711
95.8 | -2.996448 | -28.179569 | 0.20674936 | 60.082245 | 239.17099 | 0.023694264 | -81.015709 | -0.19183446 | 237.88997 | 240.95863 | -0.056440596
95.9 | -2.996448 | -28.323748 | 0.20700166 | 60.084148 | 239.42101 | 0.023720985 | -81.440445 | -0.19247547 | 238.1169 | 241.15242 | -0.056173839
96 | -2.996448 | -28.15152 | 0.20752339 | 60.084225 | 239.67101 | 0.023785952 | -80.937576 | -0.191313 | 238.41122 | 241.44315 | -0.056233101
96.1 | -2.996448 | -28.088148 | 0.2076249 | 60.084232 | 239.92101 | 0.023806207 | -80.75676 | -0.1904178 | 238.6261 | 241.75134 | -0.056332927
96.2 | -2.996448 | -28.112894 | 0.20792635 | 60.143948 | 240.17099 | 0.023830839 | -80.828583 | -0.19001596 | 238.84421 | 241.91814 | -0.056290701
96.3 | -2.996448 | -28.384684 | 0.20811543 | 60.150417 | 240.42099 | 0.023840217 | -81.611351 | -0.19077708 | 239.12257 | 242.22198 | -0.056488197
96.4 | -2.996448 | -28.137358 | 0.20929724 | 60.090973 | 240.67099 | 0.023984976 | -80.899612 | -0.18969478 | 239.39749 | 242.49583 | -0.056299418
96.5 | -2.996448 | -28.242994 | 0.20917079 | 60.166946 | 240.92099 | 0.023962293 | -81.198418 | -0.189917 | 239.63708 | 242.71304 | -0.056184139
96.6 | -2.996448 | -28.36421 | 0.20811373 | 60.308544 | 241.17099 | 0.023860417 | -81.549255 | -0.19000408 | 239.8914 | 242.98901 | -0.05607
96.7 | -2.996448 | -28.504288 | 0.20778032 | 60.200275 | 241.42099 | 0.023815284 | -81.953743 | -0.18990494 | 240.14493 | 243.24347 | -0.056345593
96.8 | -2.996448 | -28.434046 | 0.20806655 | 60.166618 | 241.67099 | 0.023837758 | -81.761276 | -0.18931174 | 240.46385 | 243.52187 | -0.056327999
96.9 | -2.996448 | -28.336613 | 0.20845518 | 60.304829 | 241.92101 | 0.023898385 | -81.471336 | -0.18853451 | 240.69327 | 243.77054 | -0.05633327
97 | -2.996448 | -28.358761 | 0.20882688 | 60.314507 | 242.17101 | 0.023936054 | -81.535583 | -0.1883301 | 240.95935 | 244.07556 | -0.056204714
97.1 | -2.996448 | -28.367712 | 0.20858498 | 60.314922 | 242.42099 | 0.023906589 | -81.562737 | -0.18779431 | 241.21346 | 244.3385 | -0.056292549
97.2 | -2.996448 | -28.484991 | 0.20863797 | 60.314941 | 242.67101 | 0.023911061 | -81.893005 | -0.18813381 | 241.4523 | 244.58463 | -0.056329638
97.3 | -2.996448 | -28.389841 | 0.20910312 | 60.314941 | 242.92101 | 0.023956802 | -81.637123 | -0.18729383 | 241.73517 | 244.84967 | -0.056264512
97.4 | -2.996448 | -28.435492 | 0.20942928 | 60.314941 | 243.17101 | 0.023996374 | -81.757271 | -0.18696183 | 242.00055 | 245.18472 | -0.056379102
97.5 | -2.996448 | -28.521381 | 0.20964688 | 60.314941 | 243.42099 | 0.024026133 | -82.001793 | -0.18708099 | 242.24408 | 245.44635 | -0.056356281
97.6 | -2.996448 | -28.487442 | 0.20958471 | 60.314941 | 243.67101 | 0.024018092 | -81.907936 | -0.18659107 | 242.509 | 245.70825 | -0.056358781
97.7 | -2.996448 | -28.61684 | 0.20992231 | 60.314941 | 243.92101 | 0.024062254 | -82.27565 | -0.18677986 | 242.78247 | 245.9023 | -0.056353193
97.8 | -2.996448 | -28.584805 | 0.21030551 | 60.314941 | 244.17101 | 0.024102069 | -82.196686 | -0.18625699 | 243.05319 | 246.20348 | -0.056400429
97.9 | -2.996448 | -28.430801 | 0.21093348 | 60.314941 | 244.42101 | 0.024181399 | -81.742989 | -0.18520676 | 243.31978 | 246.48404 | -0.056374565
98 | -2.996448 | -28.635923 | 0.2107397 | 60.314941 | 244.67099 | 0.024159137 | -82.330536 | -0.18624035 | 243.59099 | 246.79884 | -0.056118015
98.1 | -2.996448 | -28.601898 | 0.21084762 | 60.314941 | 244.92099 | 0.024164498 | -82.234047 | -0.18561316 | 243.76268 | 246.97676 | -0.05614211
98.2 | -2.996448 | -28.620581 | 0.21138433 | 60.314941 | 245.17099 | 0.024225619 | -82.290146 | -0.18496135 | 244.07619 | 247.29875 | -0.056276809
98.3 | -2.996448 | -28.6716 | 0.21159941 | 60.314941 | 245.42099 | 0.024242584 | -82.444672 | -0.18478908 | 244.37102 | 247.5639 | -0.056479804
98.4 | -2.996448 | -28.699884 | 0.21159366 | 60.314941 | 245.67099 | 0.024241788 | -82.515961 | -0.18491855 | 244.57025 | 247.81201 | -0.056240965
98.5 | -2.996448 | -28.485296 | 0.21213752 | 60.33794 | 245.92099 | 0.024309283 | -81.897552 | -0.18314828 | 244.8524 | 248.04132 | -0.056516796
98.6 | -2.996448 | -28.583145 | 0.21220075 | 60.315933 | 246.17101 | 0.024311749 | -82.176819 | -0.18332461 | 245.11072 | 248.342 | -0.056380462
98.7 | -2.996448 | -28.723665 | 0.2127459 | 60.358089 | 246.42101 | 0.02437753 | -82.590637 | -0.18372166 | 245.33296 | 248.62683 | -0.056348067
98.8 | -2.996448 | -28.748461 | 0.21285973 | 60.316807 | 246.67099 | 0.024384284 | -82.660568 | -0.18346067 | 245.63773 | 248.84149 | -0.056410979
98.9 | -2.996448 | -28.777122 | 0.21317658 | 60.315025 | 246.92101 | 0.024431495 | -82.736893 | -0.18308321 | 245.92853 | 249.15778 | -0.056446038
99 | -2.996448 | -28.713736 | 0.21312766 | 60.35746 | 247.17101 | 0.024433305 | -82.555016 | -0.18267897 | 246.15152 | 249.4222 | -0.0563039
99.1 | -2.996448 | -28.731611 | 0.21301651 | 60.31678 | 247.42101 | 0.024405174 | -82.595001 | -0.18221061 | 246.41937 | 249.59218 | -0.05634924
99.2 | -2.996448 | -28.769779 | 0.21357299 | 60.385902 | 247.67099 | 0.02447447 | -82.728249 | -0.18216228 | 246.64899 | 249.91161 | -0.056364127
99.3 | -2.996448 | -28.796406 | 0.21396632 | 60.413189 | 247.92101 | 0.02451407 | -82.797333 | -0.18194784 | 246.90227 | 250.19983 | -0.056349639
99.4 | -2.996448 | -28.833963 | 0.21405639 | 60.319183 | 248.17101 | 0.024529306 | -82.902809 | -0.1818651 | 247.1963 | 250.42883 | -0.056312554
99.5 | -2.996448 | -28.799757 | 0.21406971 | 60.315128 | 248.42101 | 0.024518121 | -82.806725 | -0.18111126 | 247.46051 | 250.73285 | -0.056370236
99.6 | -2.996448 | -28.977699 | 0.21416306 | 60.327053 | 248.67101 | 0.024528963 | -83.305344 | -0.18178239 | 247.72997 | 251.0358 | -0.05636457
99.7 | -2.996448 | -28.887949 | 0.21473171 | 60.31546 | 248.92099 | 0.024595913 | -83.066177 | -0.18060285 | 248.00684 | 251.29588 | -0.056477558
99.8 | -2.996448 | -28.909771 | 0.21505821 | 60.314964 | 249.17099 | 0.024643911 | -83.121918 | -0.18063341 | 248.28531 | 251.54076 | -0.056514569
99.9 | -2.996448 | -28.919846 | 0.21518122 | 60.356865 | 249.42101 | 0.024654068 | -83.149147 | -0.18057655 | 248.49644 | 251.79358 | -0.056336105
100 | -2.996448 | -28.892166 | 0.21530648 | 60.390015 | 249.67099 | 0.024676148 | -83.071648 | -0.18011394 | 248.73256 | 252.02394 | -0.056251034
100.1 | -2.996448 | -29.018173 | 0.21553552 | 60.321388 | 249.92099 | 0.024691716 | -83.424706 | -0.18009599 | 249.02762 | 252.26808 | -0.056352843
100.2 | -2.996448 | -28.904125 | 0.2170862 | 60.337585 | 250.17099 | 0.024864102 | -83.116043 | -0.17913745 | 249.26892 | 252.53384 | -0.056376673
100.3 | -2.996448 | -28.811605 | 0.21811487 | 60.32785 | 250.42101 | 0.024985738 | -82.839066 | -0.17817809 | 249.55122 | 252.78505 | -0.056441803
100.4 | -2.996448 | -28.951357 | 0.21825042 | 60.315502 | 250.67101 | 0.025005346 | -83.240356 | -0.17856218 | 249.7968 | 253.05881 | -0.056509838
100.5 | -2.996448 | -28.865969 | 0.21851738 | 60.356888 | 250.92099 | 0.025035894 | -82.993904 | -0.17793816 | 250.0424 | 253.34523 | -0.056426536
100.6 | -2.996448 | -28.950474 | 0.21846294 | 60.328686 | 251.17101 | 0.025016652 | -83.232025 | -0.17799646 | 250.32719 | 253.61281 | -0.056300636
100.7 | -2.996448 | -28.97193 | 0.21892738 | 60.35746 | 251.42101 | 0.025072122 | -83.307449 | -0.17816989 | 250.58754 | 253.86772 | -0.056205895
100.8 | -2.996448 | -28.975252 | 0.21890062 | 60.31678 | 251.67101 | 0.025077462 | -83.306953 | -0.17762662 | 250.80734 | 254.16129 | -0.056346826
100.9 | -2.9729881 | -29.068468 | 0.21871397 | 60.315018 | 251.92099 | 0.02505026 | -83.576332 | -0.17776139 | 251.07838 | 254.41512 | -0.056381233
101 | -2.9913273 | -28.957016 | 0.21865913 | 60.391064 | 252.17101 | 0.025054669 | -83.257072 | -0.17726389 | 251.28215 | 254.61572 | -0.05617816
101.1 | -2.9962268 | -29.064865 | 0.21879993 | 60.321198 | 252.42101 | 0.02505292 | -83.559715 | -0.17701085 | 251.59055 | 254.96519 | -0.05624456
101.2 | -2.9964385 | -28.984816 | 0.21943268 | 60.34893 | 252.67101 | 0.025125371 | -83.339462 | -0.17639847 | 251.86823 | 255.15845 | -0.056373727
101.3 | -2.9964478 | -29.102516 | 0.21926273 | 60.31641 | 252.92101 | 0.025125131 | -83.670433 | -0.17648172 | 252.0699 | 255.41531 | -0.056497253
101.4 | -2.996448 | -29.154739 | 0.21926707 | 60.391121 | 253.17099 | 0.025121748 | -83.823326 | -0.1768409 | 252.3343 | 255.71124 | -0.056300387
101.5 | -2.996448 | -28.934193 | 0.21961732 | 60.397316 | 253.42099 | 0.025156286 | -83.189743 | -0.17530154 | 252.56996 | 255.95091 | -0.056389689
101.6 | -2.996448 | -28.945099 | 0.2196842 | 60.398716 | 253.67101 | 0.02516064 | -83.219742 | -0.174896 | 252.85506 | 256.20279 | -0.056396484
101.7 | -2.996448 | -28.917164 | 0.22033162 | 60.318562 | 253.92099 | 0.025231056 | -83.143677 | -0.17453167 | 253.11357 | 256.44315 | -0.056274328
101.8 | -2.996448 | -29.046047 | 0.22047263 | 60.337078 | 254.17099 | 0.025264831 | -83.513931 | -0.17531857 | 253.40155 | 256.677 | -0.056261625
101.9 | -2.996448 | -29.071724 | 0.22106522 | 60.404877 | 254.42099 | 0.025316274 | -83.586525 | -0.17459463 | 253.58241 | 256.90656 | -0.056487899
102 | -2.996448 | -29.094162 | 0.22095346 | 60.430496 | 254.67101 | 0.025301971 | -83.64418 | -0.17444699 | 253.81459 | 257.14313 | -0.05641792
102.1 | -2.996448 | -29.167543 | 0.22111546 | 60.33427 | 254.92101 | 0.025319127 | -83.858681 | -0.17454632 | 254.10928 | 257.43762 | -0.056336522
102.2 | -2.996448 | -29.106636 | 0.22133943 | 60.470409 | 255.17099 | 0.025340946 | -83.687378 | -0.17396823 | 254.32776 | 257.6918 | -0.056382891
102.3 | -2.996448 | -29.037233 | 0.2214611 | 60.465221 | 255.42101 | 0.025372026 | -83.488091 | -0.17335331 | 254.57713 | 257.92514 | -0.056453872
102.4 | -2.996448 | -29.082102 | 0.22154598 | 60.54113 | 255.67101 | 0.025379667 | -83.616982 | -0.17323765 | 254.7713 | 258.17996 | -0.05658571
102.5 | -2.9729881 | -29.099085 | 0.22161482 | 60.544411 | 255.92101 | 0.025367675 | -83.649323 | -0.17296749 | 255.0554 | 258.42923 | -0.056385703
102.6 | -2.9913273 | -28.994707 | 0.22212279 | 60.55611 | 256.17108 | 0.025440499 | -83.362236 | -0.17231554 | 255.31296 | 258.67578 | -0.056379039
102.7 | -2.9962268 | -29.013239 | 0.22258484 | 60.516003 | 256.42108 | 0.025485717 | -83.414604 | -0.17194231 | 255.58897 | 258.9137 | -0.056548264
102.8 | -2.9964385 | -29.159105 | 0.22229613 | 60.554886 | 256.67108 | 0.025456605 | -83.838203 | -0.17249717 | 255.77229 | 259.15958 | -0.056492444
102.9 | -2.9964478 | -29.022881 | 0.22258027 | 60.545002 | 256.92108 | 0.025493897 | -83.448677 | -0.17157036 | 256.02725 | 259.41498 | -0.056567993
103 | -2.996448 | -29.159931 | 0.22247031 | 60.474796 | 257.17111 | 0.025468009 | -83.820992 | -0.17218579 | 256.33478 | 259.6958 | -0.056458071
103.1 | -2.996448 | -29.021624 | 0.22299005 | 60.550564 | 257.42108 | 0.025536932 | -83.436958 | -0.17096832 | 256.52448 | 259.97238 | -0.056583095
103.2 | -2.996448 | -29.071539 | 0.22332616 | 60.576702 | 257.67108 | 0.02557669 | -83.582474 | -0.17102635 | 256.80658 | 260.18118 | -0.056340963
103.3 | -2.996448 | -29.034439 | 0.22322682 | 60.55751 | 257.92108 | 0.025569212 | -83.479538 | -0.17027073 | 257.03003 | 260.42609 | -0.056565512
103.4 | -2.996448 | -29.079845 | 0.22342718 | 60.556675 | 258.17111 | 0.025586195 | -83.60891 | -0.17044953 | 257.24875 | 260.69229 | -0.056533478
103.5 | -2.996448 | -28.850683 | 0.2239442 | 60.556641 | 258.42108 | 0.025637383 | -82.931992 | -0.16900879 | 257.51413 | 260.94821 | -0.056602228
103.6 | -2.996448 | -29.103579 | 0.2238421 | 60.576969 | 258.67108 | 0.025637627 | -83.671707 | -0.17019933 | 257.79697 | 261.16733 | -0.056454767
103.7 | -2.996448 | -29.031296 | 0.22431085 | 60.595615 | 258.92108 | 0.025693513 | -83.467903 | -0.16939084 | 257.99869 | 261.41199 | -0.056567054
103.8 | -2.996448 | -29.073868 | 0.22414619 | 60.629734 | 259.17111 | 0.025670424 | -83.59861 | -0.16905911 | 258.21841 | 261.66333 | -0.056634068
103.9 | -2.996448 | -28.954506 | 0.22440577 | 60.700459 | 259.42108 | 0.025694445 | -83.234344 | -0.16840306 | 258.46405 | 261.93051 | -0.056408703
104 | -2.996448 | -29.040663 | 0.22501086 | 60.781296 | 259.67108 | 0.025754889 | -83.485107 | -0.16851281 | 258.71634 | 262.20364 | -0.056400359
104.1 | -2.996448 | -29.077761 | 0.22505215 | 60.717171 | 259.92108 | 0.025764663 | -83.594429 | -0.16839886 | 258.97354 | 262.41721 | -0.056526251
104.2 | -2.996448 | -29.113897 | 0.22542825 | 60.736401 | 260.17108 | 0.025815498 | -83.706146 | -0.16816241 | 259.21829 | 262.62964 | -0.056511369
104.3 | -2.996448 | -29.026358 | 0.22541402 | 60.747849 | 260.42108 | 0.025806352 | -83.468575 | -0.16740403 | 259.44092 | 262.88513 | -0.056445729
104.4 | -2.996448 | -29.193531 | 0.22553021 | 60.785645 | 260.67108 | 0.025821239 | -83.922569 | -0.1683664 | 259.68063 | 263.13489 | -0.056510344
104.5 | -2.996448 | -29.033018 | 0.22591008 | 60.787277 | 260.92108 | 0.025867432 | -83.467598 | -0.1667693 | 259.90622 | 263.3801 | -0.056633968
104.6 | -2.996448 | -29.006145 | 0.22607638 | 60.787346 | 261.17108 | 0.025900783 | -83.393654 | -0.1663184 | 260.20441 | 263.61215 | -0.056687206
104.7 | -2.996448 | -29.027266 | 0.22626163 | 60.787354 | 261.42111 | 0.025919674 | -83.464874 | -0.16585533 | 260.37637 | 263.92514 | -0.056754045
104.8 | -2.996448 | -28.909698 | 0.22656739 | 60.787354 | 261.67108 | 0.025928274 | -83.11908 | -0.16527539 | 260.64374 | 264.11063 | -0.056691207
104.9 | -2.996448 | -29.121933 | 0.22681649 | 60.857273 | 261.92108 | 0.025970977 | -83.723839 | -0.16642134 | 260.88986 | 264.38419 | -0.056597851
105 | -2.996448 | -29.218847 | 0.22658512 | 60.962238 | 262.17108 | 0.025934536 | -84.001381 | -0.16626249 | 261.07141 | 264.62158 | -0.056776106
105.1 | -2.996448 | -29.162313 | 0.22667803 | 60.979145 | 262.42111 | 0.025950607 | -83.847542 | -0.16530326 | 261.34271 | 264.92102 | -0.056902714
105.2 | -2.996448 | -29.167427 | 0.22680199 | 60.947952 | 262.67108 | 0.025963867 | -83.884445 | -0.16548972 | 261.60748 | 265.09677 | -0.056676872
105.3 | -2.996448 | -29.01313 | 0.22727257 | 61.015038 | 262.92108 | 0.026012197 | -83.410263 | -0.1639733 | 261.84052 | 265.37228 | -0.056861043
105.4 | -2.996448 | -29.090561 | 0.22739257 | 61.017941 | 263.17108 | 0.026028389 | -83.633774 | -0.16440678 | 262.09811 | 265.59909 | -0.056779418
105.5 | -2.996448 | -29.167007 | 0.22746806 | 61.018063 | 263.42111 | 0.026042799 | -83.856819 | -0.16503638 | 262.3103 | 265.79871 | -0.056614909
105.6 | -2.996448 | -28.93231 | 0.2277991 | 61.01807 | 263.67108 | 0.026086686 | -83.193115 | -0.16266981 | 262.57858 | 266.0799 | -0.056799125
105.7 | -2.996448 | -29.046932 | 0.22786367 | 61.098083 | 263.92108 | 0.02609433 | -83.523445 | -0.16327158 | 262.74008 | 266.34692 | -0.056681655
105.8 | -2.996448 | -29.029226 | 0.22825737 | 61.121914 | 264.17108 | 0.026131725 | -83.459114 | -0.16314808 | 262.99893 | 266.60577 | -0.056621477
105.9 | -2.996448 | -29.103764 | 0.22843704 | 61.089554 | 264.42108 | 0.026156347 | -83.670929 | -0.16312525 | 263.26697 | 266.83847 | -0.056756344
106 | -2.996448 | -29.088762 | 0.22841567 | 61.039169 | 264.67108 | 0.026152628 | -83.634796 | -0.1622943 | 263.54736 | 267.07672 | -0.056938425
106.1 | -2.9729881 | -29.200882 | 0.22816952 | 61.116459 | 264.92108 | 0.026116574 | -83.979248 | -0.16273603 | 263.80835 | 267.37601 | -0.05696908
106.2 | -2.9913273 | -29.014524 | 0.2288675 | 61.157795 | 265.17108 | 0.026193213 | -83.417496 | -0.16122977 | 264.03763 | 267.58951 | -0.056865372
106.3 | -2.9727671 | -29.095304 | 0.22911063 | 61.234341 | 265.42108 | 0.02623003 | -83.651955 | -0.1621166 | 264.24698 | 267.82068 | -0.056663301
106.4 | -2.9678578 | -28.98782 | 0.22923476 | 61.140171 | 265.67111 | 0.026241371 | -83.341545 | -0.16094942 | 264.57892 | 268.134 | -0.056791257
106.5 | -2.9911053 | -29.02198 | 0.22924896 | 61.223923 | 265.92108 | 0.026254987 | -83.447426 | -0.16084605 | 264.77847 | 268.33957 | -0.056813721
106.6 | -2.9962204 | -29.021479 | 0.2294195 | 61.237202 | 266.17108 | 0.026261093 | -83.457642 | -0.16103061 | 265.01276 | 268.51767 | -0.05660535
106.7 | -2.9964383 | -29.019543 | 0.23019667 | 61.237778 | 266.42108 | 0.026348138 | -83.438156 | -0.16069312 | 265.28546 | 268.81241 | -0.056699239
106.8 | -2.9964476 | -29.003393 | 0.23068283 | 61.237797 | 266.67111 | 0.026410291 | -83.391693 | -0.15987548 | 265.54492 | 269.06259 | -0.057042275
106.9 | -2.996448 | -29.035446 | 0.23131381 | 61.237797 | 266.92108 | 0.026483897 | -83.481575 | -0.15984137 | 265.78159 | 269.3327 | -0.056924067
107 | -2.996448 | -28.974182 | 0.23144607 | 61.303059 | 267.17108 | 0.026499132 | -83.318588 | -0.15973687 | 265.95444 | 269.59964 | -0.05675159
107.1 | -2.996448 | -28.893505 | 0.23159462 | 61.25919 | 267.42108 | 0.026498551 | -83.075089 | -0.15889102 | 266.2673 | 269.80878 | -0.05674747
107.2 | -2.996448 | -28.863585 | 0.23202279 | 61.23872 | 267.67111 | 0.026553411 | -82.991539 | -0.15842918 | 266.51337 | 270.07761 | -0.056906827
107.3 | -2.9729056 | -29.032955 | 0.23167749 | 61.237839 | 267.92108 | 0.026527269 | -83.473587 | -0.15922946 | 266.82385 | 270.38037 | -0.056783453
107.4 | -2.9914064 | -28.984089 | 0.23141494 | 61.347195 | 268.17108 | 0.026484059 | -83.338905 | -0.15862112 | 267.04288 | 270.6669 | -0.056970265
107.5 | -2.9962301 | -28.999388 | 0.23087476 | 61.243881 | 268.42108 | 0.026430447 | -83.397713 | -0.15863623 | 267.35751 | 270.91583 | -0.056867477
107.6 | -2.9964385 | -28.934248 | 0.2312652 | 61.238056 | 268.67108 | 0.026468376 | -83.194946 | -0.15799911 | 267.6051 | 271.17685 | -0.056879401
107.7 | -2.9964478 | -28.893225 | 0.23162723 | 61.237804 | 268.92108 | 0.026509251 | -83.07415 | -0.15768893 | 267.8746 | 271.3934 | -0.056861959
107.8 | -2.996448 | -28.818193 | 0.23158728 | 61.29118 | 269.17108 | 0.026512753 | -82.860077 | -0.15692085 | 268.12527 | 271.6803 | -0.056982722
107.9 | -2.996448 | -28.930481 | 0.23153019 | 61.359413 | 269.42108 | 0.026501229 | -83.198883 | -0.15748326 | 268.33575 | 271.90173 | -0.056852967
108 | -2.996448 | -28.746319 | 0.23167241 | 61.400356 | 269.67108 | 0.026514065 | -82.651337 | -0.15642875 | 268.56375 | 272.18079 | -0.056887187
108.1 | -2.996448 | -28.74548 | 0.2319625 | 61.455914 | 269.92111 | 0.026552837 | -82.652504 | -0.15627657 | 268.80698 | 272.46326 | -0.056688882
108.2 | -2.996448 | -28.757856 | 0.23222701 | 61.46796 | 270.17108 | 0.026579661 | -82.682602 | -0.15623397 | 269.09357 | 272.64807 | -0.056753498
108.3 | -2.996448 | -28.83976 | 0.23171091 | 61.468487 | 270.42108 | 0.0265365 | -82.921585 | -0.15610625 | 269.33612 | 272.98615 | -0.056848519
108.4 | -2.996448 | -28.634876 | 0.23204312 | 61.374046 | 270.67108 | 0.026554128 | -82.349098 | -0.15481007 | 269.66815 | 273.21188 | -0.057043687
108.5 | -2.996448 | -28.689312 | 0.23235476 | 61.445263 | 270.92111 | 0.026591014 | -82.489182 | -0.15521468 | 269.82129 | 273.40836 | -0.05680475
108.6 | -2.996448 | -28.524851 | 0.23237093 | 61.467503 | 271.17108 | 0.026602663 | -82.017754 | -0.15433161 | 270.11353 | 273.77231 | -0.057009514
108.7 | -2.996448 | -28.706537 | 0.23243849 | 61.46846 | 271.42111 | 0.026600732 | -82.543388 | -0.15499493 | 270.31613 | 273.9509 | -0.056909058
108.8 | -2.996448 | -28.589407 | 0.23254225 | 61.468506 | 271.67108 | 0.026616946 | -82.21154 | -0.15409629 | 270.59399 | 274.22534 | -0.057002034
108.9 | -2.996448 | -28.588577 | 0.23311198 | 61.468506 | 271.92111 | 0.026675504 | -82.199699 | -0.15422416 | 270.82202 | 274.45819 | -0.056878198
109 | -2.996448 | -28.674356 | 0.2332993 | 61.477482 | 272.17108 | 0.026702007 | -82.447655 | -0.15431878 | 271.10754 | 274.77692 | -0.056990918
109.1 | -2.996448 | -28.583523 | 0.23387231 | 61.528019 | 272.42108 | 0.026775919 | -82.184242 | -0.15340129 | 271.31824 | 275.02032 | -0.057166569
109.2 | -2.996448 | -28.532677 | 0.23392366 | 61.595612 | 272.67108 | 0.026780074 | -82.040016 | -0.15337013 | 271.57498 | 275.24338 | -0.056957718
109.3 | -2.996448 | -28.558014 | 0.23392752 | 61.584591 | 272.92108 | 0.026779197 | -82.12413 | -0.15302758 | 271.81625 | 275.58557 | -0.057062455
109.4 | -2.9729056 | -28.512457 | 0.23428747 | 61.491123 | 273.17108 | 0.026813632 | -81.977821 | -0.15285695 | 272.13202 | 275.81027 | -0.057090808
109.5 | -2.9914064 | -28.218969 | 0.23487613 | 61.653141 | 273.42108 | 0.026880784 | -81.139923 | -0.1515577 | 272.3259 | 276.03345 | -0.056997441
109.6 | -2.9962301 | -28.241695 | 0.23488052 | 61.686718 | 273.67108 | 0.026898494 | -81.200264 | -0.15151276 | 272.55548 | 276.31854 | -0.056854073
109.7 | -2.9964385 | -28.377518 | 0.23439118 | 61.647648 | 273.92108 | 0.026814673 | -81.592941 | -0.15176888 | 272.85745 | 276.59879 | -0.05689301
109.8 | -2.9964478 | -28.312555 | 0.23453383 | 61.677505 | 274.17111 | 0.026839124 | -81.411629 | -0.1514499 | 273.09845 | 276.83572 | -0.05696978
109.9 | -2.996448 | -28.253935 | 0.2351127 | 61.687771 | 274.42108 | 0.02690543 | -81.237198 | -0.15103473 | 273.35199 | 277.11374 | -0.057038605
110 | -2.996448 | -28.3235 | 0.23502775 | 61.688213 | 274.67108 | 0.026894709 | -81.436607 | -0.15110229 | 273.62848 | 277.36234 | -0.057120461
110.1 | -2.9729056 | -28.265562 | 0.23498319 | 61.688232 | 274.92108 | 0.02689686 | -81.272293 | -0.15061787 | 273.87457 | 277.64755 | -0.057123955
110.2 | -2.9914064 | -28.282383 | 0.23475687 | 61.67947 | 275.17111 | 0.02687587 | -81.325668 | -0.1505532 | 274.11993 | 277.84601 | -0.057038054
110.3 | -2.9962301 | -28.221106 | 0.23467779 | 61.591831 | 275.42108 | 0.026851151 | -81.13932 | -0.15005694 | 274.42255 | 278.05341 | -0.057121389
110.4 | -2.9964385 | -28.239058 | 0.23503856 | 61.68354 | 275.67111 | 0.026910562 | -81.192863 | -0.15036367 | 274.60263 | 278.30463 | -0.057070777
110.5 | -2.9964478 | -28.209167 | 0.23517524 | 61.68803 | 275.92108 | 0.02692329 | -81.105583 | -0.14981815 | 274.86682 | 278.60715 | -0.057066426
110.6 | -2.996448 | -28.1147 | 0.2348457 | 61.688229 | 276.17111 | 0.026890388 | -80.836502 | -0.14911108 | 275.07028 | 278.82111 | -0.057074491
110.7 | -2.996448 | -28.07896 | 0.23488125 | 61.688232 | 276.42108 | 0.026878115 | -80.743492 | -0.14887403 | 275.37015 | 279.10416 | -0.057005301
110.8 | -2.996448 | -28.091806 | 0.23523442 | 61.688232 | 276.67108 | 0.026919778 | -80.769501 | -0.14889304 | 275.62628 | 279.40512 | -0.057105009
110.9 | -2.9729056 | -27.999725 | 0.23571682 | 61.688232 | 276.92108 | 0.026976205 | -80.502975 | -0.14819856 | 275.87366 | 279.62033 | -0.057111435
111 | -2.9914064 | -28.046286 | 0.23544678 | 61.688232 | 277.17108 | 0.026945755 | -80.63942 | -0.1482372 | 276.09244 | 279.87723 | -0.057162449
111.1 | -2.9962301 | -27.890018 | 0.23555724 | 61.688232 | 277.42108 | 0.026955625 | -80.196022 | -0.14718841 | 276.3736 | 280.0751 | -0.057132322
111.2 | -2.9964385 | -27.888866 | 0.23578924 | 61.688232 | 277.67108 | 0.026978632 | -80.185822 | -0.14735487 | 276.66956 | 280.33438 | -0.057054657
111.3 | -2.9964478 | -27.976391 | 0.2356586 | 61.688232 | 277.92108 | 0.026970062 | -80.435493 | -0.14776328 | 276.87622 | 280.59976 | -0.0571751
111.4 | -2.996448 | -27.890516 | 0.23582451 | 61.74453 | 278.17108 | 0.027009036 | -80.185715 | -0.1472818 | 277.20242 | 280.84247 | -0.057126373
111.5 | -2.996448 | -27.979445 | 0.23514238 | 61.762985 | 278.42111 | 0.026916109 | -80.447067 | -0.14766791 | 277.37497 | 281.09851 | -0.057055507
111.6 | -2.996448 | -27.861042 | 0.23534487 | 61.885395 | 278.67108 | 0.026940065 | -80.119003 | -0.14643739 | 277.62335 | 281.35321 | -0.057178009
111.7 | -2.996448 | -27.852009 | 0.23578224 | 61.868401 | 278.92108 | 0.026987558 | -80.075363 | -0.14623173 | 277.87531 | 281.62125 | -0.057257961
111.8 | -2.996448 | -27.599466 | 0.2362505 | 61.777168 | 279.17108 | 0.027033253 | -79.349869 | -0.14465527 | 278.15567 | 281.92746 | -0.057282832
111.9 | -2.996448 | -27.719181 | 0.23603588 | 61.847424 | 279.42111 | 0.027017225 | -79.697632 | -0.1454124 | 278.37698 | 282.15485 | -0.057249006
112 | -2.996448 | -27.717556 | 0.2358301 | 61.875313 | 279.67108 | 0.026987528 | -79.697037 | -0.14518791 | 278.60233 | 282.38434 | -0.057258584
112.1 | -2.996448 | -27.637297 | 0.23601124 | 61.804512 | 279.92111 | 0.027000397 | -79.466995 | -0.14485544 | 278.91571 | 282.68939 | -0.057210006
112.2 | -2.9729056 | -27.637722 | 0.23634773 | 61.903461 | 280.17108 | 0.027049387 | -79.462601 | -0.14542738 | 279.1601 | 282.89063 | -0.057117391
112.3 | -2.9914064 | -27.548506 | 0.2364957 | 61.892151 | 280.42111 | 0.027059279 | -79.20417 | -0.1442488 | 279.40988 | 283.20914 | -0.057175871
112.4 | -2.9962301 | -27.597549 | 0.23647316 | 61.90728 | 280.67108 | 0.027071353 | -79.350731 | -0.14414287 | 279.64294 | 283.4892 | -0.05729045
112.5 | -2.9964385 | -27.463898 | 0.23662999 | 61.907932 | 280.92108 | 0.027088648 | -78.976814 | -0.14318079 | 279.86014 | 283.69421 | -0.057320237
112.6 | -2.9964478 | -27.547609 | 0.237165 | 61.907963 | 281.17108 | 0.027137171 | -79.199295 | -0.14383045 | 280.15921 | 283.98505 | -0.057237636
112.7 | -2.996448 | -27.461609 | 0.23755342 | 61.907963 | 281.42108 | 0.027189922 | -78.957184 | -0.14301592 | 280.4429 | 284.24698 | -0.057362862
112.8 | -2.996448 | -27.511002 | 0.23721504 | 61.907963 | 281.67108 | 0.027156377 | -79.095741 | -0.14324491 | 280.69598 | 284.50027 | -0.057431765
112.9 | -2.996448 | -27.548067 | 0.23700809 | 61.899628 | 281.92108 | 0.027125593 | -79.206497 | -0.14319396 | 280.94382 | 284.77283 | -0.057441793
113 | -2.996448 | -27.47562 | 0.23687051 | 61.9076 | 282.17108 | 0.027110649 | -79.004509 | -0.14245057 | 281.19199 | 285.09769 | -0.057629209
113.1 | -2.996448 | -27.382376 | 0.23710786 | 61.907948 | 282.42108 | 0.027126074 | -78.730812 | -0.14230545 | 281.40836 | 285.30209 | -0.057410829
113.2 | -2.996448 | -27.391111 | 0.23710668 | 61.907963 | 282.67111 | 0.027133618 | -78.753304 | -0.14203724 | 281.64731 | 285.5502 | -0.057457201
113.3 | -2.996448 | -27.403709 | 0.23652461 | 61.922508 | 282.92108 | 0.027061757 | -78.795097 | -0.14201915 | 281.95837 | 285.7598 | -0.057422247
113.4 | -2.996448 | -27.205763 | 0.23642829 | 61.908588 | 283.17108 | 0.027056852 | -78.226883 | -0.14075924 | 282.19299 | 286.017 | -0.057488468
113.5 | -2.996448 | -27.229012 | 0.23618333 | 62.018337 | 283.42108 | 0.027030468 | -78.280899 | -0.14068252 | 282.41412 | 286.3522 | -0.057520099
113.6 | -2.996448 | -27.19405 | 0.23606993 | 61.927277 | 283.67111 | 0.027020069 | -78.185844 | -0.14085676 | 282.68518 | 286.59143 | -0.057420474
113.7 | -2.996448 | -27.273489 | 0.23538795 | 62.055698 | 283.92108 | 0.026945809 | -78.417732 | -0.14167041 | 282.88837 | 286.80008 | -0.057159077
113.8 | -2.996448 | -27.074503 | 0.23499633 | 62.037407 | 284.17111 | 0.026903749 | -77.84716 | -0.14014548 | 283.16888 | 287.0553 | -0.057225153
113.9 | -2.9729056 | -27.053221 | 0.23506904 | 62.009354 | 284.42108 | 0.026904374 | -77.787567 | -0.13982065 | 283.41672 | 287.33121 | -0.057393719
114 | -2.9678638 | -27.009586 | 0.23498234 | 61.930275 | 284.67111 | 0.026898237 | -77.654289 | -0.13964741 | 283.70544 | 287.62088 | -0.057295486
114.1 | -2.9911885 | -26.948463 | 0.23492615 | 61.924244 | 284.92108 | 0.026877657 | -77.476494 | -0.13919502 | 283.97534 | 287.85422 | -0.057317596
114.2 | -2.9962208 | -27.064552 | 0.23432183 | 61.923801 | 285.17108 | 0.026824243 | -77.820358 | -0.13979799 | 284.23221 | 288.10309 | -0.057494108
114.3 | -2.9728956 | -26.927158 | 0.23396647 | 62.031712 | 285.42108 | 0.026784452 | -77.436157 | -0.13884334 | 284.43918 | 288.35553 | -0.05750588
114.4 | -2.9678633 | -26.801996 | 0.23440179 | 62.105137 | 285.67108 | 0.026820384 | -77.052963 | -0.13834083 | 284.6723 | 288.61115 | -0.057442222
114.5 | -2.9676459 | -26.749083 | 0.23451747 | 62.108952 | 285.92108 | 0.026841506 | -76.902199 | -0.13777836 | 284.8602 | 288.82156 | -0.057639539
114.6 | -2.991179 | -26.657713 | 0.23458484 | 62.014778 | 286.17108 | 0.026853967 | -76.64753 | -0.13723248 | 285.23734 | 289.11636 | -0.057569247
114.7 | -2.9962204 | -26.720175 | 0.23442797 | 62.105045 | 286.42108 | 0.026824242 | -76.837585 | -0.13784038 | 285.43066 | 289.39621 | -0.057369769
114.8 | -2.9964383 | -26.889603 | 0.23403704 | 62.116192 | 286.67108 | 0.026788037 | -77.321625 | -0.13884419 | 285.68954 | 289.6011 | -0.057326224
114.9 | -2.9964476 | -26.588793 | 0.23456731 | 62.116676 | 286.92111 | 0.026841899 | -76.440422 | -0.13678174 | 285.91418 | 289.85931 | -0.05751285
115 | -2.996448 | -26.61186 | 0.2346919 | 62.116699 | 287.17108 | 0.026863981 | -76.507881 | -0.13706844 | 286.14444 | 290.12787 | -0.057515107
115.1 | -2.996448 | -26.412903 | 0.23487635 | 62.213402 | 287.42108 | 0.026891146 | -75.946083 | -0.13602786 | 286.37875 | 290.35886 | -0.057402264
115.2 | -2.996448 | -26.506409 | 0.2346119 | 62.12088 | 287.67108 | 0.026851954 | -76.227272 | -0.13645969 | 286.65631 | 290.65228 | -0.057371803
115.3 | -2.996448 | -26.502439 | 0.23446253 | 62.131561 | 287.92111 | 0.026836248 | -76.196709 | -0.13642226 | 286.89313 | 290.9527 | -0.057399482
115.4 | -2.996448 | -26.542191 | 0.23444113 | 62.11734 | 288.17108 | 0.026824856 | -76.307007 | -0.136323 | 287.1528 | 291.10852 | -0.057455685
115.5 | -2.996448 | -26.502247 | 0.23461644 | 62.116726 | 288.42111 | 0.026857726 | -76.201965 | -0.1361887 | 287.40549 | 291.38358 | -0.05747553
115.6 | -2.996448 | -26.329523 | 0.23465705 | 62.279667 | 288.67108 | 0.026860781 | -75.712997 | -0.13537543 | 287.60663 | 291.62241 | -0.057469562
115.7 | -2.996448 | -26.047455 | 0.23546265 | 62.260414 | 288.92111 | 0.026938576 | -74.910736 | -0.13381159 | 287.86615 | 291.9075 | -0.057530142
115.8 | -2.996448 | -26.170801 | 0.23544842 | 62.194241 | 289.17108 | 0.026956018 | -75.248505 | -0.13429543 | 288.17252 | 292.13562 | -0.057542041
115.9 | -2.996448 | -26.15498 | 0.23564152 | 62.238728 | 289.42108 | 0.026970409 | -75.194397 | -0.13398416 | 288.39252 | 292.42929 | -0.057549194
116 | -2.996448 | -26.214249 | 0.23543115 | 62.213531 | 289.67108 | 0.026957618 | -75.371399 | -0.13426159 | 288.67575 | 292.63763 | -0.057577588
116.1 | -2.996448 | -26.204712 | 0.23501933 | 62.142265 | 289.92108 | 0.026901355 | -75.357925 | -0.13427672 | 288.97043 | 292.93686 | -0.057679527
116.2 | -2.996448 | -26.066406 | 0.23522003 | 62.321125 | 290.17108 | 0.026920062 | -74.956543 | -0.13369606 | 289.17365 | 293.19278 | -0.057677038
116.3 | -2.996448 | -26.005245 | 0.23540185 | 62.244122 | 290.42108 | 0.026940186 | -74.776237 | -0.13321058 | 289.46121 | 293.4996 | -0.057620544
116.4 | -2.996448 | -25.852068 | 0.2358233 | 62.318092 | 290.67108 | 0.02698998 | -74.330849 | -0.1322021 | 289.63803 | 293.7193 | -0.057613008
116.5 | -2.9729056 | -26.023014 | 0.23528381 | 62.190739 | 290.92108 | 0.026922425 | -74.822235 | -0.13312949 | 289.9845 | 294.04086 | -0.057650544
116.6 | -2.9914064 | -25.967056 | 0.23515914 | 62.312943 | 291.17111 | 0.02691933 | -74.689041 | -0.13292105 | 290.20987 | 294.24603 | -0.057706263
116.7 | -2.9962301 | -25.785898 | 0.23531373 | 62.328503 | 291.42108 | 0.026929395 | -74.152359 | -0.13193284 | 290.44891 | 294.4707 | -0.057762891
116.8 | -2.9964385 | -25.802246 | 0.23520063 | 62.244438 | 291.67108 | 0.026918728 | -74.185745 | -0.13203995 | 290.76172 | 294.75073 | -0.057668731
116.9 | -2.9964478 | -25.652901 | 0.23555107 | 62.237961 | 291.92108 | 0.026959399 | -73.75589 | -0.13090554 | 291.00845 | 295.04248 | -0.057763878
117 | -2.996448 | -25.702011 | 0.23547436 | 62.32526 | 292.17111 | 0.026945721 | -73.906075 | -0.13095376 | 291.17761 | 295.26456 | -0.05773006
117.1 | -2.996448 | -25.76272 | 0.23522235 | 62.309692 | 292.42108 | 0.02693058 | -74.095268 | -0.13176535 | 291.49988 | 295.52573 | -0.057728428
117.2 | -2.996448 | -25.567059 | 0.23533018 | 62.33527 | 292.67111 | 0.02693375 | -73.522118 | -0.13061845 | 291.69864 | 295.75647 | -0.057772584
117.3 | -2.996448 | -25.47473 | 0.23521951 | 62.336376 | 292.92108 | 0.026927028 | -73.244423 | -0.1296882 | 291.98181 | 296.0704 | -0.05779184
117.4 | -2.996448 | -25.495081 | 0.23506504 | 62.336426 | 293.17111 | 0.02690942 | -73.296371 | -0.12944548 | 292.22263 | 296.2984 | -0.057858791
117.5 | -2.996448 | -25.625406 | 0.23474331 | 62.336426 | 293.42108 | 0.02686524 | -73.702362 | -0.13065663 | 292.47586 | 296.55185 | -0.057809643
117.6 | -2.996448 | -25.412106 | 0.23502007 | 62.310165 | 293.67108 | 0.026896367 | -73.082985 | -0.12927856 | 292.71887 | 296.8136 | -0.057929687
117.7 | -2.996448 | -25.354961 | 0.23525913 | 62.335293 | 293.92108 | 0.026922505 | -72.90033 | -0.12904969 | 292.92111 | 297.06351 | -0.057839427
117.8 | -2.996448 | -25.267654 | 0.23512162 | 62.336376 | 294.17108 | 0.026910488 | -72.641129 | -0.12834939 | 293.22363 | 297.2998 | -0.057732288
117.9 | -2.996448 | -25.364168 | 0.2352335 | 62.336426 | 294.42108 | 0.026925033 | -72.928802 | -0.12853928 | 293.46423 | 297.49429 | -0.057821222
118 | -2.996448 | -25.377516 | 0.23501454 | 62.336426 | 294.67108 | 0.026888322 | -72.97628 | -0.12900668 | 293.74002 | 297.79596 | -0.057805412
118.1 | -2.996448 | -25.078741 | 0.2354992 | 62.336426 | 294.92108 | 0.026959406 | -72.119965 | -0.12728481 | 293.99551 | 298.00314 | -0.057753619
118.2 | -2.996448 | -25.035137 | 0.23540646 | 62.336426 | 295.17108 | 0.026951393 | -71.978966 | -0.12681818 | 294.25467 | 298.23477 | -0.057845216
118.3 | -2.996448 | -25.126339 | 0.23489361 | 62.361759 | 295.42111 | 0.026886491 | -72.221466 | -0.12707669 | 294.4429 | 298.51346 | -0.057847802
118.4 | -2.996448 | -25.088463 | 0.23519996 | 62.343357 | 295.67108 | 0.026918329 | -72.148132 | -0.12679413 | 294.73596 | 298.77734 | -0.057922922
118.5 | -2.996448 | -25.03367 | 0.23509121 | 62.336727 | 295.92108 | 0.026911879 | -71.991577 | -0.12707016 | 295.00604 | 299.02502 | -0.057836518
118.6 | -2.996448 | -24.782837 | 0.23533657 | 62.382084 | 296.17108 | 0.026939215 | -71.253952 | -0.12564485 | 295.22095 | 299.28479 | -0.057748225
118.7 | -2.996448 | -24.852667 | 0.23517695 | 62.461304 | 296.42111 | 0.026924102 | -71.434074 | -0.12559527 | 295.44095 | 299.56247 | -0.057965282
118.8 | -2.996448 | -24.975672 | 0.23486683 | 62.44038 | 296.67108 | 0.026863689 | -71.80748 | -0.12609273 | 295.70151 | 299.81448 | -0.057808589
118.9 | -2.996448 | -24.836607 | 0.2352891 | 62.449242 | 296.92111 | 0.026930522 | -71.416267 | -0.12545231 | 295.99698 | 300.00397 | -0.057925355
119 | -2.996448 | -24.739532 | 0.23513709 | 62.445694 | 297.17108 | 0.026913017 | -71.136917 | -0.1251131 | 296.21539 | 300.29651 | -0.057951074
119.1 | -2.996448 | -24.599514 | 0.23522951 | 62.535313 | 297.42111 | 0.026915645 | -70.720528 | -0.12376418 | 296.46686 | 300.51456 | -0.058026154
119.2 | -2.996448 | -24.660238 | 0.2346386 | 62.46154 | 297.67108 | 0.02686033 | -70.880936 | -0.12381968 | 296.74063 | 300.84506 | -0.058122903
119.3 | -2.996448 | -24.629089 | 0.23479903 | 62.34726 | 297.92108 | 0.026864672 | -70.816994 | -0.12413511 | 296.92975 | 301.09918 | -0.057947196
119.4 | -2.996448 | -24.492001 | 0.23504537 | 62.336899 | 298.17108 | 0.026905907 | -70.430984 | -0.12357445 | 297.22812 | 301.26956 | -0.057983927
119.5 | -2.996448 | -24.36899 | 0.23484668 | 62.336445 | 298.42108 | 0.026887877 | -70.065926 | -0.1226223 | 297.44611 | 301.5293 | -0.058025181
119.6 | -2.996448 | -24.373831 | 0.23470794 | 62.336426 | 298.67111 | 0.026867513 | -70.05278 | -0.1225964 | 297.66156 | 301.85666 | -0.058000177
119.7 | -2.996448 | -24.424713 | 0.23468523 | 62.336426 | 298.92108 | 0.026860896 | -70.225571 | -0.12311149 | 297.88821 | 302.03741 | -0.057891212
119.8 | -2.996448 | -24.438452 | 0.23518039 | 62.336426 | 299.17108 | 0.026911205 | -70.269279 | -0.12283556 | 298.2063 | 302.33844 | -0.058011699
119.9 | -2.996448 | -24.280535 | 0.23493969 | 62.336426 | 299.42108 | 0.026902746 | -69.809273 | -0.12200361 | 298.43906 | 302.59369 | -0.058131967
120 | -2.996448 | -24.377857 | 0.23405473 | 62.336426 | 299.67111 | 0.026799671 | -70.072914 | -0.12257803 | 298.66653 | 302.8327 | -0.05815066
120.1 | -2.996448 | -24.302576 | 0.23379359 | 61.936859 | 299.92108 | 0.026754171 | -69.855705 | -0.12198101 | 298.87891 | 303.09888 | -0.058244243
120.2 | -2.996448 | -24.099413 | 0.23434778 | 61.741566 | 299.99622 | 0.026819125 | -69.292633 | -0.12120976 | 299.09689 | 303.32394 | -0.05805501
120.3 | -2.996448 | -24.146015 | 0.23417969 | 61.4986 | 299.99945 | 0.026801405 | -69.433868 | -0.12136207 | 299.39047 | 303.51761 | -0.058181357
120.4 | -2.996448 | -24.196957 | 0.23375073 | 61.231533 | 299.9996 | 0.026756698 | -69.566902 | -0.12196596 | 299.58942 | 303.66534 | -0.058235634
120.5 | -2.996448 | -24.072411 | 0.23357081 | 61.064556 | 299.9996 | 0.026731586 | -69.192223 | -0.12157227 | 299.77539 | 303.87491 | -0.05806591
120.6 | -2.996448 | -24.126265 | 0.23332529 | 60.80492 | 299.9996 | 0.026696552 | -69.367012 | -0.12176135 | 299.94373 | 304.13651 | -0.058145411
120.7 | -2.996448 | -24.15531 | 0.23329276 | 60.593983 | 299.9996 | 0.026707055 | -69.449585 | -0.12238694 | 300.1749 | 304.22626 | -0.058115065
120.8 | -2.996448 | -23.920397 | 0.23314235 | 60.341259 | 299.9996 | 0.026697133 | -68.77137 | -0.12136142 | 300.27332 | 304.4299 | -0.058075011
120.9 | -2.996448 | -23.862823 | 0.2327961 | 60.14875 | 299.9996 | 0.02664551 | -68.599731 | -0.12105698 | 300.47693 | 304.57437 | -0.058135856
121 | -2.996448 | -23.844681 | 0.23265412 | 59.952702 | 299.9996 | 0.026639042 | -68.539619 | -0.12126503 | 300.65924 | 304.70639 | -0.058084216
121.1 | -2.996448 | -23.922951 | 0.23272811 | 59.635128 | 299.9996 | 0.026627859 | -68.788063 | -0.12219205 | 300.82068 | 304.88528 | -0.058010362
121.2 | -2.996448 | -23.721064 | 0.23302718 | 59.407776 | 299.9996 | 0.026675245 | -68.206909 | -0.12144069 | 300.95963 | 305.00851 | -0.058044571
121.3 | -2.996448 | -23.636223 | 0.23254305 | 59.187325 | 299.9996 | 0.026624389 | -67.95755 | -0.12120803 | 301.08185 | 305.13647 | -0.058115806
121.4 | -2.996448 | -23.596685 | 0.2323304 | 58.915401 | 299.9996 | 0.026591334 | -67.820816 | -0.12077411 | 301.26297 | 305.24792 | -0.05838595
121.5 | -2.996448 | -23.723316 | 0.23178571 | 58.625126 | 299.9996 | 0.026536789 | -68.20536 | -0.12195404 | 301.36987 | 305.362 | -0.058179364
121.6 | -2.996448 | -23.614445 | 0.23205772 | 58.447918 | 299.9996 | 0.026551515 | -67.891739 | -0.12199766 | 301.45383 | 305.44421 | -0.058029585
121.7 | -2.996448 | -23.693851 | 0.2317636 | 58.342186 | 299.9996 | 0.026525931 | -68.12513 | -0.12247138 | 301.52924 | 305.53864 | -0.058300693
121.8 | -2.9729056 | -23.58567 | 0.2312856 | 58.069027 | 299.9996 | 0.026485361 | -67.809418 | -0.12235539 | 301.64008 | 305.63223 | -0.058265913
121.9 | -2.9678638 | -23.464556 | 0.23131387 | 57.821247 | 299.9996 | 0.026470831 | -67.444077 | -0.12191207 | 301.72455 | 305.73447 | -0.058348794
122 | -2.9676459 | -23.209333 | 0.23162059 | 57.553871 | 299.9996 | 0.026514802 | -66.737778 | -0.12105428 | 301.84491 | 305.74622 | -0.058097661
122.1 | -2.9676366 | -23.220924 | 0.23124704 | 57.307884 | 299.9996 | 0.026473129 | -66.767578 | -0.12207033 | 301.86591 | 305.85846 | -0.05805964
122.2 | -2.9911785 | -23.169622 | 0.23084238 | 57.074429 | 299.9996 | 0.026429201 | -66.620018 | -0.1218743 | 301.99106 | 305.89145 | -0.058124594
122.3 | -2.9962204 | -23.040516 | 0.2307678 | 56.776554 | 299.9996 | 0.02642172 | -66.224899 | -0.12132506 | 302.05978 | 305.92239 | -0.058191851
122.4 | -2.9964383 | -23.192358 | 0.23067853 | 56.714241 | 299.9996 | 0.026404608 | -66.681183 | -0.12230338 | 302.07254 | 305.96848 | -0.058320787
122.5 | -2.9964476 | -23.047218 | 0.23059091 | 56.489666 | 299.9996 | 0.026400631 | -66.262444 | -0.12183954 | 302.16623 | 305.98889 | -0.058430221
122.6 | -2.996448 | -22.91716 | 0.23048674 | 56.289124 | 299.9996 | 0.026393875 | -65.891457 | -0.12172793 | 302.16388 | 306.03903 | -0.058380552
122.7 | -2.996448 | -22.825912 | 0.23024917 | 56.037582 | 299.9996 | 0.026348937 | -65.624107 | -0.12160783 | 302.22284 | 306.02863 | -0.058372889
122.8 | -2.996448 | -22.666826 | 0.23028758 | 55.857697 | 299.9996 | 0.026362889 | -65.155853 | -0.12102645 | 302.28333 | 306.06219 | -0.058397535
122.9 | -2.9729056 | -22.737288 | 0.23030114 | 55.556046 | 299.9996 | 0.026355548 | -65.387321 | -0.12210453 | 302.31485 | 306.05106 | -0.058270533
123 | -2.9914064 | -22.665476 | 0.23004135 | 55.306339 | 299.9996 | 0.026338512 | -65.166756 | -0.12230591 | 302.32217 | 305.97214 | -0.058333691
123.1 | -2.9962301 | -22.492655 | 0.22979574 | 55.242157 | 299.9996 | 0.026316922 | -64.672089 | -0.12146614 | 302.25626 | 305.99957 | -0.058492541
123.2 | -2.9964385 | -22.704977 | 0.22937514 | 55.056931 | 299.9996 | 0.026258184 | -65.262596 | -0.1230992 | 302.27429 | 306.00241 | -0.058548898
123.3 | -2.9964478 | -22.520782 | 0.22942056 | 54.937054 | 299.9996 | 0.026269726 | -64.742889 | -0.12224019 | 302.27469 | 305.94388 | -0.058540557
123.4 | -2.996448 | -22.290123 | 0.22956197 | 54.643265 | 299.9996 | 0.026283799 | -64.090401 | -0.12162422 | 302.26462 | 305.914 | -0.058580928
123.5 | -2.996448 | -22.1975 | 0.22955216 | 54.549255 | 299.9996 | 0.026288314 | -63.829887 | -0.12165741 | 302.26047 | 305.90179 | -0.058591489
123.6 | -2.996448 | -22.032524 | 0.22976932 | 54.348221 | 299.9996 | 0.026313493 | -63.344784 | -0.12119959 | 302.21396 | 305.79431 | -0.058474042
123.7 | -2.996448 | -21.944698 | 0.22976699 | 54.30727 | 299.9996 | 0.026296241 | -63.083088 | -0.12071573 | 302.19791 | 305.78888 | -0.058577254
123.8 | -2.996448 | -22.021667 | 0.22930907 | 54.047455 | 299.9996 | 0.026249055 | -63.328251 | -0.12156409 | 302.15817 | 305.7551 | -0.058667529
123.9 | -2.996448 | -21.926615 | 0.2292657 | 53.946663 | 299.9996 | 0.026253734 | -63.043682 | -0.12182561 | 302.09421 | 305.63702 | -0.058557086
124 | -2.996448 | -22.037849 | 0.22877054 | 53.974571 | 299.9996 | 0.026191635 | -63.366356 | -0.12288309 | 302.05499 | 305.57303 | -0.05856812
124.1 | -2.9729056 | -21.848059 | 0.22881941 | 53.72633 | 299.9996 | 0.026199028 | -62.807842 | -0.12196434 | 301.99677 | 305.45963 | -0.058645915
124.2 | -2.9914064 | -21.73435 | 0.22896869 | 53.660114 | 299.9996 | 0.02621609 | -62.482388 | -0.12176621 | 301.892 | 305.37415 | -0.058564603
124.3 | -2.9962301 | -21.549374 | 0.22898144 | 53.568268 | 299.9996 | 0.026216524 | -61.963299 | -0.12103421 | 301.89389 | 305.28745 | -0.05870058
124.4 | -2.9964385 | -21.600094 | 0.22881503 | 53.525257 | 299.9996 | 0.026202226 | -62.117809 | -0.12213027 | 301.81873 | 305.18903 | -0.058686264
124.5 | -2.9964478 | -21.659283 | 0.22827944 | 53.414745 | 299.9996 | 0.026139272 | -62.273212 | -0.12286089 | 301.72205 | 305.10019 | -0.058624696
124.6 | -2.996448 | -21.383858 | 0.22860494 | 53.326546 | 299.9996 | 0.026177416 | -61.46656 | -0.12155649 | 301.66891 | 305.02438 | -0.058643673
124.7 | -2.996448 | -21.407726 | 0.22869527 | 53.317078 | 299.9996 | 0.026189297 | -61.561924 | -0.12214522 | 301.62021 | 304.90958 | -0.058609597
124.8 | -2.996448 | -21.398497 | 0.228283 | 53.164997 | 299.9996 | 0.026134927 | -61.523174 | -0.12270247 | 301.55975 | 304.83725 | -0.058529265
124.9 | -2.996448 | -21.103645 | 0.22859803 | 53.134956 | 299.9996 | 0.026178043 | -60.682369 | -0.12118874 | 301.46927 | 304.78894 | -0.058617041
125 | -2.996448 | -21.153532 | 0.22852379 | 53.034145 | 299.9996 | 0.026152089 | -60.809814 | -0.12177876 | 301.3941 | 304.65384 | -0.058706045
125.1 | -2.996448 | -21.136868 | 0.22869515 | 53.095909 | 299.9996 | 0.026174113 | -60.766819 | -0.12197931 | 301.31146 | 304.5531 | -0.058621489
125.2 | -2.996448 | -21.077841 | 0.22857842 | 52.981129 | 299.9996 | 0.02617258 | -60.611137 | -0.12223022 | 301.20828 | 304.45346 | -0.058611549
125.3 | -2.996448 | -21.057295 | 0.22824186 | 52.976292 | 299.9996 | 0.026129764 | -60.559357 | -0.12246769 | 301.13544 | 304.34665 | -0.058767661
125.4 | -2.996448 | -20.936714 | 0.22834307 | 52.976086 | 299.9996 | 0.026145421 | -60.196552 | -0.12207428 | 301.07889 | 304.2034 | -0.058689822
125.5 | -2.996448 | -20.849125 | 0.22835584 | 53.053879 | 299.9996 | 0.026147293 | -59.930069 | -0.12164126 | 300.84622 | 304.0769 | -0.058894414
125.6 | -2.996448 | -20.789265 | 0.22852629 | 52.9846 | 299.9996 | 0.026169296 | -59.782932 | -0.12159236 | 300.85257 | 303.97574 | -0.058763128
125.7 | -2.996448 | -20.857351 | 0.22816083 | 52.976444 | 299.9996 | 0.026140865 | -59.967152 | -0.12295147 | 300.69641 | 303.82782 | -0.058616377
125.8 | -2.996448 | -20.671101 | 0.22796442 | 52.976093 | 299.9996 | 0.02610253 | -59.434437 | -0.12193902 | 300.63766 | 303.73984 | -0.058835663
125.9 | -2.996448 | -20.636827 | 0.22806278 | 52.976074 | 299.9996 | 0.026119919 | -59.322906 | -0.12171162 | 300.53326 | 303.64926 | -0.058905125
126 | -2.996448 | -20.550102 | 0.22811832 | 53.069729 | 299.9996 | 0.026116565 | -59.077824 | -0.12149062 | 300.44406 | 303.55698 | -0.058828488
126.1 | -2.996448 | -20.457081 | 0.22807199 | 53.18634 | 299.9996 | 0.026115246 | -58.825085 | -0.12138399 | 300.27954 | 303.39151 | -0.058897305
126.2 | -2.996448 | -20.39743 | 0.22805367 | 53.311142 | 299.9996 | 0.026116656 | -58.660126 | -0.12151099 | 300.13327 | 303.2861 | -0.058751583
126.3 | -2.996448 | -20.327082 | 0.22773297 | 53.316414 | 299.9996 | 0.026070116 | -58.445515 | -0.12117921 | 300.09473 | 303.17633 | -0.058873098
126.4 | -2.996448 | -20.376358 | 0.22782466 | 53.428616 | 299.9996 | 0.026088828 | -58.572411 | -0.12188191 | 299.95413 | 303.0575 | -0.05858209
126.5 | -2.996448 | -20.343826 | 0.2275859 | 53.321487 | 299.9996 | 0.026059628 | -58.506851 | -0.12199419 | 299.85358 | 302.95117 | -0.058634136
126.6 | -2.9729056 | -20.244482 | 0.22747235 | 53.546391 | 299.9996 | 0.026038894 | -58.207245 | -0.1212704 | 299.7511 | 302.84171 | -0.058854811
126.7 | -2.9914064 | -20.175045 | 0.22723968 | 53.52346 | 299.9996 | 0.026034221 | -58.012733 | -0.12119962 | 299.66281 | 302.73846 | -0.058935899
126.8 | -2.9962301 | -20.33329 | 0.22692527 | 53.651447 | 299.9996 | 0.025978543 | -58.451668 | -0.12231115 | 299.55392 | 302.55209 | -0.058796961
126.9 | -2.9964385 | -20.308237 | 0.22727552 | 53.656975 | 299.9996 | 0.026026912 | -58.388237 | -0.12213694 | 299.4736 | 302.46484 | -0.05875361
127 | -2.9964478 | -20.258827 | 0.22706631 | 53.85603 | 299.9996 | 0.026001837 | -58.250164 | -0.12226489 | 299.3461 | 302.29745 | -0.058827993
127.1 | -2.996448 | -20.297737 | 0.22674105 | 53.95475 | 299.9996 | 0.025960626 | -58.372677 | -0.12274721 | 299.22952 | 302.17419 | -0.058778629
127.2 | -2.996448 | -20.089483 | 0.22686638 | 53.974941 | 299.9996 | 0.025970949 | -57.760159 | -0.12192447 | 299.11417 | 302.06656 | -0.058747131
127.3 | -2.996448 | -20.084591 | 0.22686487 | 54.097816 | 299.9996 | 0.025978412 | -57.736557 | -0.12175857 | 299.10623 | 301.95285 | -0.058806349
127.4 | -2.996448 | -20.187056 | 0.22672103 | 54.246059 | 299.9996 | 0.025963575 | -58.05402 | -0.12243549 | 298.95425 | 301.80026 | -0.058930762
127.5 | -2.996448 | -20.147373 | 0.22646858 | 54.302856 | 299.9996 | 0.025932709 | -57.934025 | -0.12240627 | 298.87885 | 301.71542 | -0.058965575
127.6 | -2.996448 | -20.051319 | 0.22636507 | 54.404388 | 299.9996 | 0.025912495 | -57.653564 | -0.12236379 | 298.73468 | 301.61313 | -0.058743697
127.7 | -2.996448 | -20.033308 | 0.22647183 | 54.638138 | 299.9996 | 0.02592765 | -57.582214 | -0.12185156 | 298.62631 | 301.43982 | -0.058901582
127.8 | -2.996448 | -19.984627 | 0.2265806 | 54.624634 | 299.9996 | 0.025938844 | -57.460995 | -0.12186814 | 298.57648 | 301.34445 | -0.058787327
127.9 | -2.996448 | -20.032112 | 0.22619218 | 54.737942 | 299.9996 | 0.025900282 | -57.593967 | -0.12241699 | 298.48315 | 301.25082 | -0.058798987
128 | -2.996448 | -20.052187 | 0.22599822 | 54.904381 | 299.9996 | 0.025888348 | -57.661861 | -0.12271577 | 298.39948 | 301.09256 | -0.058867007
128.1 | -2.996448 | -19.949261 | 0.22624157 | 55.029339 | 299.9996 | 0.025903439 | -57.348553 | -0.12203117 | 298.25632 | 301.01331 | -0.05879125
128.2 | -2.996448 | -19.952587 | 0.22633307 | 55.211937 | 299.9996 | 0.025921894 | -57.350849 | -0.12215449 | 298.17807 | 300.94363 | -0.058689266
128.3 | -2.996448 | -19.911072 | 0.22623269 | 55.331245 | 299.9996 | 0.025909942 | -57.247341 | -0.12200355 | 298.06091 | 300.78824 | -0.058710113
128.4 | -2.996448 | -19.915398 | 0.22614741 | 55.412621 | 299.9996 | 0.025890931 | -57.266338 | -0.1222147 | 298.01001 | 300.73102 | -0.058751799
128.5 | -2.996448 | -19.954643 | 0.22592025 | 55.527206 | 299.9996 | 0.025872314 | -57.370892 | -0.12257738 | 297.9502 | 300.61496 | -0.058746696
128.6 | -2.996448 | -19.980276 | 0.22589213 | 55.683678 | 299.9996 | 0.025860863 | -57.427944 | -0.12220754 | 297.84897 | 300.54047 | -0.05874246
128.7 | -2.9729056 | -19.923903 | 0.22596493 | 55.790951 | 299.9996 | 0.025868248 | -57.284603 | -0.12204026 | 297.76083 | 300.47147 | -0.058780894
128.8 | -2.9678638 | -19.903147 | 0.22587112 | 55.841236 | 299.9996 | 0.025859991 | -57.228317 | -0.12215188 | 297.69031 | 300.36633 | -0.058614716
128.9 | -2.9911885 | -19.942146 | 0.22569095 | 56.099854 | 299.9996 | 0.025845094 | -57.347328 | -0.12232233 | 297.56259 | 300.32562 | -0.058756419
129 | -2.9962208 | -19.929396 | 0.22560774 | 56.127884 | 299.9996 | 0.025825208 | -57.284012 | -0.12226269 | 297.50424 | 300.25784 | -0.058919478
129.1 | -2.9964383 | -19.958645 | 0.22570071 | 56.395405 | 299.9996 | 0.025842663 | -57.366261 | -0.12272792 | 297.36807 | 300.23541 | -0.0586881
129.2 | -2.9964476 | -19.987696 | 0.2256919 | 56.522896 | 299.9996 | 0.025845148 | -57.460957 | -0.12235551 | 297.31836 | 300.12381 | -0.058723442
129.3 | -2.9729056 | -20.059778 | 0.22518107 | 56.566761 | 299.9996 | 0.025795216 | -57.68 | -0.12290889 | 297.33475 | 300.02194 | -0.058651049
129.4 | -2.9914064 | -19.749594 | 0.22577494 | 56.702351 | 299.9996 | 0.025848599 | -56.779919 | -0.12124617 | 297.25323 | 300.01526 | -0.058680009
129.5 | -2.9962301 | -19.925631 | 0.22561646 | 56.805641 | 299.9996 | 0.025841875 | -57.255043 | -0.12196013 | 297.21396 | 299.96906 | -0.058728274
129.6 | -2.9964385 | -20.127348 | 0.22512095 | 56.941631 | 299.9996 | 0.025784619 | -57.856163 | -0.12289447 | 297.15863 | 299.87082 | -0.058861017
129.7 | -2.9964478 | -20.003801 | 0.22505639 | 56.984161 | 299.9996 | 0.025772652 | -57.519012 | -0.12153226 | 297.14554 | 299.88724 | -0.059030529
129.8 | -2.9729056 | -19.946424 | 0.22512798 | 57.12756 | 299.9996 | 0.025776304 | -57.368805 | -0.12202125 | 297.05914 | 299.76974 | -0.058568928
129.9 | -2.9914064 | -19.967403 | 0.2251123 | 57.25227 | 299.9996 | 0.025771689 | -57.389309 | -0.12189621 | 296.99866 | 299.75159 | -0.058771264
130 | -2.9962301 | -19.973965 | 0.22500058 | 57.354984 | 299.9996 | 0.025760338 | -57.418312 | -0.12173113 | 296.96542 | 299.71155 | -0.058775
130.1 | -2.9964385 | -20.030489 | 0.22491756 | 57.527603 | 299.9996 | 0.025757186 | -57.592094 | -0.12145357 | 296.85123 | 299.61768 | -0.058861095
130.2 | -2.9964478 | -20.10133 | 0.22481109 | 57.535076 | 299.9996 | 0.025738558 | -57.830837 | -0.12184384 | 296.92566 | 299.64771 | -0.058778767
130.3 | -2.996448 | -20.218069 | 0.2245253 | 57.634865 | 299.9996 | 0.025711665 | -58.134098 | -0.12289701 | 296.92957 | 299.61227 | -0.058891457
130.4 | -2.996448 | -20.121847 | 0.22487599 | 57.80249 | 299.9996 | 0.025751213 | -57.844387 | -0.12219273 | 296.90863 | 299.62863 | -0.058791418
130.5 | -2.9729056 | -20.114853 | 0.22481179 | 57.809731 | 299.9996 | 0.02574943 | -57.830364 | -0.12181333 | 296.83383 | 299.58847 | -0.058864985
130.6 | -2.9914064 | -20.120775 | 0.22468445 | 57.851902 | 299.9996 | 0.025744744 | -57.874676 | -0.12192163 | 296.85626 | 299.58487 | -0.058654662
130.7 | -2.9962301 | -19.983038 | 0.22500129 | 58.061916 | 299.9996 | 0.025759153 | -57.477695 | -0.1211595 | 296.81436 | 299.54251 | -0.05865214
130.8 | -2.9964385 | -20.098618 | 0.22492728 | 58.073219 | 299.9996 | 0.025758047 | -57.772427 | -0.12148192 | 296.8118 | 299.46725 | -0.05873559
130.9 | -2.9964478 | -20.18791 | 0.22488584 | 58.289516 | 299.9996 | 0.025745954 | -58.031048 | -0.12236314 | 296.75742 | 299.46954 | -0.058676474
131 | -2.996448 | -20.14768 | 0.22453511 | 58.335335 | 299.9996 | 0.025702013 | -57.933559 | -0.12187606 | 296.77753 | 299.48471 | -0.05865958
131.1 | -2.996448 | -20.133524 | 0.22466309 | 58.337315 | 299.9996 | 0.025721157 | -57.914021 | -0.12178057 | 296.78348 | 299.46466 | -0.058743495
131.2 | -2.996448 | -20.093035 | 0.22459073 | 58.50676 | 299.9996 | 0.025712702 | -57.75666 | -0.12135713 | 296.75168 | 299.51596 | -0.058656126
131.3 | -2.996448 | -20.088694 | 0.22470847 | 58.586487 | 299.9996 | 0.025724255 | -57.741802 | -0.12136227 | 296.74512 | 299.50534 | -0.058558751
131.4 | -2.996448 | -20.202702 | 0.22437459 | 58.589931 | 299.9996 | 0.025696205 | -58.077847 | -0.12174273 | 296.7807 | 299.55716 | -0.058552705
131.5 | -2.996448 | -20.251162 | 0.22412695 | 58.59008 | 299.9996 | 0.025661172 | -58.257736 | -0.12225303 | 296.767 | 299.48752 | -0.058343962
131.6 | -2.996448 | -20.108896 | 0.22457398 | 58.731342 | 299.9996 | 0.025716102 | -57.813622 | -0.12127088 | 296.75891 | 299.53241 | -0.058584709
131.7 | -2.996448 | -20.308613 | 0.22429557 | 58.720325 | 299.9996 | 0.025687028 | -58.389587 | -0.12174065 | 296.81033 | 299.53217 | -0.058787312
131.8 | -2.9729056 | -20.361242 | 0.2241593 | 58.944485 | 299.9996 | 0.025671626 | -58.542942 | -0.12178725 | 296.70471 | 299.48413 | -0.058696985
131.9 | -2.9914064 | -20.403412 | 0.22394471 | 58.955906 | 299.9996 | 0.025646856 | -58.703472 | -0.12204026 | 296.76547 | 299.54205 | -0.058716949
132 | -2.9962301 | -20.270367 | 0.2240224 | 58.898777 | 299.9996 | 0.025653228 | -58.302341 | -0.12118926 | 296.8074 | 299.56357 | -0.058707729
132.1 | -2.9964385 | -20.374414 | 0.22412695 | 59.084675 | 299.9996 | 0.025676852 | -58.583233 | -0.12182239 | 296.77899 | 299.57559 | -0.058727663
132.2 | -2.9964476 | -20.36315 | 0.22411811 | 59.105526 | 299.9996 | 0.02567761 | -58.545811 | -0.12169062 | 296.81824 | 299.54602 | -0.058580939
132.3 | -2.9730983 | -20.518612 | 0.2235136 | 59.035858 | 299.9996 | 0.025590627 | -59.011086 | -0.12198173 | 296.88535 | 299.63651 | -0.058621611
132.4 | -2.9678721 | -20.493721 | 0.22354367 | 59.103397 | 299.9996 | 0.025602363 | -58.947277 | -0.1220069 | 296.88007 | 299.61707 | -0.058622159
132.5 | -2.9676464 | -20.450048 | 0.22363338 | 59.17379 | 299.9996 | 0.025603294 | -58.792881 | -0.12210619 | 296.91879 | 299.69324 | -0.058539744
132.6 | -2.9909863 | -20.564302 | 0.22359662 | 59.206409 | 299.9996 | 0.02561572 | -59.116779 | -0.12230489 | 296.91013 | 299.69308 | -0.058633182
132.7 | -2.996212 | -20.420689 | 0.22354826 | 59.198711 | 299.9996 | 0.025601935 | -58.709854 | -0.12098745 | 296.97998 | 299.729 | -0.058604505
132.8 | -2.9964378 | -20.521843 | 0.22345552 | 59.274963 | 299.9996 | 0.025583269 | -59.030365 | -0.12194907 | 296.99536 | 299.785 | -0.058509093
132.9 | -2.9964476 | -20.456638 | 0.22378333 | 59.308987 | 299.9996 | 0.025620285 | -58.811306 | -0.1215124 | 297.05966 | 299.83612 | -0.058551345
133 | -2.996448 | -20.506069 | 0.22360024 | 59.346447 | 299.9996 | 0.025611173 | -58.95615 | -0.12142326 | 297.02927 | 299.86948 | -0.058531336
133.1 | -2.996448 | -20.639021 | 0.22323936 | 59.348068 | 299.9996 | 0.0255748 | -59.342754 | -0.1220063 | 297.12302 | 299.86191 | -0.058633108
133.2 | -2.996448 | -20.587162 | 0.22315845 | 59.348145 | 299.9996 | 0.025560608 | -59.224468 | -0.12137491 | 297.12946 | 299.95804 | -0.058675781
133.3 | -2.996448 | -20.654942 | 0.22295979 | 59.348145 | 299.9996 | 0.025529604 | -59.402718 | -0.12205838 | 297.21091 | 299.97708 | -0.058560871
133.4 | -2.9730983 | -20.66625 | 0.2231378 | 59.348145 | 299.9996 | 0.025561679 | -59.420979 | -0.12162323 | 297.18408 | 300.06049 | -0.058636572
133.5 | -2.9912219 | -20.703955 | 0.22270437 | 59.348145 | 299.9996 | 0.025505301 | -59.530582 | -0.12204956 | 297.27457 | 300.11612 | -0.058534265
133.6 | -2.9962223 | -20.817661 | 0.22228648 | 59.348145 | 299.9996 | 0.02545337 | -59.867966 | -0.12208713 | 297.29568 | 300.09543 | -0.058631755
133.7 | -2.9964383 | -20.742907 | 0.22226642 | 59.348145 | 299.9996 | 0.025457636 | -59.655979 | -0.12202334 | 297.39157 | 300.19504 | -0.058468424
133.8 | -2.9964476 | -20.733252 | 0.22199044 | 59.348145 | 299.9996 | 0.025419397 | -59.600502 | -0.12195653 | 297.4108 | 300.17606 | -0.058342502
133.9 | -2.996448 | -20.767118 | 0.22213194 | 59.348145 | 299.9996 | 0.025440035 | -59.697075 | -0.12166715 | 297.44727 | 300.30481 | -0.058502063
134 | -2.996448 | -20.723158 | 0.22196807 | 59.348145 | 299.9996 | 0.025426157 | -59.578083 | -0.12123425 | 297.53253 | 300.31076 | -0.05852329
134.1 | -2.996448 | -20.899059 | 0.22148257 | 59.348145 | 299.9996 | 0.025361549 | -60.107914 | -0.12207723 | 297.513 | 300.37405 | -0.058631144
134.2 | -2.996448 | -20.873751 | 0.22163145 | 59.348145 | 299.9996 | 0.02538435 | -60.00972 | -0.12170731 | 297.56491 | 300.36838 | -0.058735821
134.3 | -2.996448 | -20.914841 | 0.22082627 | 59.338505 | 299.9996 | 0.025297109 | -60.131374 | -0.12213467 | 297.64761 | 300.47708 | -0.058483247
134.4 | -2.996448 | -20.844769 | 0.22060038 | 59.313862 | 299.9996 | 0.025274849 | -59.935787 | -0.12189566 | 297.68732 | 300.52307 | -0.058337059
134.5 | -2.996448 | -20.780556 | 0.22020516 | 59.143688 | 299.9996 | 0.025218925 | -59.772495 | -0.12109195 | 297.83035 | 300.62878 | -0.05850086
134.6 | -2.996448 | -20.924595 | 0.21959054 | 59.295223 | 299.9996 | 0.025152812 | -60.180752 | -0.12199845 | 297.81186 | 300.63354 | -0.058453765
134.7 | -2.996448 | -20.919054 | 0.21940036 | 59.115177 | 299.9996 | 0.025130171 | -60.13678 | -0.12199577 | 297.90598 | 300.68521 | -0.058508079
134.8 | -2.996448 | -20.972734 | 0.21882376 | 59.116463 | 299.9996 | 0.025061645 | -60.296825 | -0.12209458 | 297.97867 | 300.77762 | -0.058403581
134.9 | -2.9730983 | -20.992336 | 0.21845515 | 59.106873 | 299.9996 | 0.025021538 | -60.365475 | -0.12214843 | 298.03137 | 300.84927 | -0.058427546
135 | -2.9912219 | -20.893318 | 0.21827972 | 59.106464 | 299.9996 | 0.025007037 | -60.086327 | -0.1214319 | 298.0387 | 300.884 | -0.058583714
135.1 | -2.9962223 | -21.100033 | 0.21743897 | 58.985943 | 299.9996 | 0.024901617 | -60.646027 | -0.12276855 | 298.15396 | 300.93933 | -0.058506541
135.2 | -2.9964383 | -21.014051 | 0.2174187 | 58.979977 | 299.9996 | 0.024915027 | -60.414383 | -0.12231442 | 298.2009 | 300.9176 | -0.058526713
135.3 | -2.9964476 | -20.987206 | 0.21717623 | 58.878006 | 299.9996 | 0.024884593 | -60.338417 | -0.12189507 | 298.21405 | 301.07816 | -0.05847853
135.4 | -2.996448 | -21.042011 | 0.21693888 | 58.854813 | 299.9996 | 0.024853483 | -60.518318 | -0.12218915 | 298.3244 | 301.11728 | -0.058552701
135.5 | -2.9730983 | -20.992592 | 0.21681732 | 58.853802 | 299.9996 | 0.024842685 | -60.37001 | -0.12193453 | 298.32208 | 301.11032 | -0.058496065
135.6 | -2.9678721 | -21.046974 | 0.21656282 | 58.85376 | 299.9996 | 0.024812741 | -60.510498 | -0.12172751 | 298.39111 | 301.18585 | -0.058628775
135.7 | -2.9909959 | -21.026756 | 0.21642333 | 58.698467 | 299.9996 | 0.024791874 | -60.451202 | -0.12154735 | 298.4563 | 301.23682 | -0.058699269
135.8 | -2.9728627 | -21.049847 | 0.21610884 | 58.681244 | 299.9996 | 0.02475886 | -60.528198 | -0.12208852 | 298.48889 | 301.32715 | -0.058417149
135.9 | -2.9912117 | -21.040098 | 0.21573171 | 58.604248 | 299.9996 | 0.024708252 | -60.505566 | -0.12219758 | 298.49191 | 301.32513 | -0.058324877
136 | -2.9962215 | -20.96633 | 0.21571144 | 58.590694 | 299.9996 | 0.024720559 | -60.262482 | -0.12150708 | 298.60202 | 301.46381 | -0.058547612
136.1 | -2.9964383 | -21.091516 | 0.21522427 | 58.525612 | 299.9996 | 0.02465944 | -60.635441 | -0.1221282 | 298.63199 | 301.47281 | -0.05848084
136.2 | -2.9964476 | -21.111797 | 0.21500672 | 58.587299 | 299.9996 | 0.024631077 | -60.698738 | -0.12226031 | 298.65295 | 301.48788 | -0.058451314
136.3 | -2.996448 | -20.948462 | 0.21502221 | 58.493107 | 299.9996 | 0.024634238 | -60.25201 | -0.12122381 | 298.69638 | 301.49469 | -0.058494467
136.4 | -2.996448 | -21.00577 | 0.21502136 | 58.344131 | 299.9996 | 0.024625311 | -60.413265 | -0.1218868 | 298.79718 | 301.53271 | -0.058352929
136.5 | -2.996448 | -20.986713 | 0.21468735 | 58.319065 | 299.9996 | 0.024595998 | -60.331783 | -0.12172215 | 298.83615 | 301.61774 | -0.058310039
136.6 | -2.9730983 | -21.031799 | 0.21446785 | 58.336613 | 299.9996 | 0.024574799 | -60.463139 | -0.12203442 | 298.8082 | 301.64981 | -0.058463994
136.7 | -2.9912219 | -21.096924 | 0.2143551 | 58.113621 | 299.9996 | 0.024553087 | -60.657536 | -0.12194704 | 298.93634 | 301.67395 | -0.058578204
136.8 | -2.9962223 | -20.886654 | 0.21454406 | 58.075455 | 299.9996 | 0.024583397 | -60.063404 | -0.12103944 | 298.91772 | 301.66931 | -0.058357261
136.9 | -2.9964383 | -21.044365 | 0.21397585 | 58.073807 | 299.9996 | 0.024513274 | -60.491631 | -0.12209049 | 298.96613 | 301.72076 | -0.058385443
137 | -2.9730978 | -21.129271 | 0.21345761 | 57.951069 | 299.9996 | 0.024457689 | -60.746849 | -0.12271462 | 299.06985 | 301.72763 | -0.058345702
137.1 | -2.9678721 | -21.119694 | 0.21337031 | 58.049076 | 299.9996 | 0.024451423 | -60.723114 | -0.12213971 | 298.99997 | 301.78043 | -0.058586519
137.2 | -2.9676464 | -21.078522 | 0.21328811 | 57.885826 | 299.9996 | 0.024432907 | -60.623684 | -0.12162218 | 299.08377 | 301.84161 | -0.058719534
137.3 | -2.9909863 | -21.096769 | 0.21322097 | 57.813263 | 299.9996 | 0.024441123 | -60.676285 | -0.12249311 | 299.11896 | 301.84167 | -0.058369927
137.4 | -2.996212 | -20.975954 | 0.21364559 | 57.810196 | 299.9996 | 0.024472028 | -60.288815 | -0.12185104 | 299.17227 | 301.87534 | -0.058325563
137.5 | -2.9964378 | -21.043858 | 0.21316665 | 57.803387 | 299.9996 | 0.024424205 | -60.496315 | -0.12223738 | 299.18982 | 301.92877 | -0.058325227
137.6 | -2.9964476 | -21.099871 | 0.21320996 | 57.672001 | 299.9996 | 0.024438271 | -60.658665 | -0.12225968 | 299.19946 | 301.96371 | -0.058519438
137.7 | -2.996448 | -20.994932 | 0.21319532 | 57.541306 | 299.9996 | 0.024427339 | -60.379055 | -0.12137653 | 299.20239 | 301.92557 | -0.058616351
137.8 | -2.996448 | -20.997005 | 0.21295688 | 57.535656 | 299.9996 | 0.024403563 | -60.380619 | -0.12203337 | 299.24863 | 301.94608 | -0.058334101
137.9 | -2.9730983 | -21.004192 | 0.2128053 | 57.535416 | 299.9996 | 0.024380017 | -60.387051 | -0.12196539 | 299.26022 | 302.02655 | -0.058478113
138 | -2.9678721 | -21.020205 | 0.21246226 | 57.528725 | 299.9996 | 0.02433881 | -60.432873 | -0.12206256 | 299.27045 | 302.00723 | -0.058627333
138.1 | -2.9909959 | -20.97714 | 0.21224688 | 57.397346 | 299.9996 | 0.024332225 | -60.312981 | -0.12187199 | 299.32349 | 302.00323 | -0.058477554
138.2 | -2.9728627 | -21.021204 | 0.21182561 | 57.266647 | 299.9996 | 0.024274357 | -60.449913 | -0.12217411 | 299.3717 | 302.02017 | -0.058502223
138.3 | -2.9912117 | -20.867931 | 0.21201457 | 57.13805 | 299.9996 | 0.024291039 | -59.989426 | -0.12140272 | 299.39743 | 302.05624 | -0.058506258
138.4 | -2.9962215 | -20.887243 | 0.21216267 | 57.24432 | 299.9996 | 0.024313614 | -60.052364 | -0.12171719 | 299.34668 | 302.01505 | -0.058285043
138.5 | -2.9964383 | -20.911386 | 0.21208143 | 56.997246 | 299.9996 | 0.024299631 | -60.124504 | -0.1220309 | 299.4404 | 302.15039 | -0.05830729
138.6 | -2.9964476 | -20.943697 | 0.21176444 | 57.05135 | 299.9996 | 0.024267958 | -60.23304 | -0.12207215 | 299.43228 | 302.07797 | -0.05837274
138.7 | -2.996448 | -20.824369 | 0.21152405 | 56.998383 | 299.9996 | 0.024236491 | -59.88884 | -0.12129518 | 299.37839 | 302.07648 | -0.058522932
138.8 | -2.996448 | -20.931286 | 0.21093719 | 56.986614 | 299.9996 | 0.02417252 | -60.162228 | -0.122183 | 299.41611 | 302.0827 | -0.058446355
138.9 | -2.996448 | -20.908903 | 0.21083972 | 56.863167 | 299.9996 | 0.024162935 | -60.109726 | -0.12192953 | 299.49405 | 302.14108 | -0.058436025
139 | -2.996448 | -21.003098 | 0.21094745 | 56.945786 | 299.9996 | 0.024163233 | -60.385639 | -0.12270167 | 299.42798 | 302.11102 | -0.058457162
139.1 | -2.996448 | -21.014383 | 0.21096669 | 56.861401 | 299.9996 | 0.024178244 | -60.435581 | -0.1228706 | 299.41843 | 302.1279 | -0.05837331
139.2 | -2.996448 | -20.854353 | 0.2111699 | 56.792973 | 299.9996 | 0.024196453 | -59.979103 | -0.12227284 | 299.44012 | 302.09131 | -0.058345068
139.3 | -2.996448 | -20.877462 | 0.21043865 | 56.71489 | 299.9996 | 0.024110243 | -60.009747 | -0.1223154 | 299.51208 | 302.11069 | -0.058378991
139.4 | -2.9730983 | -20.851614 | 0.21047972 | 56.711575 | 299.9996 | 0.024122048 | -59.944138 | -0.1217826 | 299.48428 | 302.13742 | -0.058519039
139.5 | -2.9912219 | -20.930553 | 0.21014801 | 56.585728 | 299.9996 | 0.024077697 | -60.167145 | -0.12240497 | 299.4971 | 302.12723 | -0.058494505
139.6 | -2.9962223 | -20.749277 | 0.21022451 | 56.477451 | 299.9996 | 0.02408576 | -59.674747 | -0.12208257 | 299.51764 | 302.146 | -0.05825701
139.7 | -2.9730887 | -20.779919 | 0.21017131 | 56.4375 | 299.9996 | 0.024085494 | -59.766716 | -0.12210976 | 299.5264 | 302.14261 | -0.058422416
139.8 | -2.9912214 | -20.732956 | 0.20987999 | 56.426289 | 299.9996 | 0.024051631 | -59.600983 | -0.12197018 | 299.55112 | 302.14722 | -0.058326848
139.9 | -2.9728725 | -20.856787 | 0.20961453 | 56.425804 | 299.9996 | 0.024033509 | -59.960739 | -0.12274234 | 299.47403 | 302.08234 | -0.058345366
140 | -2.9678624 | -20.783003 | 0.20959395 | 56.425781 | 299.9996 | 0.02401977 | -59.741055 | -0.1224499 | 299.54099 | 302.04965 | -0.058323786
140.1 | -2.9909954 | -20.669832 | 0.20969994 | 56.425781 | 299.9996 | 0.024031637 | -59.444153 | -0.12194485 | 299.50415 | 302.05841 | -0.058306772
140.2 | -2.9962125 | -20.571323 | 0.20946352 | 56.425781 | 299.9996 | 0.023996376 | -59.16869 | -0.12114379 | 299.44644 | 302.08484 | -0.058426458
140.3 | -2.9964378 | -20.655457 | 0.2092185 | 56.389156 | 299.9996 | 0.023975469 | -59.381088 | -0.12191664 | 299.41824 | 302.06094 | -0.058406375
140.4 | -2.9964476 | -20.62583 | 0.20913358 | 56.255177 | 299.9996 | 0.0239687 | -59.299866 | -0.12188388 | 299.41678 | 302.02014 | -0.058394179
140.5 | -2.9730983 | -20.684738 | 0.2088173 | 56.303616 | 299.9996 | 0.023929173 | -59.464439 | -0.12210248 | 299.39694 | 301.97275 | -0.058383476
140.6 | -2.9912219 | -20.660049 | 0.20899649 | 56.167023 | 299.9996 | 0.023946019 | -59.414249 | -0.12203236 | 299.40854 | 302.00934 | -0.058436036
140.7 | -2.9728725 | -20.668478 | 0.20875427 | 56.140308 | 299.9996 | 0.023924597 | -59.447765 | -0.12259368 | 299.35568 | 301.97745 | -0.058340605
140.8 | -2.9678624 | -20.62504 | 0.20863834 | 56.129631 | 299.9996 | 0.023906488 | -59.301243 | -0.12225606 | 299.38837 | 301.98666 | -0.058374457
140.9 | -2.9909954 | -20.585335 | 0.20890322 | 56.294468 | 299.9996 | 0.023945933 | -59.182201 | -0.12232602 | 299.26694 | 301.9259 | -0.058238219
141 | -2.9962125 | -20.561453 | 0.2084987 | 56.136295 | 299.9996 | 0.023900149 | -59.109734 | -0.12220021 | 299.30621 | 301.86136 | -0.058291048
141.1 | -2.9964378 | -20.493683 | 0.20844935 | 56.129456 | 299.9996 | 0.023883784 | -58.929985 | -0.12204129 | 299.30096 | 301.82657 | -0.0581518
141.2 | -2.9964476 | -20.519016 | 0.20846118 | 56.129162 | 299.9996 | 0.023895415 | -59.02092 | -0.12214448 | 299.27191 | 301.78198 | -0.058263347
141.3 | -2.9730983 | -20.571932 | 0.20795937 | 56.12915 | 299.9996 | 0.023829833 | -59.152775 | -0.12230735 | 299.20428 | 301.74927 | -0.05845822
141.4 | -2.9912219 | -20.592897 | 0.2074836 | 56.153957 | 299.9996 | 0.023776161 | -59.205574 | -0.12274367 | 299.16971 | 301.72125 | -0.05840905
141.5 | -2.9962223 | -20.598394 | 0.20735727 | 56.13942 | 299.9996 | 0.023759326 | -59.216324 | -0.12248253 | 299.17758 | 301.73212 | -0.058446374
141.6 | -2.9964383 | -20.490419 | 0.20800626 | 56.129593 | 299.9996 | 0.023821386 | -58.921394 | -0.12186073 | 299.17053 | 301.62906 | -0.058447991
141.7 | -2.9964476 | -20.434578 | 0.20774756 | 56.129166 | 299.9996 | 0.023814132 | -58.779663 | -0.12212704 | 299.16891 | 301.61816 | -0.058402751
141.8 | -2.996448 | -20.480814 | 0.20765677 | 56.12915 | 299.9996 | 0.023798799 | -58.893261 | -0.12264173 | 299.11813 | 301.59781 | -0.058338955
141.9 | -2.996448 | -20.420408 | 0.20772561 | 56.12915 | 299.9996 | 0.023810873 | -58.710907 | -0.12247402 | 299.06137 | 301.5751 | -0.058202311
142 | -2.996448 | -20.421204 | 0.2076077 | 56.12915 | 299.9996 | 0.023799308 | -58.711349 | -0.12215284 | 299.08636 | 301.5715 | -0.058292694
142.1 | -2.996448 | -20.52231 | 0.2068691 | 56.12915 | 299.9996 | 0.023714036 | -59.014656 | -0.12257833 | 299.00891 | 301.50851 | -0.058426205
142.2 | -2.996448 | -20.391504 | 0.20678581 | 56.12915 | 299.9996 | 0.023695175 | -58.659252 | -0.1220725 | 299.03278 | 301.47195 | -0.058438852
142.3 | -2.9730983 | -20.388702 | 0.20656957 | 56.12915 | 299.9996 | 0.023672177 | -58.628067 | -0.12240867 | 298.9935 | 301.43521 | -0.058363605
142.4 | -2.9678721 | -20.224106 | 0.20706169 | 56.157158 | 299.9996 | 0.023729498 | -58.148308 | -0.12133387 | 298.93008 | 301.4425 | -0.058456022
142.5 | -2.9909959 | -20.331812 | 0.20679149 | 56.206158 | 299.9996 | 0.023698781 | -58.445595 | -0.121796 | 298.9025 | 301.39935 | -0.058394954
142.6 | -2.9962125 | -20.3526 | 0.2067679 | 56.285801 | 299.9996 | 0.023689218 | -58.527027 | -0.12187581 | 298.87503 | 301.33466 | -0.058443744
142.7 | -2.9730883 | -20.331562 | 0.20668268 | 56.270176 | 299.9996 | 0.023682786 | -58.495781 | -0.12248255 | 298.87869 | 301.29846 | -0.058395475
142.8 | -2.9678717 | -20.319712 | 0.2064728 | 56.249134 | 299.9996 | 0.023671277 | -58.434441 | -0.12213361 | 298.82556 | 301.31012 | -0.05852123
142.9 | -2.9909959 | -20.352446 | 0.20636813 | 56.39912 | 299.9996 | 0.023659512 | -58.518482 | -0.1223297 | 298.78714 | 301.22723 | -0.058411788
143 | -2.9962125 | -20.303873 | 0.20622449 | 56.329765 | 299.9996 | 0.023643848 | -58.360554 | -0.12201861 | 298.79825 | 301.24341 | -0.058310956
143.1 | -2.9730883 | -20.432068 | 0.20590797 | 56.291142 | 299.9996 | 0.023606429 | -58.754757 | -0.12264484 | 298.77618 | 301.16818 | -0.058466125
143.2 | -2.9678717 | -20.294752 | 0.20586504 | 56.192127 | 299.9996 | 0.023599401 | -58.397327 | -0.12210783 | 298.78342 | 301.18115 | -0.058450367
143.3 | -2.9676464 | -20.247139 | 0.20563518 | 56.361568 | 299.9996 | 0.02357005 | -58.224144 | -0.12232789 | 298.72733 | 301.16782 | -0.058304362
143.4 | -2.9676366 | -20.307634 | 0.20558079 | 56.423008 | 299.9996 | 0.023558455 | -58.390205 | -0.12240341 | 298.70578 | 301.11731 | -0.05831442
143.5 | -2.9909859 | -20.268528 | 0.20549965 | 56.425663 | 299.9996 | 0.023555297 | -58.256897 | -0.12225299 | 298.65454 | 301.10999 | -0.058226585
143.6 | -2.996212 | -20.258366 | 0.20551245 | 56.34066 | 299.9996 | 0.023551201 | -58.255272 | -0.12186574 | 298.67947 | 301.04883 | -0.058371205
143.7 | -2.9730883 | -20.294853 | 0.20528318 | 56.355846 | 299.9996 | 0.02352839 | -58.397625 | -0.12228289 | 298.65616 | 301.08002 | -0.058520701
143.8 | -2.9912214 | -20.155134 | 0.20541932 | 56.42276 | 299.9996 | 0.023555661 | -57.960598 | -0.12202027 | 298.64026 | 300.98874 | -0.058374785
143.9 | -2.9962223 | -20.125908 | 0.20542251 | 56.425652 | 299.9996 | 0.023544937 | -57.867626 | -0.12198515 | 298.56223 | 300.92279 | -0.058304928
144 | -2.9964383 | -20.261889 | 0.20490029 | 56.425774 | 299.9996 | 0.023489542 | -58.239044 | -0.12255295 | 298.54956 | 300.93631 | -0.05832088
144.1 | -2.9730978 | -20.34153 | 0.20476833 | 56.518867 | 299.9996 | 0.023470148 | -58.490028 | -0.12244743 | 298.52655 | 300.89355 | -0.058458745
144.2 | -2.9912219 | -20.135683 | 0.20501342 | 56.587105 | 299.9996 | 0.023500314 | -57.933788 | -0.1215955 | 298.50958 | 300.88696 | -0.058472838
144.3 | -2.9962223 | -20.183735 | 0.2045759 | 56.624401 | 299.9996 | 0.023456059 | -58.0443 | -0.12226191 | 298.4491 | 300.86407 | -0.058396596
144.4 | -2.9964383 | -20.176136 | 0.20448175 | 56.624371 | 299.9996 | 0.023434609 | -58.012402 | -0.12231929 | 298.45892 | 300.84787 | -0.058221787
144.5 | -2.9730978 | -20.101994 | 0.20436315 | 56.699429 | 299.9996 | 0.023425363 | -57.785084 | -0.12142939 | 298.43665 | 300.78552 | -0.058380894
144.6 | -2.9678721 | -20.165478 | 0.20425066 | 56.540661 | 299.9996 | 0.02340981 | -57.978909 | -0.12149857 | 298.48514 | 300.75906 | -0.058451451
144.7 | -2.9676464 | -20.366615 | 0.20397048 | 56.704048 | 299.9996 | 0.023371778 | -58.582676 | -0.12296455 | 298.37695 | 300.74957 | -0.058304515
144.8 | -2.9676366 | -20.115175 | 0.20400867 | 56.711105 | 299.9996 | 0.023387965 | -57.847343 | -0.1215785 | 298.43701 | 300.78964 | -0.058421064
144.9 | -2.9676361 | -20.146227 | 0.20341711 | 56.711414 | 299.9996 | 0.023316013 | -57.933567 | -0.12218249 | 298.3692 | 300.78476 | -0.058309637
145 | -2.9676361 | -20.19455 | 0.20308262 | 56.711426 | 299.9996 | 0.023277484 | -58.062885 | -0.122036 | 298.35645 | 300.75851 | -0.058367461
145.1 | -2.9676361 | -20.22756 | 0.20318985 | 56.711426 | 299.9996 | 0.023292348 | -58.145641 | -0.12236226 | 298.32327 | 300.69791 | -0.05815164
145.2 | -2.9676361 | -20.16935 | 0.20325643 | 56.711426 | 299.9996 | 0.023295645 | -57.996014 | -0.12168056 | 298.28717 | 300.70859 | -0.058262121
145.3 | -2.9676361 | -20.268215 | 0.20301187 | 56.804657 | 299.9996 | 0.023277877 | -58.299282 | -0.12246401 | 298.29678 | 300.66898 | -0.058368247
145.4 | -2.9909859 | -20.104784 | 0.20307989 | 56.748016 | 299.9996 | 0.023287877 | -57.821407 | -0.12164023 | 298.28787 | 300.67899 | -0.058505319
145.5 | -2.9728622 | -19.987095 | 0.2031246 | 56.915554 | 299.9996 | 0.023281656 | -57.469673 | -0.12092239 | 298.24188 | 300.6134 | -0.058478247
145.6 | -2.9678619 | -20.076609 | 0.20321269 | 56.852966 | 299.9996 | 0.023294393 | -57.702446 | -0.121337 | 298.29309 | 300.6131 | -0.058322333
145.7 | -2.9909954 | -20.253481 | 0.2028016 | 56.980335 | 299.9996 | 0.023243798 | -58.226521 | -0.1223752 | 298.21231 | 300.58588 | -0.058226563
145.8 | -2.9962125 | -20.156668 | 0.20271514 | 56.985836 | 299.9996 | 0.023238732 | -57.987385 | -0.12194427 | 298.24609 | 300.52936 | -0.058318131
145.9 | -2.9964378 | -20.024704 | 0.20286082 | 56.986073 | 299.9996 | 0.023253908 | -57.591347 | -0.12141004 | 298.16132 | 300.55695 | -0.058425382
146 | -2.9964476 | -20.140146 | 0.20258704 | 56.986084 | 299.9996 | 0.023219271 | -57.9119 | -0.12235296 | 298.17551 | 300.61227 | -0.05824396
146.1 | -2.996448 | -20.152403 | 0.20242576 | 56.986084 | 299.9996 | 0.023201641 | -57.913643 | -0.12199808 | 298.18161 | 300.57767 | -0.058199979
146.2 | -2.9730983 | -20.082594 | 0.20241171 | 57.116154 | 299.9996 | 0.023206022 | -57.735729 | -0.12093182 | 298.16092 | 300.496 | -0.058299243
146.3 | -2.9678721 | -20.276756 | 0.2021571 | 57.056442 | 299.9996 | 0.023172231 | -58.332832 | -0.12250096 | 298.15689 | 300.49838 | -0.058327623
146.4 | -2.9676464 | -20.264351 | 0.20209397 | 57.107792 | 299.9996 | 0.023172282 | -58.274998 | -0.12271776 | 298.13672 | 300.52887 | -0.058334462
146.5 | -2.9909863 | -20.092634 | 0.20184901 | 57.254131 | 299.9996 | 0.023135034 | -57.773064 | -0.12190309 | 298.07822 | 300.54572 | -0.058257293
146.6 | -2.9728622 | -20.237486 | 0.20123379 | 57.260456 | 299.9996 | 0.023072323 | -58.171764 | -0.12217466 | 298.11411 | 300.43936 | -0.058374669
146.7 | -2.9912117 | -20.229227 | 0.20108603 | 57.260727 | 299.9996 | 0.023043476 | -58.15324 | -0.12163752 | 298.14722 | 300.53323 | -0.058396984
146.8 | -2.9962215 | -20.236277 | 0.20122686 | 57.260742 | 299.9996 | 0.023072736 | -58.197361 | -0.12174615 | 298.10654 | 300.509 | -0.058412064
146.9 | -2.9964383 | -20.217064 | 0.20115486 | 57.260742 | 299.9996 | 0.023067789 | -58.136387 | -0.12223863 | 298.10583 | 300.50937 | -0.058408309
147 | -2.9964476 | -20.152502 | 0.20112115 | 57.200863 | 299.9996 | 0.023066508 | -57.952477 | -0.12203548 | 298.09378 | 300.45816 | -0.058399167
147.1 | -2.996448 | -20.146866 | 0.20094705 | 57.258152 | 299.9996 | 0.023033721 | -57.929329 | -0.12169632 | 298.06583 | 300.44556 | -0.05840556
147.2 | -2.996448 | -20.268095 | 0.20062391 | 57.260632 | 299.9996 | 0.022994209 | -58.249432 | -0.12220814 | 298.1348 | 300.5032 | -0.058247045
147.3 | -2.996448 | -20.222269 | 0.20059103 | 57.260735 | 299.9996 | 0.022997556 | -58.139427 | -0.12166546 | 298.16019 | 300.45267 | -0.058270365
147.4 | -2.996448 | -20.179651 | 0.20056695 | 57.260742 | 299.9996 | 0.023009516 | -58.043034 | -0.12141853 | 298.17191 | 300.50516 | -0.058336701
147.5 | -2.996448 | -20.079542 | 0.2005423 | 57.372284 | 299.9996 | 0.022998149 | -57.741661 | -0.12133539 | 298.09995 | 300.44568 | -0.058230564
147.6 | -2.996448 | -20.158909 | 0.20020001 | 57.360626 | 299.9996 | 0.022953615 | -57.962521 | -0.12232066 | 298.10049 | 300.453 | -0.057981305
147.7 | -2.996448 | -20.169523 | 0.20004325 | 57.332062 | 299.9996 | 0.022934897 | -57.963337 | -0.12148407 | 298.12933 | 300.45828 | -0.05817347
147.8 | -2.996448 | -20.181889 | 0.2002897 | 57.323334 | 299.9996 | 0.022959482 | -58.016716 | -0.12100853 | 298.14114 | 300.53604 | -0.058243442
147.9 | -2.9730983 | -20.087692 | 0.20054893 | 57.46624 | 299.9996 | 0.022994259 | -57.783703 | -0.12106496 | 298.10492 | 300.4296 | -0.058151327
148 | -2.9678721 | -20.189682 | 0.20001915 | 57.429852 | 299.9996 | 0.022929195 | -58.055202 | -0.12197101 | 298.14725 | 300.43469 | -0.058163475
148.1 | -2.9676464 | -20.223925 | 0.19986676 | 57.439098 | 299.9996 | 0.022914242 | -58.150856 | -0.12200163 | 298.11945 | 300.4216 | -0.05819251
148.2 | -2.9909863 | -20.132824 | 0.19980174 | 57.491997 | 299.9996 | 0.02291448 | -57.869152 | -0.12120213 | 298.1105 | 300.39047 | -0.058175534
148.3 | -2.996212 | -20.340719 | 0.19948994 | 57.533531 | 299.9996 | 0.022860076 | -58.469612 | -0.12221178 | 298.12299 | 300.4469 | -0.058199782
148.4 | -2.9964378 | -20.277065 | 0.19934154 | 57.53532 | 299.9996 | 0.02285536 | -58.315464 | -0.12151757 | 298.07675 | 300.44931 | -0.058365878
148.5 | -2.9730978 | -20.137558 | 0.19947258 | 57.572437 | 299.9996 | 0.022877732 | -57.903763 | -0.12103666 | 298.09512 | 300.42926 | -0.058354799
148.6 | -2.9912219 | -20.30291 | 0.19931193 | 57.709103 | 299.9996 | 0.022850409 | -58.382099 | -0.12227675 | 298.11472 | 300.46341 | -0.058336072
148.7 | -2.9962223 | -20.20574 | 0.19921695 | 57.805702 | 299.9996 | 0.022843603 | -58.092251 | -0.12192642 | 298.17883 | 300.48911 | -0.058098994
148.8 | -2.9964383 | -20.382889 | 0.19888146 | 57.809875 | 299.9996 | 0.02279886 | -58.582817 | -0.12232208 | 298.1337 | 300.50244 | -0.058195572
148.9 | -2.9730978 | -20.351795 | 0.19870977 | 57.810051 | 299.9996 | 0.022772651 | -58.508835 | -0.12131283 | 298.2059 | 300.46463 | -0.058378782
149 | -2.9912219 | -20.486361 | 0.19820856 | 57.810059 | 299.9996 | 0.022721358 | -58.919003 | -0.12241808 | 298.19324 | 300.51187 | -0.058413029
149.1 | -2.9728725 | -20.215147 | 0.19845086 | 57.845615 | 299.9996 | 0.022743817 | -58.134846 | -0.1209459 | 298.17618 | 300.58014 | -0.058344889
149.2 | -2.9678624 | -20.262239 | 0.19835524 | 57.905743 | 299.9996 | 0.022752574 | -58.26292 | -0.12111966 | 298.21237 | 300.63074 | -0.058437385
149.3 | -2.9676456 | -20.348675 | 0.19820704 | 57.830353 | 299.9996 | 0.022727564 | -58.471909 | -0.12149708 | 298.25034 | 300.61069 | -0.058353238
149.4 | -2.9676366 | -20.420681 | 0.19853339 | 57.810928 | 299.9996 | 0.022756871 | -58.697803 | -0.12184668 | 298.24814 | 300.65616 | -0.05824456
149.5 | -2.9909859 | -20.492395 | 0.19814615 | 57.877178 | 299.9996 | 0.022725828 | -58.942886 | -0.12223321 | 298.21671 | 300.64908 | -0.058261704
149.6 | -2.996212 | -20.397564 | 0.19809502 | 57.835987 | 299.9996 | 0.022710063 | -58.652843 | -0.12178581 | 298.29956 | 300.67099 | -0.058234755
149.7 | -2.9730883 | -20.319349 | 0.19796239 | 57.973354 | 299.9996 | 0.022699367 | -58.423466 | -0.12149226 | 298.298 | 300.64639 | -0.058154009
149.8 | -2.9912214 | -20.382372 | 0.19774333 | 57.922874 | 299.9996 | 0.022669906 | -58.587795 | -0.12203346 | 298.3255 | 300.68872 | -0.058170676
149.9 | -2.9962223 | -20.366285 | 0.19780548 | 58.014084 | 299.9996 | 0.022678187 | -58.541988 | -0.12129932 | 298.26071 | 300.6582 | -0.05816767
150 | -2.9964383 | -20.504164 | 0.19748469 | 58.024998 | 299.9996 | 0.022645045 | -58.957623 | -0.12155814 | 298.3143 | 300.70148 | -0.058343273
150.1 | -2.9730978 | -20.500105 | 0.19724414 | 58.055569 | 299.9996 | 0.022617007 | -58.949394 | -0.12171375 | 298.29547 | 300.73849 | -0.058392197
150.2 | -2.9678721 | -20.513805 | 0.19713256 | 58.072945 | 299.9996 | 0.022606656 | -58.991383 | -0.12232002 | 298.32083 | 300.73715 | -0.058222376
150.3 | -2.9909959 | -20.3901 | 0.19718315 | 58.006618 | 299.9996 | 0.022608757 | -58.629383 | -0.12183276 | 298.38791 | 300.77948 | -0.058076888
150.4 | -2.9962125 | -20.356834 | 0.19730648 | 57.890778 | 299.9996 | 0.022615446 | -58.497158 | -0.12124245 | 298.41837 | 300.77365 | -0.058205549
150.5 | -2.9964378 | -20.411186 | 0.19697843 | 57.948978 | 299.9996 | 0.022591639 | -58.664211 | -0.12089865 | 298.39713 | 300.79184 | -0.058245458
150.6 | -2.9964476 | -20.405611 | 0.19694722 | 58.061432 | 299.9996 | 0.022580694 | -58.695126 | -0.12117516 | 298.36398 | 300.80139 | -0.058225039
150.7 | -2.9730983 | -20.479074 | 0.19670981 | 57.827831 | 299.9996 | 0.022550434 | -58.887615 | -0.12209889 | 298.47366 | 300.83029 | -0.058127824
150.8 | -2.9678721 | -20.424486 | 0.19665016 | 57.972488 | 299.9996 | 0.022555819 | -58.724213 | -0.12187704 | 298.46857 | 300.88403 | -0.058063313
150.9 | -2.9909959 | -20.401102 | 0.19651875 | 57.922497 | 299.9996 | 0.022529192 | -58.639565 | -0.12120704 | 298.47308 | 300.81464 | -0.058202688
151 | -2.9728627 | -20.45418 | 0.19627969 | 57.830925 | 299.9996 | 0.02250888 | -58.791325 | -0.12120146 | 298.56345 | 300.91846 | -0.058220185
151.1 | -2.9678619 | -20.466379 | 0.19617446 | 57.810963 | 299.9996 | 0.022495331 | -58.841911 | -0.120987 | 298.55084 | 300.95218 | -0.058228839
151.2 | -2.9676456 | -20.475182 | 0.19622532 | 57.810101 | 299.9996 | 0.022500023 | -58.879173 | -0.12147991 | 298.57755 | 300.98108 | -0.058149144
151.3 | -2.9909863 | -20.577278 | 0.19567311 | 57.826069 | 299.9996 | 0.022451915 | -59.175014 | -0.12250401 | 298.57706 | 301.03043 | -0.058021419
151.4 | -2.996212 | -20.464266 | 0.19581109 | 57.866817 | 299.9996 | 0.022447286 | -58.846237 | -0.12176394 | 298.5835 | 300.99835 | -0.058040477
151.5 | -2.9730883 | -20.479931 | 0.19569518 | 57.812511 | 299.9996 | 0.022443293 | -58.848625 | -0.12161571 | 298.60333 | 301.00003 | -0.058096111
151.6 | -2.9678717 | -20.476662 | 0.19575857 | 57.826122 | 299.9996 | 0.022444766 | -58.857178 | -0.12097775 | 298.63361 | 301.04565 | -0.058273602
151.7 | -2.9909959 | -20.56588 | 0.19558291 | 57.810757 | 299.9996 | 0.022424662 | -59.151211 | -0.12162317 | 298.66104 | 301.0419 | -0.058241282
151.8 | -2.9728627 | -20.484877 | 0.19535053 | 57.810085 | 299.9996 | 0.022410203 | -58.90358 | -0.12147292 | 298.6871 | 301.04391 | -0.058181681
151.9 | -2.9678619 | -20.53301 | 0.19527099 | 57.810059 | 299.9996 | 0.022398017 | -59.040653 | -0.12198704 | 298.7121 | 301.11664 | -0.058158278
152 | -2.9676456 | -20.573551 | 0.19482955 | 57.810059 | 299.9996 | 0.022339815 | -59.146313 | -0.12178516 | 298.69864 | 301.10373 | -0.058307789
152.1 | -2.9676366 | -20.537521 | 0.19497131 | 57.810059 | 299.9996 | 0.022365408 | -59.02634 | -0.12135869 | 298.66809 | 301.11679 | -0.058222752
152.2 | -2.9909859 | -20.609287 | 0.19521242 | 57.810059 | 299.9996 | 0.022376919 | -59.241386 | -0.12170158 | 298.73413 | 301.08344 | -0.058081441
152.3 | -2.996212 | -20.53281 | 0.19477467 | 57.770054 | 299.9996 | 0.022341281 | -59.049644 | -0.12142541 | 298.76303 | 301.12836 | -0.058172349
152.4 | -2.9964378 | -20.57102 | 0.19478798 | 57.801186 | 299.9996 | 0.02234403 | -59.156498 | -0.12174606 | 298.75537 | 301.18695 | -0.058268122
152.5 | -2.9730978 | -20.507906 | 0.19461437 | 57.700211 | 299.9996 | 0.02231724 | -58.967625 | -0.12175444 | 298.79819 | 301.19168 | -0.058218412
152.6 | -2.9678721 | -20.457916 | 0.19466059 | 57.63744 | 299.9996 | 0.02232594 | -58.792088 | -0.12120297 | 298.83313 | 301.1442 | -0.058270175
152.7 | -2.9676464 | -20.600857 | 0.1942862 | 57.754822 | 299.9996 | 0.022274686 | -59.217003 | -0.12148163 | 298.79541 | 301.1488 | -0.058315452
152.8 | -2.9676366 | -20.681911 | 0.19444233 | 57.658203 | 299.9996 | 0.022300491 | -59.476307 | -0.12181833 | 298.84509 | 301.18903 | -0.058367174
152.9 | -2.9909859 | -20.626398 | 0.19438048 | 57.737961 | 299.9996 | 0.022290101 | -59.306347 | -0.12190557 | 298.79642 | 301.27811 | -0.058272738
153 | -2.996212 | -20.551794 | 0.19400559 | 57.609695 | 299.9996 | 0.022250442 | -59.097561 | -0.12180752 | 298.85202 | 301.26343 | -0.058203831
153.1 | -2.9730883 | -20.418943 | 0.19396657 | 57.597019 | 299.9996 | 0.022252033 | -58.711834 | -0.12098073 | 298.83182 | 301.216 | -0.05818994
153.2 | -2.9678717 | -20.567459 | 0.19375497 | 57.613091 | 299.9996 | 0.022217868 | -59.102867 | -0.12164058 | 298.86349 | 301.27731 | -0.0582605
153.3 | -2.9676464 | -20.517895 | 0.19376005 | 57.555382 | 299.9996 | 0.022221774 | -58.969292 | -0.12102215 | 298.86752 | 301.22849 | -0.05821047
153.4 | -2.9909863 | -20.457737 | 0.19417693 | 57.536263 | 299.9996 | 0.022265431 | -58.845932 | -0.12095322 | 298.92889 | 301.27234 | -0.058181074
153.5 | -2.9728622 | -20.583649 | 0.19350874 | 57.535439 | 299.9996 | 0.022186637 | -59.18922 | -0.12183294 | 298.90292 | 301.2536 | -0.058267891
153.6 | -2.9678619 | -20.52198 | 0.1934042 | 57.535404 | 299.9996 | 0.022177858 | -59.005623 | -0.12175614 | 298.87775 | 301.2467 | -0.058211017
153.7 | -2.9676456 | -20.577368 | 0.19298005 | 57.535404 | 299.9996 | 0.022127824 | -59.152328 | -0.12210944 | 298.92438 | 301.27396 | -0.058204412
153.8 | -2.9909863 | -20.580835 | 0.1927582 | 57.535404 | 299.9996 | 0.022108082 | -59.151241 | -0.1215811 | 298.94046 | 301.27512 | -0.058285538
153.9 | -2.9728622 | -20.571806 | 0.19284005 | 57.535404 | 299.9996 | 0.022115191 | -59.134895 | -0.1210881 | 298.8833 | 301.31451 | -0.058320805
154 | -2.9678619 | -20.533789 | 0.19297022 | 57.535404 | 299.9996 | 0.022130413 | -59.054066 | -0.12181183 | 298.96085 | 301.26868 | -0.058108348
154.1 | -2.9676456 | -20.418489 | 0.19294484 | 57.518787 | 299.9996 | 0.022136766 | -58.718761 | -0.12102357 | 298.97827 | 301.28891 | -0.058205176
154.2 | -2.9676366 | -20.437332 | 0.19250645 | 57.511299 | 299.9996 | 0.022085533 | -58.763344 | -0.12157636 | 298.98141 | 301.30618 | -0.058011286
154.3 | -2.9676361 | -20.372145 | 0.19243197 | 57.437664 | 299.9996 | 0.022062581 | -58.553894 | -0.12094185 | 298.98587 | 301.31287 | -0.05807478
154.4 | -2.9676361 | -20.248407 | 0.19262218 | 57.381702 | 299.9996 | 0.022101099 | -58.197056 | -0.12922229 | 298.9928 | 301.31805 | -0.058136903
154.5 | -2.9909859 | -19.819014 | 0.1936038 | 57.297127 | 299.9996 | 0.022199767 | -56.990379 | -0.12707379 | 299.01089 | 301.33337 | -0.058291119
154.6 | -2.9728622 | -19.356543 | 0.19456717 | 57.402946 | 299.9996 | 0.022312067 | -55.658218 | -0.12456706 | 298.99316 | 301.37683 | -0.058547597
154.7 | -2.9678619 | -19.142584 | 0.19484131 | 57.266884 | 299.9996 | 0.022347061 | -55.04464 | -0.12330382 | 299.03543 | 301.42825 | -0.05866693
154.8 | -2.9676456 | -19.039915 | 0.19495124 | 57.370476 | 299.9996 | 0.022358475 | -54.742256 | -0.12309533 | 299.04868 | 301.44763 | -0.058424965
154.9 | -2.9676366 | -18.939169 | 0.19520189 | 57.26548 | 299.9996 | 0.022387799 | -54.421562 | -0.12222035 | 299.10535 | 301.34976 | -0.058393564
155 | -2.9909859 | -18.976927 | 0.19509523 | 57.260944 | 299.9996 | 0.022367783 | -54.549507 | -0.12210594 | 299.06827 | 301.36859 | -0.058451142
155.1 | -2.9728622 | -18.994394 | 0.19537491 | 57.26075 | 299.9996 | 0.022410683 | -54.629265 | -0.1221091 | 299.0827 | 301.36273 | -0.058571126
155.2 | -2.9678619 | -18.796274 | 0.19564034 | 57.229584 | 299.9996 | 0.022450157 | -54.046417 | -0.1211514 | 299.12326 | 301.38647 | -0.058537059
155.3 | -2.9909954 | -18.902668 | 0.19546993 | 57.02037 | 299.9996 | 0.022408679 | -54.352184 | -0.12230129 | 299.15964 | 301.39877 | -0.058535967
155.4 | -2.9962125 | -18.779945 | 0.19556896 | 57.14431 | 299.9996 | 0.022429632 | -53.984913 | -0.12115626 | 299.10736 | 301.36591 | -0.058673177
155.5 | -2.9964378 | -18.892956 | 0.19536848 | 57.17683 | 299.9996 | 0.02239552 | -54.299004 | -0.12124749 | 299.12079 | 301.37729 | -0.058742732
155.6 | -2.9964476 | -18.788225 | 0.1955961 | 57.025383 | 299.9996 | 0.022426184 | -54.01144 | -0.1206783 | 299.14828 | 301.3717 | -0.058632489
155.7 | -2.9730983 | -18.924742 | 0.19536214 | 57.154217 | 299.9996 | 0.022404186 | -54.425034 | -0.1221744 | 299.09195 | 301.39166 | -0.058437143
155.8 | -2.9678721 | -18.996424 | 0.19498871 | 57.058647 | 299.9996 | 0.022361966 | -54.627865 | -0.12242538 | 299.09772 | 301.37918 | -0.058534376
155.9 | -2.9909959 | -18.882065 | 0.19528098 | 57.04744 | 299.9996 | 0.022397786 | -54.291771 | -0.12189887 | 299.12692 | 301.30856 | -0.058526296
156 | -2.9962125 | -18.763212 | 0.19534805 | 57.005306 | 299.9996 | 0.022405311 | -53.918182 | -0.12134987 | 299.11197 | 301.35049 | -0.05846421
156.1 | -2.9964378 | -18.881762 | 0.19526339 | 57.096039 | 299.9996 | 0.022382934 | -54.274014 | -0.1216705 | 299.0932 | 301.39084 | -0.05847514
156.2 | -2.9964476 | -18.916616 | 0.19497551 | 56.990837 | 299.9996 | 0.022368193 | -54.400414 | -0.1217054 | 299.13303 | 301.3176 | -0.058556076
156.3 | -2.9730983 | -18.757456 | 0.19530712 | 56.986294 | 299.9996 | 0.022392472 | -53.933956 | -0.12145626 | 299.14758 | 301.38901 | -0.058427725
156.4 | -2.9678721 | -18.701832 | 0.19534899 | 56.986092 | 299.9996 | 0.022400035 | -53.777504 | -0.1210844 | 299.08627 | 301.35892 | -0.058459468
156.5 | -2.9909959 | -18.876038 | 0.19457261 | 56.986084 | 299.9996 | 0.022316827 | -54.272808 | -0.12190113 | 299.0621 | 301.30548 | -0.058606155
156.6 | -2.9962125 | -18.846111 | 0.19488199 | 56.986084 | 299.9996 | 0.022346996 | -54.157524 | -0.12156986 | 299.05496 | 301.29993 | -0.058488041
156.7 | -2.9730883 | -18.833904 | 0.19493124 | 56.986084 | 299.9996 | 0.022359267 | -54.134289 | -0.12136942 | 299.09024 | 301.25516 | -0.058498871
156.8 | -2.9678717 | -18.810869 | 0.19481403 | 57.111778 | 299.9996 | 0.022343906 | -54.104668 | -0.12172647 | 299.03052 | 301.31894 | -0.058265772
156.9 | -2.9909959 | -18.78933 | 0.19457968 | 56.99152 | 299.9996 | 0.0223161 | -54.030819 | -0.12171298 | 299.05554 | 301.2858 | -0.058372602
157 | -2.9728627 | -18.771538 | 0.19427711 | 56.98632 | 299.9996 | 0.022294279 | -53.975193 | -0.1216218 | 299.04099 | 301.22214 | -0.058300801
157.1 | -2.9678619 | -18.672998 | 0.19466746 | 56.986095 | 299.9996 | 0.022321824 | -53.676159 | -0.12115029 | 299.02768 | 301.21695 | -0.058262102
157.2 | -2.9676456 | -18.859047 | 0.19433001 | 56.986084 | 299.9996 | 0.022280404 | -54.204453 | -0.12189653 | 299.02728 | 301.18863 | -0.05822571
157.3 | -2.9909863 | -18.856968 | 0.19438475 | 56.986084 | 299.9996 | 0.022292348 | -54.214573 | -0.12129115 | 298.97653 | 301.16995 | -0.058465749
157.4 | -2.996212 | -18.832335 | 0.19452144 | 56.986084 | 299.9996 | 0.022301467 | -54.15733 | -0.12136783 | 298.98444 | 301.1405 | -0.058442079
157.5 | -2.9964378 | -18.819197 | 0.19412561 | 57.002655 | 299.9996 | 0.022265458 | -54.120613 | -0.12170633 | 298.9855 | 301.16278 | -0.058420431
157.6 | -2.9964476 | -18.751339 | 0.19450639 | 56.986801 | 299.9996 | 0.022305733 | -53.915058 | -0.12093501 | 298.96518 | 301.16327 | -0.058534853
157.7 | -2.996448 | -18.801613 | 0.19452235 | 57.026863 | 299.9996 | 0.022307616 | -54.025482 | -0.12120751 | 298.92395 | 301.15768 | -0.058561645
157.8 | -2.996448 | -18.924175 | 0.19430475 | 57.011494 | 299.9996 | 0.022279693 | -54.387447 | -0.12191828 | 298.93417 | 301.06961 | -0.058426958
157.9 | -2.9729879 | -18.878365 | 0.19436923 | 57.08614 | 299.9996 | 0.022292227 | -54.302952 | -0.1215995 | 298.93115 | 301.11484 | -0.05836153
158 | -2.9678674 | -18.862862 | 0.19406787 | 57.106613 | 299.9996 | 0.022262676 | -54.236965 | -0.12214637 | 298.90747 | 301.13065 | -0.058291428
158.1 | -2.991106 | -18.788635 | 0.19411363 | 57.048607 | 299.9996 | 0.022256924 | -54.025501 | -0.1216819 | 298.90665 | 301.12534 | -0.058303274
158.2 | -2.9962173 | -18.78314 | 0.19382945 | 56.995865 | 299.9996 | 0.022233104 | -53.999176 | -0.12151251 | 298.8909 | 301.06625 | -0.058358613
158.3 | -2.996438 | -18.87742 | 0.19371936 | 56.986507 | 299.9996 | 0.022217127 | -54.25528 | -0.12193739 | 298.91916 | 301.08511 | -0.05822799
158.4 | -2.9964476 | -18.926523 | 0.19370298 | 57.026848 | 299.9996 | 0.022210428 | -54.396183 | -0.12171717 | 298.9198 | 301.07816 | -0.058408633
158.5 | -2.9729879 | -18.86602 | 0.19373602 | 56.994923 | 299.9996 | 0.022212325 | -54.26442 | -0.12173098 | 298.96481 | 301.05182 | -0.058327552
158.6 | -2.9678674 | -18.800329 | 0.19346854 | 57.02721 | 299.9996 | 0.022180006 | -54.06382 | -0.12132332 | 298.91876 | 301.02545 | -0.058334325
158.7 | -2.991106 | -18.856941 | 0.19361804 | 57.14481 | 299.9996 | 0.022204274 | -54.217182 | -0.12180594 | 298.86786 | 300.99802 | -0.058325812
158.8 | -2.9962173 | -18.889305 | 0.19326374 | 57.000023 | 299.9996 | 0.022166714 | -54.28746 | -0.1215172 | 298.91632 | 301.03922 | -0.058416661
158.9 | -2.9729781 | -18.950726 | 0.19319022 | 57.017746 | 299.9996 | 0.022154946 | -54.473869 | -0.12171433 | 298.91626 | 301.02042 | -0.058343686
159 | -2.9678669 | -18.968241 | 0.1931027 | 57.018513 | 299.9996 | 0.022152849 | -54.53558 | -0.12190329 | 298.89874 | 301.01352 | -0.058327712
159.1 | -2.9676461 | -18.813232 | 0.19352511 | 56.987488 | 299.9996 | 0.022199214 | -54.099304 | -0.12141412 | 298.88312 | 300.99194 | -0.058295585
159.2 | -2.9676366 | -18.927053 | 0.19309311 | 57.044365 | 299.9996 | 0.022138372 | -54.428539 | -0.12211556 | 298.83667 | 300.93234 | -0.058347743
159.3 | -2.9676361 | -18.777308 | 0.19322672 | 57.114296 | 299.9996 | 0.022159738 | -53.990189 | -0.12138143 | 298.85138 | 301.0108 | -0.058310937
159.4 | -2.9676361 | -18.905106 | 0.19310296 | 57.080898 | 299.9996 | 0.022142744 | -54.323151 | -0.12184706 | 298.8371 | 300.96555 | -0.058287241
159.5 | -2.9910963 | -19.001802 | 0.19262968 | 57.048401 | 299.9996 | 0.02208451 | -54.613029 | -0.12181113 | 298.84491 | 300.93829 | -0.058321983
159.6 | -2.9962168 | -18.98531 | 0.19263776 | 57.244484 | 299.9996 | 0.022094803 | -54.611698 | -0.1215892 | 298.79724 | 300.96368 | -0.058385774
159.7 | -2.996438 | -18.857355 | 0.1927042 | 57.144512 | 299.9996 | 0.022102956 | -54.220531 | -0.12100399 | 298.83365 | 300.94257 | -0.058430236
159.8 | -2.9729874 | -19.032011 | 0.1923276 | 57.19133 | 299.9996 | 0.022057926 | -54.723701 | -0.12245341 | 298.78928 | 300.93704 | -0.058302641
159.9 | -2.9913273 | -18.901203 | 0.19235078 | 57.193352 | 299.9996 | 0.022057995 | -54.338852 | -0.12157444 | 298.82227 | 300.93451 | -0.058408916
160 | -2.996227 | -18.916836 | 0.19229715 | 57.120731 | 299.9996 | 0.022057777 | -54.372334 | -0.12142365 | 298.82175 | 300.90002 | -0.058319733
160.1 | -2.9964385 | -18.892851 | 0.19232288 | 57.081181 | 299.9996 | 0.022059312 | -54.297489 | -0.12089562 | 298.81314 | 300.87082 | -0.058310915
160.2 | -2.9729874 | -18.879915 | 0.19197719 | 57.188591 | 299.9996 | 0.022010857 | -54.305916 | -0.12134782 | 298.81451 | 300.82513 | -0.05814432
160.3 | -2.9678674 | -18.923246 | 0.19175541 | 57.250546 | 299.9996 | 0.022000179 | -54.415367 | -0.12155825 | 298.73917 | 300.84375 | -0.058253001
160.4 | -2.9676461 | -18.780926 | 0.19186504 | 57.2603 | 299.9996 | 0.02200542 | -53.99778 | -0.12049142 | 298.7576 | 300.84262 | -0.058402307
160.5 | -2.9910965 | -18.985981 | 0.19147889 | 57.172356 | 299.9996 | 0.021953989 | -54.574299 | -0.12200218 | 298.81134 | 300.87357 | -0.05828815
160.6 | -2.9962168 | -18.891626 | 0.19169162 | 57.249844 | 299.9996 | 0.021985332 | -54.300644 | -0.12105997 | 298.77142 | 300.86493 | -0.058318269
160.7 | -2.9729781 | -19.019913 | 0.19135299 | 57.260269 | 299.9996 | 0.021944949 | -54.678242 | -0.1214895 | 298.7598 | 300.82043 | -0.058336087
160.8 | -2.9678669 | -18.947224 | 0.19135945 | 57.260719 | 299.9996 | 0.021953652 | -54.490002 | -0.12119933 | 298.72107 | 300.83301 | -0.058444168
160.9 | -2.991106 | -18.984835 | 0.19109121 | 57.260742 | 299.9996 | 0.021926453 | -54.596497 | -0.12149656 | 298.71091 | 300.81903 | -0.058399104
161 | -2.9962173 | -18.91358 | 0.19100031 | 57.260742 | 299.9996 | 0.021900956 | -54.383602 | -0.12138554 | 298.74896 | 300.8378 | -0.058323137
161.1 | -2.9729781 | -19.009464 | 0.19091912 | 57.260742 | 299.9996 | 0.02189867 | -54.625645 | -0.12152995 | 298.71179 | 300.81564 | -0.058435097
161.2 | -2.9678669 | -19.124529 | 0.19071428 | 57.260742 | 299.9996 | 0.021870209 | -54.971912 | -0.12226558 | 298.70322 | 300.7999 | -0.058302246
161.3 | -2.991106 | -19.131304 | 0.19075222 | 57.260742 | 299.9996 | 0.021875476 | -55.017185 | -0.12187506 | 298.72672 | 300.8381 | -0.058414746
161.4 | -2.9962173 | -18.972401 | 0.19083877 | 57.260742 | 299.9996 | 0.02188581 | -54.554596 | -0.12134197 | 298.72171 | 300.82489 | -0.058371767
161.5 | -2.996438 | -19.036724 | 0.1904856 | 57.260742 | 299.9996 | 0.021847857 | -54.741081 | -0.12150934 | 298.6944 | 300.85596 | -0.058532044
161.6 | -2.9964476 | -19.082237 | 0.19026068 | 57.260742 | 299.9996 | 0.021834075 | -54.869812 | -0.12188891 | 298.70547 | 300.79572 | -0.058452949
161.7 | -2.9729879 | -19.150726 | 0.19007666 | 57.291798 | 299.9996 | 0.021804312 | -55.031105 | -0.12231015 | 298.73395 | 300.8284 | -0.058309257
161.8 | -2.9678674 | -19.144943 | 0.19000514 | 57.262085 | 299.9996 | 0.021790504 | -55.028328 | -0.12196974 | 298.68954 | 300.78232 | -0.058388837
161.9 | -2.9676461 | -19.106438 | 0.19015582 | 57.260799 | 299.9996 | 0.021816738 | -54.95797 | -0.12158956 | 298.69638 | 300.79782 | -0.058549706
162 | -2.9676366 | -19.106918 | 0.18986012 | 57.260746 | 299.9996 | 0.021775646 | -54.94162 | -0.12230176 | 298.6889 | 300.77911 | -0.058370486
162.1 | -2.9676361 | -18.935701 | 0.19021048 | 57.46883 | 299.9996 | 0.021813491 | -54.447639 | -0.12141426 | 298.61472 | 300.79929 | -0.058291957
162.2 | -2.9676361 | -18.959444 | 0.18990965 | 57.335033 | 299.9996 | 0.021778964 | -54.506737 | -0.12157147 | 298.6499 | 300.73102 | -0.058263406
162.3 | -2.9676361 | -19.011833 | 0.18997125 | 57.461445 | 299.9996 | 0.021784989 | -54.640427 | -0.12114737 | 298.60617 | 300.73602 | -0.058329184
162.4 | -2.9676361 | -19.143967 | 0.18997608 | 57.316544 | 299.9996 | 0.02179255 | -55.027851 | -0.12198396 | 298.64792 | 300.73569 | -0.058243688
162.5 | -2.9676361 | -18.957239 | 0.18997526 | 57.286915 | 299.9996 | 0.021786772 | -54.525143 | -0.12123232 | 298.72092 | 300.73209 | -0.058138732
162.6 | -2.9676361 | -19.097929 | 0.18958332 | 57.442505 | 299.9996 | 0.021748316 | -54.918697 | -0.12204875 | 298.6348 | 300.72824 | -0.058264963
162.7 | -2.9676361 | -19.124285 | 0.18906389 | 57.306892 | 299.9996 | 0.021688916 | -54.988689 | -0.12197588 | 298.71844 | 300.75131 | -0.058416713
162.8 | -2.9676361 | -19.086876 | 0.18910603 | 57.478386 | 299.9996 | 0.02168276 | -54.860825 | -0.12164578 | 298.61499 | 300.77432 | -0.058429986
162.9 | -2.9910963 | -18.977173 | 0.18945366 | 57.450779 | 299.9996 | 0.02173546 | -54.548531 | -0.12073975 | 298.60748 | 300.76517 | -0.058372218
163 | -2.9727566 | -19.125332 | 0.18923117 | 57.531742 | 299.9996 | 0.021708112 | -54.989765 | -0.12179007 | 298.65421 | 300.74918 | -0.058222536
163.1 | -2.9678571 | -19.059229 | 0.18949583 | 57.504086 | 299.9996 | 0.021732261 | -54.805813 | -0.12119968 | 298.63403 | 300.77414 | -0.058378026
163.2 | -2.9676454 | -19.005379 | 0.18938939 | 57.502892 | 299.9996 | 0.021726592 | -54.654804 | -0.12125839 | 298.64264 | 300.79724 | -0.058323015
163.3 | -2.9676363 | -19.013279 | 0.18925241 | 57.427822 | 299.9996 | 0.021712799 | -54.668369 | -0.12147114 | 298.6709 | 300.71216 | -0.058175903
163.4 | -2.9676361 | -19.116571 | 0.18910573 | 57.530754 | 299.9996 | 0.021686519 | -54.934505 | -0.12166017 | 298.64182 | 300.77084 | -0.058262806
163.5 | -2.9910963 | -19.282206 | 0.18850191 | 57.535206 | 299.9996 | 0.021619389 | -55.425152 | -0.12220463 | 298.62411 | 300.75909 | -0.058287848
163.6 | -2.9962168 | -19.2038 | 0.18871208 | 57.535397 | 299.9996 | 0.021641333 | -55.237629 | -0.1219572 | 298.6412 | 300.71094 | -0.058278292
163.7 | -2.9729781 | -19.148611 | 0.18874788 | 57.477005 | 299.9996 | 0.021660058 | -55.060226 | -0.12151356 | 298.68719 | 300.74951 | -0.058410022
163.8 | -2.9678669 | -19.211729 | 0.18860161 | 57.492878 | 299.9996 | 0.021630885 | -55.240612 | -0.12189667 | 298.6987 | 300.69522 | -0.05846668
163.9 | -2.9676461 | -19.284945 | 0.18851615 | 57.486423 | 299.9996 | 0.021620367 | -55.440159 | -0.12245635 | 298.69821 | 300.72708 | -0.058382034
164 | -2.9676366 | -19.111465 | 0.1884803 | 57.52615 | 299.9996 | 0.021614596 | -54.92844 | -0.12120276 | 298.67462 | 300.70593 | -0.058272552
164.1 | -2.9910963 | -19.147509 | 0.18856403 | 57.535 | 299.9996 | 0.021618921 | -55.04208 | -0.12082802 | 298.67908 | 300.72559 | -0.058422241
164.2 | -2.9727566 | -19.11775 | 0.18818752 | 57.535389 | 299.9996 | 0.021578949 | -54.983757 | -0.12127053 | 298.62967 | 300.73611 | -0.058272582
164.3 | -2.9913175 | -19.177885 | 0.18797494 | 57.535404 | 299.9996 | 0.021565497 | -55.148315 | -0.12171419 | 298.63412 | 300.70544 | -0.058295116
164.4 | -2.9962263 | -19.216141 | 0.18790397 | 57.494663 | 299.9996 | 0.021550262 | -55.252289 | -0.12198567 | 298.69077 | 300.72736 | -0.058268875
164.5 | -2.9964383 | -19.341431 | 0.18754841 | 57.526566 | 299.9996 | 0.021514634 | -55.586624 | -0.12238652 | 298.64175 | 300.66418 | -0.058265235
164.6 | -2.9729874 | -19.158756 | 0.18812634 | 57.535023 | 299.9996 | 0.021577641 | -55.07214 | -0.12086491 | 298.66296 | 300.67883 | -0.05829813
164.7 | -2.9678674 | -19.159796 | 0.18783791 | 57.535389 | 299.9996 | 0.021561353 | -55.098999 | -0.12102042 | 298.66467 | 300.66983 | -0.058236923
164.8 | -2.9676461 | -19.159258 | 0.18775377 | 57.535404 | 299.9996 | 0.021542063 | -55.088581 | -0.1211497 | 298.65079 | 300.67029 | -0.058278076
164.9 | -2.9910965 | -19.306412 | 0.18725154 | 57.610188 | 299.9996 | 0.021475868 | -55.516022 | -0.12177647 | 298.61411 | 300.73358 | -0.058502708
165 | -2.9962168 | -19.23097 | 0.1871466 | 57.555206 | 299.9996 | 0.021474537 | -55.291069 | -0.12145727 | 298.65717 | 300.67899 | -0.058464766
165.1 | -2.9729781 | -19.225229 | 0.1873201 | 57.536259 | 299.9996 | 0.021478869 | -55.251522 | -0.12129863 | 298.69287 | 300.75305 | -0.058300927
165.2 | -2.9678669 | -19.321987 | 0.18735008 | 57.535439 | 299.9996 | 0.021479119 | -55.539272 | -0.12201352 | 298.68839 | 300.72455 | -0.058107931
165.3 | -2.9676461 | -19.339119 | 0.1872427 | 57.535404 | 299.9996 | 0.021486219 | -55.619965 | -0.12190453 | 298.73441 | 300.76093 | -0.05827843
165.4 | -2.9676366 | -19.21052 | 0.18726686 | 57.535404 | 299.9996 | 0.021479597 | -55.241596 | -0.12150192 | 298.6806 | 300.72034 | -0.058162883
165.5 | -2.9676361 | -19.178871 | 0.18714842 | 57.426277 | 299.9996 | 0.021471877 | -55.144043 | -0.12168889 | 298.73233 | 300.72635 | -0.05821057
165.6 | -2.9676361 | -19.236572 | 0.18705192 | 57.530689 | 299.9996 | 0.021452572 | -55.286518 | -0.12172432 | 298.68628 | 300.73434 | -0.058184974
165.7 | -2.9676361 | -19.306395 | 0.18692204 | 57.535198 | 299.9996 | 0.021446142 | -55.495945 | -0.12171947 | 298.71118 | 300.75562 | -0.058297247
165.8 | -2.9910963 | -19.262127 | 0.18697551 | 57.535397 | 299.9996 | 0.021451954 | -55.391396 | -0.1213342 | 298.68747 | 300.73376 | -0.058281071
165.9 | -2.9727566 | -19.249338 | 0.18695752 | 57.535404 | 299.9996 | 0.021447629 | -55.347301 | -0.12132807 | 298.67609 | 300.75491 | -0.058291774
166 | -2.9678571 | -19.365427 | 0.1865219 | 57.535404 | 299.9996 | 0.021395778 | -55.686386 | -0.12228156 | 298.71658 | 300.75726 | -0.058269028
166.1 | -2.9676454 | -19.260601 | 0.1864346 | 57.535404 | 299.9996 | 0.021394081 | -55.379101 | -0.12136059 | 298.73602 | 300.70963 | -0.058327131
166.2 | -2.9910965 | -19.347862 | 0.18631801 | 57.535404 | 299.9996 | 0.021371679 | -55.601147 | -0.121776 | 298.75354 | 300.72946 | -0.058297649
166.3 | -2.9727566 | -19.307529 | 0.18641712 | 57.535404 | 299.9996 | 0.021377062 | -55.500179 | -0.12147884 | 298.71643 | 300.7272 | -0.058205295
166.4 | -2.9678571 | -19.308365 | 0.18638973 | 57.535404 | 299.9996 | 0.021376129 | -55.528603 | -0.1216208 | 298.71945 | 300.69821 | -0.058156814
166.5 | -2.9676454 | -19.339886 | 0.18595457 | 57.535404 | 299.9996 | 0.021337627 | -55.609177 | -0.12151957 | 298.68869 | 300.78311 | -0.058334094
166.6 | -2.9910965 | -19.27957 | 0.18616226 | 57.535404 | 299.9996 | 0.021364048 | -55.435741 | -0.12155227 | 298.74298 | 300.79669 | -0.058213778
166.7 | -2.9962168 | -19.323782 | 0.18585452 | 57.535404 | 299.9996 | 0.021315318 | -55.552593 | -0.12154183 | 298.7717 | 300.79874 | -0.058244232
166.8 | -2.996438 | -19.308601 | 0.18587372 | 57.535404 | 299.9996 | 0.021323431 | -55.493153 | -0.12111553 | 298.76785 | 300.8172 | -0.058291286
166.9 | -2.9964476 | -19.488367 | 0.18582876 | 57.535404 | 299.9996 | 0.021322202 | -56.034519 | -0.12208777 | 298.71277 | 300.79492 | -0.058229093
167 | -2.996448 | -19.411848 | 0.18585883 | 57.535404 | 299.9996 | 0.021320257 | -55.81881 | -0.12166479 | 298.74823 | 300.74554 | -0.058162801
167.1 | -2.9729879 | -19.367081 | 0.18586308 | 57.535404 | 299.9996 | 0.021332791 | -55.688587 | -0.12152853 | 298.75122 | 300.78879 | -0.058208533
167.2 | -2.9678674 | -19.383024 | 0.18568249 | 57.535404 | 299.9996 | 0.021302564 | -55.730938 | -0.12174341 | 298.75336 | 300.75531 | -0.058264207
167.3 | -2.9676461 | -19.353577 | 0.18579449 | 57.535404 | 299.9996 | 0.021318959 | -55.624435 | -0.12133608 | 298.73358 | 300.80878 | -0.058250427
167.4 | -2.9910965 | -19.391939 | 0.18581276 | 57.535404 | 299.9996 | 0.021318831 | -55.739849 | -0.12123123 | 298.76968 | 300.83105 | -0.058215726
167.5 | -2.9962168 | -19.384531 | 0.18565993 | 57.535404 | 299.9996 | 0.021298911 | -55.743549 | -0.1212966 | 298.75656 | 300.78586 | -0.058186091
167.6 | -2.996438 | -19.415653 | 0.18561436 | 57.535404 | 299.9996 | 0.021302717 | -55.826557 | -0.1218467 | 298.75528 | 300.81064 | -0.058179334
167.7 | -2.9729874 | -19.463074 | 0.18534836 | 57.535404 | 299.9996 | 0.021263963 | -55.965775 | -0.12234002 | 298.78781 | 300.79745 | -0.058052126
167.8 | -2.9913273 | -19.466848 | 0.18514331 | 57.535404 | 299.9996 | 0.021247759 | -55.965099 | -0.12225871 | 298.78369 | 300.86691 | -0.058101077
167.9 | -2.9727666 | -19.537062 | 0.18518934 | 57.504543 | 299.9996 | 0.021241466 | -56.147587 | -0.12238387 | 298.75046 | 300.79117 | -0.058103833
168 | -2.9678578 | -19.486029 | 0.18527842 | 57.476219 | 299.9996 | 0.021246279 | -56.027618 | -0.12158835 | 298.80313 | 300.86752 | -0.05813051
168.1 | -2.9676456 | -19.356968 | 0.1854883 | 57.532848 | 299.9996 | 0.021278104 | -55.658058 | -0.12097197 | 298.77701 | 300.8703 | -0.058192402
168.2 | -2.9676363 | -19.492342 | 0.18500949 | 57.535294 | 299.9996 | 0.021232761 | -56.049706 | -0.12191123 | 298.78311 | 300.85168 | -0.058155634
168.3 | -2.9910963 | -19.431309 | 0.18492064 | 57.493172 | 299.9996 | 0.021215195 | -55.871136 | -0.12175354 | 298.82114 | 300.87125 | -0.058145743
168.4 | -2.9962168 | -19.404873 | 0.18487753 | 57.526619 | 299.9996 | 0.021217132 | -55.769176 | -0.12132124 | 298.79556 | 300.86487 | -0.058147781
168.5 | -2.9729781 | -19.435802 | 0.18474798 | 57.477177 | 299.9996 | 0.021190906 | -55.868965 | -0.12136147 | 298.81894 | 300.86368 | -0.058192413
168.6 | -2.991327 | -19.456806 | 0.18490611 | 57.432816 | 299.9996 | 0.021218052 | -55.950264 | -0.12165108 | 298.87708 | 300.92355 | -0.058025569
168.7 | -2.9727666 | -19.378166 | 0.18495953 | 57.46616 | 299.9996 | 0.021218643 | -55.719879 | -0.12135459 | 298.83237 | 300.90811 | -0.058062557
168.8 | -2.9678578 | -19.455248 | 0.18454611 | 57.532413 | 299.9996 | 0.021180807 | -55.942108 | -0.12196774 | 298.83044 | 300.8924 | -0.058019869
168.9 | -2.9676456 | -19.449211 | 0.18439256 | 57.535275 | 299.9996 | 0.02115649 | -55.914425 | -0.12156928 | 298.84055 | 300.91122 | -0.058122665
169 | -2.9676363 | -19.584238 | 0.18414374 | 57.418861 | 299.9996 | 0.021120867 | -56.285431 | -0.12219906 | 298.86914 | 300.92047 | -0.058106821
169.1 | -2.9676361 | -19.491682 | 0.18436496 | 57.314903 | 299.9996 | 0.021146519 | -56.042187 | -0.12168907 | 298.89813 | 300.93115 | -0.058036346
169.2 | -2.9676361 | -19.44767 | 0.18425824 | 57.518921 | 299.9996 | 0.021142365 | -55.918179 | -0.1215371 | 298.82675 | 300.98929 | -0.058134787
169.3 | -2.9676361 | -19.375959 | 0.18396112 | 57.309719 | 299.9996 | 0.02111133 | -55.716167 | -0.12099975 | 298.9054 | 300.94818 | -0.058168069
169.4 | -2.9676361 | -19.349176 | 0.18417452 | 57.379395 | 299.9996 | 0.021141656 | -55.632912 | -0.12112004 | 298.84903 | 300.92999 | -0.058115385
169.5 | -2.9910963 | -19.462437 | 0.18396311 | 57.454868 | 299.9996 | 0.021104401 | -55.929283 | -0.12131757 | 298.84323 | 300.90234 | -0.058255859
169.6 | -2.9962168 | -19.51362 | 0.18391199 | 57.27597 | 299.9996 | 0.021105835 | -56.093018 | -0.12161928 | 298.92487 | 300.93356 | -0.058208983
169.7 | -2.9729781 | -19.486441 | 0.1838719 | 57.442978 | 299.9996 | 0.021103879 | -56.039547 | -0.12148916 | 298.82794 | 300.96375 | -0.058177423
169.8 | -2.991327 | -19.623301 | 0.18337445 | 57.450729 | 299.9996 | 0.021033531 | -56.423836 | -0.12236039 | 298.8269 | 300.94583 | -0.058248535
169.9 | -2.9727666 | -19.389751 | 0.18373482 | 57.427242 | 299.9996 | 0.021079151 | -55.752964 | -0.12096875 | 298.82104 | 300.93536 | -0.058255814
170 | -2.9678578 | -19.489962 | 0.18345214 | 57.487019 | 299.9996 | 0.02104787 | -56.024048 | -0.12154909 | 298.81329 | 300.8873 | -0.058274593
170.1 | -2.9911058 | -19.620398 | 0.18349625 | 57.421967 | 299.9996 | 0.021045078 | -56.394756 | -0.12222287 | 298.84137 | 300.9624 | -0.058177311
170.2 | -2.9727571 | -19.465067 | 0.18381698 | 57.379055 | 299.9996 | 0.021095846 | -55.971447 | -0.12115764 | 298.82251 | 300.91312 | -0.058166046
170.3 | -2.9678574 | -19.289549 | 0.18395494 | 57.370358 | 299.9996 | 0.021105776 | -55.460251 | -0.12017989 | 298.89294 | 300.88708 | -0.05823756
170.4 | -2.9676454 | -19.388353 | 0.18360467 | 57.413689 | 299.9996 | 0.021073556 | -55.748653 | -0.12131933 | 298.8476 | 300.88547 | -0.05799273
170.5 | -2.9676363 | -19.469141 | 0.1831771 | 57.378315 | 299.9996 | 0.021025026 | -55.97797 | -0.12170524 | 298.86362 | 300.87769 | -0.058108956
170.6 | -2.9910963 | -19.499987 | 0.18336883 | 57.282127 | 299.9996 | 0.02103899 | -56.037682 | -0.12182371 | 298.87485 | 300.90845 | -0.058031712
170.7 | -2.9727566 | -19.610016 | 0.18325748 | 57.277973 | 299.9996 | 0.021026794 | -56.373817 | -0.12217614 | 298.86624 | 300.91498 | -0.058108658
170.8 | -2.9678571 | -19.548841 | 0.18307427 | 57.292049 | 299.9996 | 0.021003122 | -56.213589 | -0.1221453 | 298.84625 | 300.87692 | -0.058068462
170.9 | -2.9676454 | -19.308998 | 0.18335341 | 57.385796 | 299.9996 | 0.021027854 | -55.522182 | -0.12038362 | 298.83755 | 300.90302 | -0.05815807
171 | -2.9676363 | -19.458565 | 0.18276642 | 57.43084 | 299.9996 | 0.020981072 | -55.947849 | -0.12140322 | 298.81339 | 300.92712 | -0.058241501
171.1 | -2.9676361 | -19.66099 | 0.18253399 | 57.375488 | 299.9996 | 0.020942193 | -56.504913 | -0.12279768 | 298.82004 | 300.90891 | -0.058101501
171.2 | -2.9676361 | -19.587917 | 0.18242928 | 57.31015 | 299.9996 | 0.020934111 | -56.302761 | -0.12184863 | 298.82999 | 300.88898 | -0.058282722
171.3 | -2.9676361 | -19.581842 | 0.18243599 | 57.393356 | 299.9996 | 0.020931656 | -56.314014 | -0.12192036 | 298.82919 | 300.85477 | -0.058314171
171.4 | -2.9910963 | -19.396524 | 0.18270971 | 57.390175 | 299.9996 | 0.020968804 | -55.766388 | -0.12088461 | 298.83612 | 300.88586 | -0.058311149
171.5 | -2.9727566 | -19.549208 | 0.18215036 | 57.32843 | 299.9996 | 0.020909144 | -56.211189 | -0.12179639 | 298.84512 | 300.87268 | -0.058308132
171.6 | -2.9678571 | -19.470985 | 0.18214273 | 57.377033 | 299.9996 | 0.02089416 | -55.972599 | -0.12139086 | 298.86414 | 300.90833 | -0.058279555
171.7 | -2.9676454 | -19.647167 | 0.18207662 | 57.311695 | 299.9996 | 0.020897729 | -56.466393 | -0.12238624 | 298.86432 | 300.86325 | -0.05818256
171.8 | -2.9676363 | -19.42417 | 0.18243118 | 57.299973 | 299.9996 | 0.020923996 | -55.850567 | -0.12092583 | 298.8765 | 300.80011 | -0.058321759
171.9 | -2.9676361 | -19.502392 | 0.18242879 | 57.262436 | 299.9996 | 0.020925971 | -56.074249 | -0.12193732 | 298.927 | 300.85172 | -0.058096588
172 | -2.9676361 | -19.504181 | 0.18210308 | 57.260815 | 299.9996 | 0.020903628 | -56.080402 | -0.12169936 | 298.91241 | 300.85095 | -0.058182143
172.1 | -2.9910963 | -19.532061 | 0.18195906 | 57.260746 | 299.9996 | 0.020881146 | -56.159206 | -0.12188339 | 298.8674 | 300.84991 | -0.058124386
172.2 | -2.9727566 | -19.587019 | 0.18185134 | 57.306667 | 299.9996 | 0.020865971 | -56.289753 | -0.12169563 | 298.86884 | 300.86108 | -0.058228076
172.3 | -2.9678571 | -19.543047 | 0.18192486 | 57.269386 | 299.9996 | 0.020879941 | -56.177444 | -0.12129331 | 298.84805 | 300.85101 | -0.058243506
172.4 | -2.9676454 | -19.54866 | 0.18197687 | 57.261112 | 299.9996 | 0.020879194 | -56.212959 | -0.12179741 | 298.88739 | 300.88953 | -0.058134753
172.5 | -2.9676363 | -19.476225 | 0.18177877 | 57.260757 | 299.9996 | 0.020864248 | -55.998775 | -0.12136392 | 298.90039 | 300.90332 | -0.058089253
172.6 | -2.9676361 | -19.510374 | 0.18146989 | 57.260742 | 299.9996 | 0.020822665 | -56.097355 | -0.12154144 | 298.8392 | 300.87482 | -0.058135401
172.7 | -2.9676361 | -19.54817 | 0.18141541 | 57.260742 | 299.9996 | 0.020810442 | -56.192421 | -0.1217093 | 298.93088 | 300.8761 | -0.058163069
172.8 | -2.9676361 | -19.49666 | 0.18144816 | 57.260742 | 299.9996 | 0.020822024 | -56.033535 | -0.12132812 | 298.89096 | 300.88586 | -0.057965748
172.9 | -2.9676361 | -19.51494 | 0.18167086 | 57.307411 | 299.9996 | 0.020840814 | -56.114334 | -0.12141438 | 298.82712 | 300.89828 | -0.058031555
173 | -2.9910963 | -19.61447 | 0.18150829 | 57.269356 | 299.9996 | 0.020830367 | -56.394184 | -0.12180054 | 298.9263 | 300.90576 | -0.058096509
173.1 | -2.9962168 | -19.531933 | 0.18134314 | 57.261112 | 299.9996 | 0.020812074 | -56.160168 | -0.12150464 | 298.90982 | 300.91104 | -0.058103908
173.2 | -2.996438 | -19.588913 | 0.18077832 | 57.260757 | 299.9996 | 0.020738885 | -56.317097 | -0.12176559 | 298.88428 | 300.854 | -0.05808574
173.3 | -2.9729874 | -19.503946 | 0.18104567 | 57.260742 | 299.9996 | 0.020785708 | -56.050961 | -0.12094729 | 298.91086 | 300.86591 | -0.058270108
173.4 | -2.9678674 | -19.611534 | 0.18117291 | 57.260742 | 299.9996 | 0.020781783 | -56.380219 | -0.12138805 | 298.86908 | 300.88065 | -0.058229219
173.5 | -2.9676461 | -19.649296 | 0.18089993 | 57.260742 | 299.9996 | 0.020764677 | -56.495861 | -0.12172574 | 298.89911 | 300.84491 | -0.058221251
173.6 | -2.9676366 | -19.491644 | 0.18130036 | 57.260742 | 299.9996 | 0.020812461 | -56.04327 | -0.12103616 | 298.93564 | 300.9017 | -0.058078755
173.7 | -2.9676361 | -19.485846 | 0.18110999 | 57.260742 | 299.9996 | 0.020776177 | -56.027122 | -0.12081437 | 298.87573 | 300.90277 | -0.058184911
173.8 | -2.9676361 | -19.640745 | 0.18061024 | 57.244698 | 299.9996 | 0.02071538 | -56.463268 | -0.12193771 | 298.95334 | 300.88925 | -0.058122158
173.9 | -2.9676361 | -19.619867 | 0.180912 | 57.260048 | 299.9996 | 0.020758132 | -56.386024 | -0.12172392 | 298.90683 | 300.86154 | -0.05804776
174 | -2.9676361 | -19.559982 | 0.18103048 | 57.204342 | 299.9996 | 0.020758975 | -56.246254 | -0.12139289 | 298.90277 | 300.86624 | -0.058087386
174.1 | -2.9676361 | -19.654119 | 0.18093163 | 57.258305 | 299.9996 | 0.020771645 | -56.509022 | -0.12206121 | 298.90497 | 300.84015 | -0.058093794
174.2 | -2.9676361 | -19.655479 | 0.18061669 | 57.260639 | 299.9996 | 0.020729408 | -56.513439 | -0.12195057 | 298.87192 | 300.87726 | -0.05812829
174.3 | -2.9676361 | -19.538292 | 0.18041439 | 57.260738 | 299.9996 | 0.020715306 | -56.17033 | -0.12126169 | 298.87106 | 300.83661 | -0.058051851
174.4 | -2.9676361 | -19.548475 | 0.18038173 | 57.260742 | 299.9996 | 0.020705357 | -56.184235 | -0.12090392 | 298.88281 | 300.83038 | -0.05817968
174.5 | -2.9676361 | -19.557192 | 0.18040383 | 57.260742 | 299.9996 | 0.020701047 | -56.229301 | -0.12078153 | 298.88202 | 300.86096 | -0.05823689
174.6 | -2.9676361 | -19.734068 | 0.18045537 | 57.260742 | 299.9996 | 0.020712115 | -56.738121 | -0.12203985 | 298.84106 | 300.82404 | -0.058252543
174.7 | -2.9676361 | -19.681158 | 0.18044955 | 57.260742 | 299.9996 | 0.020704156 | -56.581089 | -0.12205387 | 298.86609 | 300.90192 | -0.058021877
174.8 | -2.9676361 | -19.559631 | 0.18024018 | 57.260742 | 299.9996 | 0.020689739 | -56.239601 | -0.12135474 | 298.91833 | 300.89963 | -0.058013376
174.9 | -2.9676361 | -19.668896 | 0.17994429 | 57.260742 | 299.9996 | 0.020645458 | -56.542526 | -0.1224019 | 298.88797 | 300.90823 | -0.057743493
175 | -2.9910963 | -19.647388 | 0.1801248 | 57.260742 | 299.9996 | 0.02066059 | -56.467979 | -0.12173066 | 298.88098 | 300.84167 | -0.057814039
175.1 | -2.9727566 | -19.627876 | 0.1804693 | 57.260742 | 299.9996 | 0.020711169 | -56.437069 | -0.12159961 | 298.87854 | 300.85834 | -0.057917513
175.2 | -2.9678571 | -19.644157 | 0.18034531 | 57.155418 | 299.9996 | 0.020691164 | -56.480152 | -0.1213698 | 298.89142 | 300.85391 | -0.057990838
175.3 | -2.9676454 | -19.598801 | 0.18019196 | 57.200001 | 299.9996 | 0.020695379 | -56.35429 | -0.12144946 | 298.90182 | 300.92599 | -0.057996023
175.4 | -2.9676363 | -19.603472 | 0.18001567 | 57.258114 | 299.9996 | 0.020667322 | -56.357128 | -0.12135194 | 298.8858 | 300.90836 | -0.058029603
175.5 | -2.9910963 | -19.546673 | 0.17992593 | 57.105629 | 299.9996 | 0.020645265 | -56.180061 | -0.12091552 | 298.9574 | 300.90729 | -0.058001276
175.6 | -2.9962168 | -19.617149 | 0.18021981 | 57.247742 | 299.9996 | 0.020677676 | -56.406757 | -0.1215048 | 298.85001 | 300.93573 | -0.057921324
175.7 | -2.9729781 | -19.700462 | 0.17988001 | 57.204357 | 299.9996 | 0.020643378 | -56.637966 | -0.12194642 | 298.85861 | 300.91562 | -0.05801826
175.8 | -2.9678669 | -19.643768 | 0.17994529 | 57.228523 | 299.9996 | 0.020640813 | -56.476398 | -0.12172624 | 298.84222 | 300.89282 | -0.057950173
175.9 | -2.9676461 | -19.673761 | 0.17964904 | 57.208981 | 299.9996 | 0.020625236 | -56.565006 | -0.12163875 | 298.87424 | 300.92017 | -0.058036037
176 | -2.9676366 | -19.704714 | 0.17932875 | 57.146015 | 299.9996 | 0.020577256 | -56.644749 | -0.12189677 | 298.91156 | 300.89676 | -0.057989813
176.1 | -2.9676361 | -19.675625 | 0.17963947 | 57.128967 | 299.9996 | 0.020614576 | -56.554291 | -0.12144803 | 298.88425 | 300.93726 | -0.05803445
176.2 | -2.9910963 | -19.785872 | 0.17970417 | 57.150417 | 299.9996 | 0.020625597 | -56.88921 | -0.1223026 | 298.90094 | 300.91779 | -0.058114149
176.3 | -2.9727566 | -19.575132 | 0.17998435 | 57.135456 | 299.9996 | 0.020669185 | -56.278801 | -0.12090363 | 298.88629 | 300.86298 | -0.058114152
176.4 | -2.9678571 | -19.545319 | 0.17988546 | 57.065098 | 299.9996 | 0.020658726 | -56.199146 | -0.12121379 | 298.91177 | 300.92377 | -0.057996407
176.5 | -2.9676454 | -19.694429 | 0.17927216 | 57.252316 | 299.9996 | 0.020576263 | -56.615974 | -0.1220377 | 298.87247 | 300.94522 | -0.05781205
176.6 | -2.9676363 | -19.711506 | 0.17913325 | 57.123951 | 299.9996 | 0.020560086 | -56.648048 | -0.12160409 | 298.89218 | 300.88931 | -0.057915337
176.7 | -2.9910963 | -19.697664 | 0.17952822 | 57.181644 | 299.9996 | 0.020591442 | -56.636974 | -0.12173611 | 298.88467 | 300.92285 | -0.057923127
176.8 | -2.9962168 | -19.611923 | 0.17983899 | 57.075329 | 299.9996 | 0.020621099 | -56.386513 | -0.12109098 | 298.93311 | 300.90427 | -0.057970207
176.9 | -2.9729781 | -19.613811 | 0.17945023 | 57.076973 | 299.9996 | 0.02060204 | -56.390968 | -0.12137639 | 298.89755 | 300.87463 | -0.057882074
177 | -2.9678669 | -19.639946 | 0.17912045 | 57.236965 | 299.9996 | 0.020554503 | -56.465546 | -0.12138975 | 298.87653 | 300.90475 | -0.057961252
177.1 | -2.9676461 | -19.734493 | 0.17886294 | 57.107452 | 299.9996 | 0.02052803 | -56.728443 | -0.12186493 | 298.87119 | 300.84412 | -0.057976466
177.2 | -2.9676366 | -19.817595 | 0.17881489 | 56.991333 | 299.9996 | 0.020516992 | -56.968441 | -0.12205011 | 298.95685 | 300.91144 | -0.058025796
177.3 | -2.9676361 | -19.765192 | 0.17885861 | 57.141708 | 299.9996 | 0.020523684 | -56.826675 | -0.12168933 | 298.84293 | 300.94785 | -0.058081578
177.4 | -2.9676361 | -19.81996 | 0.17883669 | 57.103336 | 299.9996 | 0.020526584 | -56.979538 | -0.12216266 | 298.88504 | 300.90604 | -0.058087282
177.5 | -2.9676361 | -19.658958 | 0.17852949 | 57.020752 | 299.9996 | 0.020488953 | -56.52742 | -0.12135836 | 298.92737 | 300.84317 | -0.058081225
177.6 | -2.9676361 | -19.623098 | 0.17856462 | 56.987583 | 299.9996 | 0.02048948 | -56.414963 | -0.12125888 | 298.91937 | 300.90463 | -0.058004789
177.7 | -2.9676361 | -19.715834 | 0.17874999 | 56.986149 | 299.9996 | 0.020506416 | -56.662109 | -0.12173516 | 298.96481 | 300.90149 | -0.057966623
177.8 | -2.9676361 | -19.817581 | 0.17875341 | 57.041538 | 299.9996 | 0.020503324 | -56.981644 | -0.12225437 | 298.94095 | 300.88904 | -0.058014911
177.9 | -2.9676361 | -19.706837 | 0.17886175 | 57.040333 | 299.9996 | 0.020535866 | -56.661259 | -0.1213475 | 298.9317 | 300.92267 | -0.058097146
178 | -2.9676361 | -19.822935 | 0.1782117 | 56.994606 | 299.9996 | 0.020456724 | -56.995602 | -0.12239625 | 298.97955 | 300.96198 | -0.057983838
178.1 | -2.9676361 | -19.63759 | 0.17834291 | 56.986454 | 299.9996 | 0.020470474 | -56.456184 | -0.12138321 | 298.96301 | 300.99347 | -0.057844374
178.2 | -2.9676361 | -19.671368 | 0.17816225 | 56.986103 | 299.9996 | 0.020452168 | -56.539776 | -0.12140504 | 298.96176 | 300.9119 | -0.057864919
178.3 | -2.9676361 | -19.715092 | 0.17830548 | 56.986084 | 299.9996 | 0.020454701 | -56.683762 | -0.121585 | 298.99591 | 300.93741 | -0.057913598
178.4 | -2.9676361 | -19.717993 | 0.1785116 | 56.986084 | 299.9996 | 0.02048455 | -56.688477 | -0.12177283 | 299.00076 | 300.9332 | -0.057932392
178.5 | -2.9676361 | -19.777149 | 0.178004 | 56.986084 | 299.9996 | 0.020434687 | -56.856583 | -0.12243461 | 298.92761 | 300.87515 | -0.057850558
178.6 | -2.9676361 | -19.73707 | 0.17799369 | 56.87767 | 299.9996 | 0.020431191 | -56.748566 | -0.12159467 | 299.02853 | 300.95718 | -0.058021009
178.7 | -2.9676361 | -19.643581 | 0.17774513 | 56.975342 | 299.9996 | 0.020395549 | -56.471928 | -0.12080266 | 298.95746 | 300.96277 | -0.058087494
178.8 | -2.9676361 | -19.802689 | 0.17742285 | 56.799652 | 299.9996 | 0.020365559 | -56.918392 | -0.12184261 | 299.04617 | 300.91769 | -0.058150318
178.9 | -2.9676361 | -19.883102 | 0.17743185 | 56.916889 | 299.9996 | 0.020349788 | -57.166454 | -0.12268078 | 298.98871 | 300.96292 | -0.058051359
179 | -2.9676361 | -19.801872 | 0.17763975 | 56.834782 | 299.9996 | 0.020399597 | -56.930653 | -0.12217432 | 299.00797 | 300.94077 | -0.058077469
179.1 | -2.9910963 | -19.759211 | 0.17762946 | 56.979549 | 299.9996 | 0.020391785 | -56.817314 | -0.12144125 | 298.93848 | 300.90161 | -0.058262765
179.2 | -2.9962168 | -19.72423 | 0.17728437 | 56.90308 | 299.9996 | 0.020354314 | -56.705196 | -0.12147567 | 299.00351 | 300.85574 | -0.05811796
179.3 | -2.9729781 | -19.675608 | 0.1773397 | 56.857513 | 299.9996 | 0.020352781 | -56.549656 | -0.12136768 | 298.98697 | 300.90997 | -0.058018252
179.4 | -2.9678669 | -19.77692 | 0.17736188 | 56.964851 | 299.9996 | 0.020351367 | -56.864838 | -0.12227836 | 298.96048 | 300.85434 | -0.058044933
179.5 | -2.9676461 | -19.820282 | 0.17714645 | 56.985168 | 299.9996 | 0.020327827 | -56.984509 | -0.12234301 | 298.91705 | 300.83777 | -0.05805159
179.6 | -2.9676366 | -19.629829 | 0.1773721 | 56.931232 | 299.9996 | 0.020358497 | -56.437176 | -0.12113509 | 298.93048 | 300.86661 | -0.058038007
179.7 | -2.9676361 | -19.626785 | 0.17692953 | 56.907387 | 299.9996 | 0.020307237 | -56.42691 | -0.12138737 | 298.92966 | 300.8244 | -0.057974581
179.8 | -2.9676361 | -19.659855 | 0.17687023 | 56.922031 | 299.9996 | 0.020307412 | -56.510208 | -0.12159506 | 298.93423 | 300.8457 | -0.058025084
179.9 | -2.9676361 | -19.737602 | 0.17713256 | 56.954128 | 299.9996 | 0.020329541 | -56.74926 | -0.12176782 | 298.91312 | 300.83807 | -0.058099709
180 | -2.9676361 | -19.782055 | 0.17691392 | 56.882149 | 299.9996 | 0.020315601 | -56.873791 | -0.12215602 | 298.92691 | 300.8161 | -0.058146164
180.1 | -2.9676361 | -19.754868 | 0.17683692 | 56.879036 | 299.9996 | 0.020307431 | -56.789799 | -0.12228689 | 298.90262 | 300.82886 | -0.058003597
180.2 | -2.9910963 | -4.7769356 | 0.21242718 | 57.222736 | 299.9996 | 0.024359414 | -13.740126 | 1.3884939 | 298.66742 | 300.51312 | -0.016267154
180.3 | -2.9727566 | -3.7553122 | 0.2144151 | 56.947437 | 299.9996 | 0.024563255 | -10.788977 | 3.6067026 | 298.85101 | 300.4389 | -0.029075066
180.4 | -2.9678571 | -3.7052467 | 0.21498026 | 56.664619 | 299.9996 | 0.024619315 | -10.640586 | 5.856226 | 299.17651 | 300.63876 | -0.040469538
180.5 | -2.9676454 | -3.6720839 | 0.21514668 | 56.207043 | 299.9996 | 0.024645839 | -10.561303 | 6.6748033 | 299.48715 | 300.81665 | -0.047809403
180.6 | -3.0145566 | -3.7217872 | 0.21892111 | 55.881329 | 299.9996 | 0.025075112 | -10.692692 | 6.6692753 | 299.74176 | 300.92664 | -0.86394721
180.7 | -3.0717177 | -3.7530456 | 0.22237957 | 55.607132 | 299.9996 | 0.025462376 | -10.791153 | 6.644465 | 299.95334 | 301.1131 | -2.2379019
180.8 | -3.0824015 | -3.7891958 | 0.22392519 | 55.278145 | 299.9996 | 0.025648888 | -10.891766 | 6.6282616 | 300.15509 | 301.29361 | -3.6378775
180.9 | -3.2001636 | -3.7494144 | 0.22460584 | 54.953133 | 299.9996 | 0.025714986 | -10.767472 | 6.6166105 | 300.38721 | 301.52353 | -4.2161956
181 | -3.2023265 | -3.752228 | 0.02409343 | 54.644764 | 299.9996 | 0.0027546908 | -10.78405 | 6.6095676 | 300.56631 | 301.5842 | -4.2496934
181.0507 | -3.1987586 | -2.9494779 | 0.0029509035 | 54.30542 | 162.68559 | 0.00071396498 | -8.3790646 | 6.610877 | 300.6991 | 301.79419 | -4.251956
181.05072 | -3.1987584 | -3.0067186 | 0.0025461158 | 54.30542 | 135.22125 | 0.00074413081 | -8.5571318 | 6.6112766 | 300.6991 | 301.79428 | -4.2518759
181.05074 | -3.1987581 | -3.0639591 | 0.0021413283 | 54.30542 | 107.75691 | 0.00077429658 | -8.7351999 | 6.6116762 | 300.6991 | 301.79437 | -4.2517958
181.05076 | -3.1987579 | -3.1211998 | 0.0017365403 | 54.30542 | 80.292564 | 0.00080446241 | -8.9132681 | 6.6120753 | 300.6991 | 301.79446 | -4.2517157
181.05078 | -3.1987576 | -3.1784403 | 0.0013317526 | 54.30542 | 52.828232 | 0.00083462818 | -9.0913353 | 6.6124749 | 300.6991 | 301.79456 | -4.2516356
181.0508 | -3.1987574 | -3.2356842 | 0.00092730223 | 54.30542 | 25.36446 | 0.00086479285 | -9.2693977 | 6.6128736 | 300.6991 | 301.79465 | -4.2515554
181.05082 | -3.1987574 | -3.3142269 | 0.0027428705 | 54.30542 | 1.6320411 | 0.00088730751 | -9.4121065 | 6.606813 | 300.6991 | 301.79474 | -4.2522006
181.05084 | -3.1987572 | -3.3331909 | 0.014524505 | 54.30542 | 0.093687117 | 0.00088869018 | -9.4211168 | 6.6126776 | 300.6991 | 301.79483 | -4.2515435
181.05086 | -3.1987569 | -3.3479261 | 0.016262814 | 54.30542 | 0.0050494308 | 0.00088876765 | -9.421629 | 6.6068001 | 300.6991 | 301.79492 | -4.2529154
181.05088 | -3.1987567 | -3.3557894 | 0.0033217424 | 54.30542 | 0.00026145604 | 0.00088868226 | -9.421689 | 6.6126771 | 300.6991 | 301.79501 | -4.2523198
181.0509 | -3.1987565 | -3.3829288 | -0.0014294097 | 54.30542 | 1.3167555e-05 | 0.00030031177 | -9.6310968 | 6.608932 | 300.6991 | 301.7951 | -4.2529812
181.05092 | -3.1987565 | -3.4051263 | 0.005445098 | 54.30542 | 6.4978906e-07 | 0.0002494604 | -9.6491947 | 6.6128612 | 300.6991 | 301.7952 | -4.2544684
181.05094 | -3.1987562 | -3.4268582 | 0.0053211781 | 54.30542 | 3.1570202e-08 | 0.00024616413 | -9.6503687 | 6.606811 | 300.6991 | 301.79529 | -4.2531667
181.05096 | -3.198756 | -3.4353173 | 0.00094191381 | 54.30542 | 1.5151006e-09 | 0.00024597422 | -9.6504364 | 6.6062808 | 300.6991 | 301.79538 | -4.2530513
181.05098 | -3.1987557 | -3.4426317 | 0.007825952 | 54.30542 | 7.1991316e-11 | 0.00024606619 | -9.6504745 | 6.6083794 | 300.6991 | 301.79547 | -4.2530441
181.051 | -3.1987557 | -3.4631135 | 0.016414287 | 54.30542 | 3.3926902e-12 | 0.00091840868 | -9.8789186 | 6.610693 | 300.6991 | 301.79556 | -4.2537584
181.05102 | -3.1987555 | -3.4781144 | 0.008429368 | 54.30542 | 1.587832e-13 | 0.00097651762 | -9.8986616 | 6.6066241 | 300.6991 | 301.79565 | -4.2531052
181.05104 | -3.1987553 | -3.4926157 | -0.0024403981 | 54.30542 | 7.3876333e-15 | 0.00098028418 | -9.8999424 | 6.6020036 | 300.6991 | 301.79575 | -4.2530479
181.05106 | -3.198755 | -3.5004618 | 0.0024440298 | 54.30542 | 3.4197865e-16 | 0.0009805013 | -9.9000158 | 6.603744 | 300.6991 | 301.79584 | -4.2530437
181.05108 | -3.1987548 | -3.501116 | 0.0057897479 | 54.30542 | 1.5760492e-17 | 0.00098047464 | -9.9000425 | 6.6039028 | 300.6991 | 301.79593 | -4.2544723
181.0511 | -3.1987545 | -3.5210221 | -0.00046457286 | 54.30542 | 7.2351963e-19 | 0.00072841247 | -10.052339 | 6.6017823 | 300.6991 | 301.79602 | -4.2531676
181.05112 | -3.1987543 | -3.5293667 | 0.0018947719 | 54.30542 | 3.3100424e-20 | 0.00070662727 | -10.065501 | 6.607995 | 300.6991 | 301.79611 | -4.2530513
181.05114 | -3.1987541 | -3.5565348 | 0.014453362 | 54.30542 | 1.5096664e-21 | 0.00070521521 | -10.066355 | 6.6042724 | 300.6991 | 301.7962 | -4.2530441
181.05116 | -3.1987538 | -3.5588703 | 0.013353544 | 54.30542 | 6.8664056e-23 | 0.00070513383 | -10.066404 | 6.6124673 | 300.6991 | 301.7963 | -4.2530437
181.05118 | -3.1987538 | -3.5788848 | 0.00016606029 | 54.30542 | 3.1152701e-24 | 0.00070501433 | -10.066439 | 6.6067858 | 300.6991 | 301.79639 | -4.2530437
181.0512 | -3.1987536 | -3.5806115 | -0.002423215 | 54.30542 | 1.4101986e-25 | -5.1660929e-05 | -10.275846 | 6.6062784 | 300.6991 | 301.79648 | -4.2544727
181.05122 | -3.1987536 | -3.5873442 | 0.00391221 | 54.30542 | 6.3704524e-27 | -0.00011705853 | -10.293944 | 6.6041126 | 300.6991 | 301.79657 | -4.2560258
181.05124 | -3.1987534 | -3.587925 | 0.0030122341 | 54.30542 | 2.8723791e-28 | -0.00012129765 | -10.295118 | 6.6017952 | 300.6991 | 301.79666 | -4.2547274
181.05126 | -3.1987531 | -3.6012061 | -0.0014326541 | 54.30542 | 1.2928897e-29 | -0.0001215419 | -10.295185 | 6.6058626 | 300.6991 | 301.79675 | -4.2538977
181.05128 | -3.1987529 | -3.6089737 | 0.0083513148 | 54.30542 | 5.8101615e-31 | -0.00012138889 | -10.295201 | 6.601954 | 300.6991 | 301.79684 | -4.2531142
181.0513 | -3.1987526 | -3.6096203 | 0.016463574 | 54.30542 | 2.6071997e-32 | 0.00097143982 | -10.371349 | 6.6016092 | 300.6991 | 301.79694 | -4.254477
181.05132 | -3.1987524 | -3.6096625 | 0.0048018848 | 54.30542 | 1.1683318e-33 | 0.0010658903 | -10.377931 | 6.6079831 | 300.6991 | 301.79703 | -4.2545962
181.05134 | -3.1987522 | -3.6162882 | -0.0042068949 | 54.30542 | 5.2288428e-35 | 0.0010720125 | -10.378357 | 6.602139 | 300.6991 | 301.79712 | -4.2546039
181.05136 | -3.1987522 | -3.630101 | 0.00011896165 | 54.30542 | 2.3373823e-36 | 0.0010723653 | -10.378382 | 6.6080174 | 300.6991 | 301.79721 | -4.2546043
181.05138 | -3.1987519 | -3.6180425 | 0.0034131492 | 54.30542 | 1.0100745e-37 | 0.0010722949 | -10.378386 | 6.600008 | 300.6991 | 301.7973 | -4.2546043
181.0514 | -3.1987517 | -3.6302176 | -0.0013918034 | 54.30542 | 4.3649284e-39 | 0.00048389289 | -10.397422 | 6.6057019 | 300.6991 | 301.79739 | -4.2531757
181.05142 | -3.1987514 | -3.6379123 | 0.002545129 | 54.30542 | 1.8862458e-40 | 0.00043303875 | -10.399068 | 6.6062098 | 300.6991 | 301.79749 | -4.2544804
181.05144 | -3.1987512 | -3.6319335 | 0.013058193 | 54.30542 | 8.1513532e-42 | 0.0004297423 | -10.399174 | 6.6105061 | 300.6991 | 301.79758 | -4.2545967
181.05146 | -3.198751 | -3.6314054 | 0.0096016191 | 54.30542 | 3.5172591e-43 | 0.0004295524 | -10.399181 | 6.6044803 | 300.6991 | 301.79767 | -4.2546039
181.05148 | -3.1987507 | -3.6512344 | -0.003059868 | 54.30542 | 1.5414283e-44 | 0.00042941424 | -10.399195 | 6.6039505 | 300.6991 | 301.79776 | -4.2531757
181.0515 | -3.1987507 | -3.6529481 | -0.002695129 | 54.30542 | 0 | -0.00041145159 | -10.49438 | 6.6039166 | 300.6991 | 301.79785 | -4.2530518
181.05152 | -3.1987505 | -3.6464381 | 0.0031681231 | 54.30542 | 0 | -0.00048412551 | -10.502607 | 6.6060467 | 300.6991 | 301.79794 | -4.2544727
181.05154 | -3.1987505 | -3.6458724 | 0.00076970615 | 54.30542 | 0 | -0.00048883626 | -10.503141 | 6.6019664 | 300.6991 | 301.79803 | -4.2545962
181.05156 | -3.1987503 | -3.6458344 | -0.00089880259 | 54.30542 | 0 | -0.00048910768 | -10.503172 | 6.6037421 | 300.6991 | 301.79813 | -4.2546039
181.05158 | -3.19875 | -3.6392112 | 0.008401311 | 54.30542 | 0 | -0.00048890506 | -10.503167 | 6.6039042 | 300.6991 | 301.79825 | -4.2546043
181.0516 | -3.1987498 | -3.6386397 | 0.014288584 | 54.30542 | 0 | 0.00094036257 | -10.465093 | 6.6124425 | 300.6991 | 301.79834 | -4.2531757
181.05162 | -3.1987495 | -3.6452248 | 0.0024358283 | 54.30542 | 0 | 0.0010638906 | -10.461803 | 6.6003876 | 300.6991 | 301.79843 | -4.2544804
181.05164 | -3.1987493 | -3.6524172 | -0.0044073267 | 54.30542 | 0 | 0.0010718979 | -10.461589 | 6.6078582 | 300.6991 | 301.79852 | -4.2545967
181.05166 | -3.1987491 | -3.6596465 | 0.00010605734 | 54.30542 | 0 | 0.0010723592 | -10.461577 | 6.6021299 | 300.6991 | 301.79861 | -4.2546039
181.05168 | -3.1987488 | -3.6536362 | 0.0034121873 | 54.30542 | 0 | 0.0010722945 | -10.461582 | 6.6037531 | 300.6991 | 301.79871 | -4.2553191
181.0517 | -3.1987486 | -3.6464829 | -0.0028434573 | 54.30542 | 0 | 0.00048389289 | -10.499656 | 6.6060371 | 300.6991 | 301.7988 | -4.2546659
181.05172 | -3.1987486 | -3.6524968 | 0.003145094 | 54.30542 | 0 | 0.00043303875 | -10.502946 | 6.6126275 | 300.6991 | 301.79889 | -4.2546086
181.05174 | -3.1987484 | -3.653028 | 0.013112537 | 54.30542 | 0 | 0.0004297423 | -10.50316 | 6.6046634 | 300.6991 | 301.79898 | -4.2553191
181.05176 | -3.1987481 | -3.6398237 | 0.0081523061 | 54.30542 | 0 | 0.0004295524 | -10.503172 | 6.60183 | 300.6991 | 301.79907 | -4.2546659
181.05178 | -3.1987479 | -3.6585443 | -0.0053634346 | 54.30542 | 0 | 0.00042937585 | -10.503176 | 6.6016011 | 300.6991 | 301.79916 | -4.2531796
181.0518 | -3.1987479 | -3.6601863 | -0.0043431092 | 54.30542 | 0 | -0.00066387374 | -10.522212 | 6.6079831 | 300.6991 | 301.79926 | -4.2544813
181.05182 | -3.1987476 | -3.653672 | 0.0037559411 | 54.30542 | 0 | -0.00075836061 | -10.523858 | 6.6042695 | 300.6991 | 301.79935 | -4.2545967
181.05184 | -3.1987474 | -3.6531053 | -0.0013543965 | 54.30542 | 0 | -0.00076448533 | -10.523964 | 6.6018043 | 300.6991 | 301.79944 | -4.2546039
181.05186 | -3.1987472 | -3.6464472 | -0.0010833715 | 54.30542 | 0 | -0.00076483819 | -10.523971 | 6.5994673 | 300.6991 | 301.79953 | -4.2538896
181.05188 | -3.1987469 | -3.6458714 | 0.009114421 | 54.30542 | 0 | -0.00076458877 | -10.523965 | 6.6099305 | 300.6991 | 301.79962 | -4.2545428
181.0519 | -3.1987469 | -3.6392133 | 0.012172246 | 54.30542 | 0 | 0.0010010212 | -10.485892 | 6.6023102 | 300.6991 | 301.79971 | -4.2546
181.05192 | -3.1987467 | -3.6386397 | 7.3270909e-05 | 54.30542 | 0 | 0.0011536187 | -10.482602 | 6.6058965 | 300.6991 | 301.7998 | -4.2546043
181.05194 | -3.1987464 | -3.645221 | -0.006785328 | 54.30542 | 0 | 0.0011635103 | -10.482388 | 6.6019559 | 300.6991 | 301.7999 | -4.2538896
181.05196 | -3.1987462 | -3.6259284 | 0.0013573911 | 54.30542 | 0 | 0.0011640801 | -10.482376 | 6.6016083 | 300.6991 | 301.79999 | -4.2545428
181.05198 | -3.198746 | -3.6308689 | 0.0027992416 | 54.30542 | 0 | 0.0011639958 | -10.482369 | 6.5994539 | 300.6991 | 301.80008 | -4.2531714
181.052 | -3.1987457 | -3.6247125 | -0.0036249382 | 54.30542 | 0 | 0.00040762307 | -10.444295 | 6.6013994 | 300.6991 | 301.80017 | -4.2544804
181.05202 | -3.1987455 | -3.6374125 | 0.0038047554 | 54.30542 | 0 | 0.00034225162 | -10.441005 | 6.5951767 | 300.6991 | 301.80026 | -4.2538824
181.05204 | -3.1987453 | -3.6319008 | 0.011718974 | 54.30542 | 0 | 0.00033801419 | -10.440791 | 6.6031632 | 300.6991 | 301.80035 | -4.255971
181.05206 | -3.198745 | -3.6314018 | 0.0058524255 | 54.30542 | 0 | 0.00033777003 | -10.440779 | 6.5996013 | 300.6991 | 301.80045 | -4.2540092
181.05208 | -3.198745 | -3.6379867 | -0.0070118331 | 54.30542 | 0 | 0.00033757772 | -10.440781 | 6.6056762 | 300.6991 | 301.80054 | -4.2545505
181.0521 | -3.198745 | -3.6186955 | -0.0023032981 | 54.30542 | 0 | -0.00084005401 | -10.459817 | 6.6062074 | 300.6991 | 301.80063 | -4.2524567
181.05212 | -3.1987448 | -3.6302562 | 0.0039350945 | 54.30542 | 0 | -0.00094183389 | -10.461463 | 6.6062407 | 300.6991 | 301.80072 | -4.2529898
181.05214 | -3.1987445 | -3.6180499 | -0.0027945377 | 54.30542 | 0 | -0.00094843132 | -10.461569 | 6.5977139 | 300.6991 | 301.80081 | -4.2544689
181.05216 | -3.1987443 | -3.6235936 | -0.001934453 | 54.30542 | 0 | -0.00094881147 | -10.461576 | 6.6012416 | 300.6991 | 301.8009 | -4.2531667
181.05218 | -3.1987441 | -3.6174755 | 0.0090433322 | 54.30542 | 0 | -0.0009485379 | -10.461567 | 6.6015635 | 300.6991 | 301.80099 | -4.2544799
181.0522 | -3.1987438 | -3.6235566 | 0.010715024 | 54.30542 | 0 | 0.00098546641 | -10.404456 | 6.6079807 | 300.6991 | 301.80109 | -4.2524524
181.05222 | -3.1987436 | -3.6174734 | -0.00077859929 | 54.30542 | 0 | 0.0011526179 | -10.399521 | 6.6021385 | 300.6991 | 301.80118 | -4.2529898
181.05224 | -3.1987433 | -3.6235573 | -0.0054045268 | 54.30542 | 0 | 0.0011634527 | -10.3992 | 6.6037526 | 300.6991 | 301.80127 | -4.2530398
181.05226 | -3.1987433 | -3.6240957 | 0.0014782109 | 54.30542 | 0 | 0.0011640771 | -10.399182 | 6.6017714 | 300.6991 | 301.80136 | -4.2530437
181.05228 | -3.1987431 | -3.6307507 | 0.0020809367 | 54.30542 | 0 | 0.0011639829 | -10.399187 | 6.6058617 | 300.6991 | 301.80145 | -4.2530437
181.0523 | -3.1987429 | -3.6247041 | -0.0029610773 | 54.30542 | 0 | 0.00032359129 | -10.437261 | 6.6040869 | 300.6991 | 301.80154 | -4.2530437
181.05232 | -3.1987426 | -3.6241689 | 0.0031371936 | 54.30542 | 0 | 0.00025095826 | -10.440551 | 6.6039267 | 300.6991 | 301.80164 | -4.2523284
181.05234 | -3.1987424 | -3.6241348 | 0.011659706 | 54.30542 | 0 | 0.00024625016 | -10.440765 | 6.6060472 | 300.6991 | 301.80173 | -4.2529821
181.05236 | -3.1987424 | -3.630754 | 0.0036707874 | 54.30542 | 0 | 0.00024597885 | -10.440777 | 6.6019664 | 300.6991 | 301.80182 | -4.2530394
181.05238 | -3.1987422 | -3.6313274 | -0.0057476088 | 54.30542 | 0 | 0.0002458235 | -10.440778 | 6.6058745 | 300.6991 | 301.80191 | -4.2530437
181.0524 | -3.1987419 | -3.6379833 | -0.0014637916 | 54.305344 | 0 | -0.00067939505 | -10.440778 | 6.6040874 | 300.6991 | 301.802 | -4.2530437
181.05242 | -3.1987419 | -3.6253164 | 0.003278791 | 54.196732 | 0 | -0.00075935933 | -10.440778 | 6.6039267 | 300.69919 | 301.802 | -4.2530437
181.05244 | -3.1987417 | -3.6308315 | -0.0043052747 | 54.08812 | 0 | -0.00076454267 | -10.440778 | 6.6081796 | 300.69928 | 301.802 | -4.2530437
181.05246 | -3.1987414 | -3.6379507 | -0.0013371869 | 53.979507 | 0 | -0.00076484127 | -10.440778 | 6.6021504 | 300.69937 | 301.802 | -4.2523284
181.05248 | -3.1987412 | -3.6253185 | 0.011276279 | 53.870899 | 0 | -0.00076455052 | -10.440775 | 6.6016207 | 300.69946 | 301.802 | -4.2515521
181.0525 | -3.198741 | -3.6573169 | 0.0087288022 | 53.762287 | 0 | 0.0012531478 | -10.421738 | 6.5994544 | 300.69955 | 301.802 | -4.2514858
181.05252 | -3.1987407 | -3.6468651 | -0.001680712 | 53.653679 | 0 | 0.0014275328 | -10.420092 | 6.6014023 | 300.69965 | 301.802 | -4.2529116
181.05254 | -3.1987405 | -3.6525218 | -0.0054786745 | 53.545067 | 0 | 0.0014388366 | -10.419986 | 6.6122346 | 300.69974 | 301.802 | -4.2523193
181.05256 | -3.1987402 | -3.6464102 | 0.0021995448 | 53.436455 | 0 | 0.0014394878 | -10.419979 | 6.6046386 | 300.69983 | 301.802 | -4.2529812
181.05258 | -3.19874 | -3.6524951 | 0.00069064012 | 53.327843 | 0 | 0.0014393312 | -10.419991 | 6.603961 | 300.69992 | 301.802 | -4.2516098
181.0526 | -3.19874 | -3.666275 | -0.0045348103 | 53.219234 | 0 | 0.00017866725 | -10.496139 | 6.6017847 | 300.70001 | 301.802 | -4.2522044
181.05262 | -3.1987398 | -3.674077 | 0.0051826122 | 53.110622 | 0 | 6.9711154e-05 | -10.502721 | 6.6037302 | 300.7001 | 301.802 | -4.2529736
181.05264 | -3.1987395 | -3.6813455 | 0.011839426 | 53.002014 | 0 | 6.2648534e-05 | -10.503147 | 6.6081676 | 300.7002 | 301.802 | -4.2530394
181.05266 | -3.1987395 | -3.6753359 | 0.0036823896 | 52.893402 | 0 | 6.2241597e-05 | -10.503172 | 6.6064153 | 300.70029 | 301.802 | -4.2523279
181.05268 | -3.1987393 | -3.6615632 | -0.0064731096 | 52.78479 | 0 | 6.2091669e-05 | -10.503176 | 6.6083865 | 300.70038 | 301.802 | -4.2515521
181.0527 | -3.1987391 | -3.6736279 | -0.00080034829 | 52.676178 | 0 | -0.00077916845 | -10.522212 | 6.6000314 | 300.70047 | 301.802 | -4.2522006
181.05272 | -3.1987388 | -3.6879377 | 0.0026119486 | 52.56757 | 0 | -0.00085187645 | -10.523858 | 6.60144 | 300.70056 | 301.802 | -4.2529736
181.05274 | -3.1987386 | -3.6825337 | -0.0050904267 | 52.458958 | 0 | -0.00085658947 | -10.523964 | 6.6122351 | 300.70065 | 301.802 | -4.2530394
181.05276 | -3.1987383 | -3.7019012 | -0.0014040218 | 52.350346 | 0 | -0.00085686101 | -10.523971 | 6.5982423 | 300.70074 | 301.802 | -4.2516136
181.05278 | -3.1987383 | -3.6903431 | 0.0098194107 | 52.241734 | 0 | -0.00085658161 | -10.523983 | 6.6076736 | 300.70084 | 301.802 | -4.2522049
181.0528 | -3.1987381 | -3.6893103 | 0.0086026825 | 52.133125 | 0 | 0.001077206 | -10.600131 | 6.6063828 | 300.70093 | 301.802 | -4.251544
181.05282 | -3.1987379 | -3.7024846 | -0.0038668765 | 52.024513 | 0 | 0.0012443388 | -10.606713 | 6.6083851 | 300.70102 | 301.802 | -4.2514858
181.05284 | -3.1987376 | -3.7036271 | -0.0056674955 | 51.915901 | 0 | 0.0012551724 | -10.607139 | 6.6021638 | 300.70111 | 301.802 | -4.2514815
181.05286 | -3.1987374 | -3.7169423 | 0.0014606982 | 51.807293 | 0 | 0.0012557968 | -10.607164 | 6.6016231 | 300.7012 | 301.802 | -4.2529111
181.05288 | -3.1987371 | -3.711473 | -0.0015509586 | 51.698681 | 0 | 0.0012556259 | -10.607174 | 6.6058536 | 300.70129 | 301.802 | -4.2523193
181.0529 | -3.1987369 | -3.7308397 | -0.0054532252 | 51.590069 | 0 | -8.9228241e-05 | -10.664284 | 6.6104827 | 300.70139 | 301.802 | -4.2529812
181.05292 | -3.1987367 | -3.7391438 | 0.0065590162 | 51.481457 | 0 | -0.00020546078 | -10.669219 | 6.6023455 | 300.70148 | 301.802 | -4.2530394
181.05294 | -3.1987367 | -3.7332056 | 0.01123338 | 51.372849 | 0 | -0.00021299507 | -10.66954 | 6.6037669 | 300.70157 | 301.802 | -4.2530437
181.05296 | -3.1987367 | -3.7392986 | 0.00072317733 | 51.264236 | 0 | -0.00021342917 | -10.669558 | 6.6060376 | 300.70166 | 301.802 | -4.2523284
181.05298 | -3.1987364 | -3.7464597 | -0.0067277355 | 51.155628 | 0 | -0.0002135422 | -10.669573 | 6.6083617 | 300.70175 | 301.802 | -4.2529821
181.053 | -3.1987362 | -3.7603083 | -0.00081671838 | 51.047016 | 0 | -0.00080247619 | -10.764759 | 6.597898 | 300.70184 | 301.802 | -4.2516098
181.05302 | -3.198736 | -3.7548716 | 0.0033363255 | 50.938404 | 0 | -0.00085337623 | -10.772986 | 6.6033864 | 300.70193 | 301.802 | -4.2529197
181.05304 | -3.1987357 | -3.7609961 | -0.0057529951 | 50.829792 | 0 | -0.00085667556 | -10.77352 | 6.6038809 | 300.70203 | 301.802 | -4.2530355
181.05306 | -3.1987355 | -3.7549152 | -1.1043932e-05 | 50.721184 | 0 | -0.0008568656 | -10.773551 | 6.6103082 | 300.70212 | 301.802 | -4.2516136
181.05308 | -3.1987352 | -3.7609994 | 0.0092142103 | 50.612572 | 0 | -0.00085659459 | -10.773558 | 6.602335 | 300.70221 | 301.802 | -4.2514901
181.0531 | -3.198735 | -3.7615387 | 0.0049169022 | 50.503963 | 0 | 0.00099324156 | -10.811631 | 6.603766 | 300.7023 | 301.802 | -4.251482
181.05312 | -3.1987348 | -3.7748163 | -0.0063621732 | 50.395351 | 0 | 0.0011531182 | -10.814921 | 6.6039042 | 300.70239 | 301.802 | -4.2521968
181.05314 | -3.1987348 | -3.7759619 | -0.0051498855 | 50.286739 | 0 | 0.0011634815 | -10.815135 | 6.6017814 | 300.70248 | 301.802 | -4.2544022
181.05316 | -3.1987345 | -3.7694168 | 0.002236262 | 50.178127 | 0 | 0.0011640785 | -10.815147 | 6.6015987 | 300.70258 | 301.802 | -4.2545915
181.05318 | -3.1987343 | -3.782089 | -0.0022110634 | 50.069519 | 0 | 0.0011639062 | -10.815157 | 6.6122484 | 300.70267 | 301.802 | -4.2531743
181.0532 | -3.198734 | -3.7699535 | -0.004785446 | 49.960907 | 0 | -0.00018111788 | -10.872268 | 6.6110353 | 300.70276 | 301.802 | -4.2530518
181.05322 | -3.1987338 | -3.7622628 | 0.0066178539 | 49.852299 | 0 | -0.0002973651 | -10.877203 | 6.6023803 | 300.70285 | 301.802 | -4.2530441
181.05324 | -3.1987338 | -3.7814844 | 0.010510719 | 49.743687 | 0 | -0.00030490037 | -10.877524 | 6.5973716 | 300.70297 | 301.802 | -4.2530437
181.05326 | -3.1987336 | -3.7831609 | -0.0007920583 | 49.635075 | 0 | -0.00030533454 | -10.877542 | 6.6012182 | 300.70306 | 301.802 | -4.2523284
181.05328 | -3.1987333 | -3.7898898 | -0.0075836238 | 49.526463 | 0 | -0.00030544758 | -10.877546 | 6.5951657 | 300.70316 | 301.802 | -4.253696
181.0533 | -3.1987331 | -3.7838473 | -0.00088830345 | 49.417854 | 0 | -0.00089442841 | -10.896582 | 6.60956 | 300.70325 | 301.802 | -4.25453
181.05332 | -3.1987331 | -3.7833135 | 0.0004273637 | 49.309242 | 0 | -0.00094533258 | -10.898228 | 6.6022863 | 300.70334 | 301.802 | -4.2531705
181.05334 | -3.1987329 | -3.7898984 | -0.0067304452 | 49.200634 | 0 | -0.00094863214 | -10.898334 | 6.6037626 | 300.70343 | 301.802 | -4.2530518
181.05336 | -3.1987326 | -3.7838488 | 0.00063629809 | 49.092022 | 0 | -0.00094882224 | -10.898341 | 6.6017718 | 300.70352 | 301.802 | -4.2530441
181.05338 | -3.1987324 | -3.7899334 | 0.0099980412 | 48.98341 | 0 | -0.00094852562 | -10.898341 | 6.6058617 | 300.70361 | 301.802 | -4.2530437
181.0534 | -3.1987321 | -3.7838497 | 0.0035314017 | 48.874798 | 0 | 0.0010694314 | -10.898341 | 6.601954 | 300.7037 | 301.802 | -4.2530437
181.05342 | -3.1987319 | -3.7833123 | -0.0086612562 | 48.76619 | 0 | 0.0012438387 | -10.898341 | 6.6016078 | 300.7038 | 301.802 | -4.2523289
181.05344 | -3.1987317 | -3.7832763 | -0.0046199453 | 48.657578 | 0 | 0.0012551438 | -10.898341 | 6.5994539 | 300.70389 | 301.802 | -4.2544107
181.05346 | -3.1987314 | -3.7766533 | 0.00083346857 | 48.548969 | 0 | 0.0012557951 | -10.898341 | 6.6035323 | 300.70398 | 301.802 | -4.2531633
181.05348 | -3.1987312 | -3.7760801 | -0.004511056 | 48.440353 | 0 | 0.0012555745 | -10.898335 | 6.6017575 | 300.70407 | 301.802 | -4.2530513
181.0535 | -3.1987312 | -3.7694218 | -0.0035289419 | 48.331745 | 0 | -0.00042580828 | -10.860262 | 6.6037292 | 300.70416 | 301.802 | -4.2530441
181.05352 | -3.1987309 | -3.768847 | 0.0074568037 | 48.223133 | 0 | -0.00057112612 | -10.856973 | 6.6060343 | 300.70425 | 301.802 | -4.2544723
181.05354 | -3.1987309 | -3.76881 | 0.0091288453 | 48.114525 | 0 | -0.00058054569 | -10.856759 | 6.5998335 | 300.70435 | 301.802 | -4.2531676
181.05356 | -3.1987307 | -3.7688069 | -0.0030911518 | 48.005913 | 0 | -0.00058108848 | -10.856747 | 6.6014252 | 300.70444 | 301.802 | -4.2544804
181.05358 | -3.1987305 | -3.7621856 | -0.0085059172 | 47.897305 | 0 | -0.00058118172 | -10.85674 | 6.6015739 | 300.70453 | 301.802 | -4.2531676
181.0536 | -3.1987302 | -3.7616103 | -0.00023840586 | 47.788689 | 0 | -0.0010019321 | -10.818665 | 6.599452 | 300.70462 | 301.802 | -4.2530513
181.05362 | -3.19873 | -3.7417107 | -0.00023995033 | 47.68008 | 0 | -0.0010382963 | -10.815375 | 6.6035323 | 300.70471 | 301.802 | -4.2537584
181.05364 | -3.1987298 | -3.746614 | -0.0053374069 | 47.571468 | 0 | -0.0010406533 | -10.815161 | 6.6017575 | 300.7048 | 301.802 | -4.2531052
181.05366 | -3.1987295 | -3.7536948 | 0.0022106096 | 47.46286 | 0 | -0.0010407892 | -10.815149 | 6.6058602 | 300.7049 | 301.802 | -4.2530479
181.05368 | -3.1987295 | -3.7476766 | 0.010857561 | 47.354248 | 0 | -0.001040464 | -10.815142 | 6.599822 | 300.70499 | 301.802 | -4.2544727
181.0537 | -3.1987293 | -3.7471416 | 0.0021503011 | 47.24564 | 0 | 0.0011457404 | -10.777069 | 6.605689 | 300.70508 | 301.802 | -4.2545962
181.05372 | -3.198729 | -3.7338665 | -0.0080568008 | 47.137024 | 0 | 0.0013346886 | -10.773779 | 6.5998106 | 300.70517 | 301.802 | -4.2546039
181.05374 | -3.1987288 | -3.7459588 | -0.004565014 | 47.028416 | 0 | 0.0013469364 | -10.773565 | 6.6035576 | 300.70526 | 301.802 | -4.2546043
181.05376 | -3.1987286 | -3.7271655 | 0.0015634765 | 46.919804 | 0 | 0.001347642 | -10.773553 | 6.6124206 | 300.70535 | 301.802 | -4.2546043
181.05378 | -3.1987283 | -3.7255197 | -0.0037217867 | 46.811195 | 0 | 0.0013474246 | -10.773543 | 6.6067824 | 300.70544 | 301.802 | -4.2531757
181.0538 | -3.1987283 | -3.7320318 | -0.0034620904 | 46.702583 | 0 | -0.00033382434 | -10.716432 | 6.6041474 | 300.70554 | 301.802 | -4.2530518
181.05382 | -3.1987281 | -3.7193542 | 0.0074607763 | 46.593975 | 0 | -0.00047913069 | -10.711497 | 6.606061 | 300.70563 | 301.802 | -4.2544727
181.05384 | -3.1987278 | -3.7116263 | 0.0069502266 | 46.485359 | 0 | -0.00048854947 | -10.711176 | 6.6019669 | 300.70572 | 301.802 | -4.2531676
181.05386 | -3.1987278 | -3.7176023 | -0.0032794531 | 46.376751 | 0 | -0.00048909226 | -10.711158 | 6.6037412 | 300.70581 | 301.802 | -4.2544804
181.05388 | -3.1987276 | -3.7115099 | -0.0085181231 | 46.268139 | 0 | -0.00048919831 | -10.711151 | 6.597507 | 300.7059 | 301.802 | -4.2545967
181.0539 | -3.1987274 | -3.697731 | -0.00023899873 | 46.159531 | 0 | -0.00099415379 | -10.673076 | 6.6054926 | 300.70599 | 301.802 | -4.2546039
181.05392 | -3.1987271 | -3.7031708 | 0.00048544756 | 46.050919 | 0 | -0.0010377958 | -10.669785 | 6.5997972 | 300.70609 | 301.802 | -4.2538896
181.05394 | -3.1987269 | -3.6904233 | -0.0052744905 | 45.942307 | 0 | -0.0010406247 | -10.669572 | 6.6035552 | 300.70618 | 301.802 | -4.253828
181.05396 | -3.1987267 | -3.6826894 | 0.0036663986 | 45.833694 | 0 | -0.0010407877 | -10.66956 | 6.6038909 | 300.70627 | 301.802 | -4.2545385
181.05398 | -3.1987264 | -3.6754236 | 0.010983154 | 45.725086 | 0 | -0.001040464 | -10.669545 | 6.6060452 | 300.70636 | 301.802 | -4.2531714
181.054 | -3.1987262 | -3.6748099 | 0.0014321578 | 45.616474 | 0 | 0.0011457404 | -10.574361 | 6.6019659 | 300.70645 | 301.802 | -4.2544804
181.05402 | -3.1987259 | -3.6747706 | -0.0081187701 | 45.507862 | 0 | 0.0013346886 | -10.566133 | 6.6016092 | 300.70654 | 301.802 | -4.2538819
181.05404 | -3.1987259 | -3.6747653 | -0.0023911556 | 45.399254 | 0 | 0.0013469364 | -10.5656 | 6.6015863 | 300.70663 | 301.802 | -4.2545419
181.05406 | -3.1987257 | -3.6549027 | 0.0010249744 | 45.290642 | 0 | 0.001347642 | -10.565569 | 6.6058507 | 300.70673 | 301.802 | -4.2538857
181.05408 | -3.1987255 | -3.6598096 | -0.0052247252 | 45.18203 | 0 | 0.001347399 | -10.565562 | 6.6083508 | 300.70682 | 301.802 | -4.2545424
181.0541 | -3.1987255 | -3.6735094 | -0.0021389439 | 45.073418 | 0 | -0.00050220417 | -10.527488 | 6.6064272 | 300.70691 | 301.802 | -4.2546
181.05412 | -3.1987252 | -3.6548231 | 0.0097560333 | 44.964809 | 0 | -0.00066206098 | -10.524198 | 6.6062555 | 300.707 | 301.802 | -4.2546043
181.05414 | -3.198725 | -3.6664248 | 0.0078722984 | 44.856197 | 0 | -0.00067242305 | -10.523984 | 6.6019802 | 300.70709 | 301.802 | -4.2546043
181.05416 | -3.1987247 | -3.6674623 | -0.0039298832 | 44.747589 | 0 | -0.00067302008 | -10.523972 | 6.6058741 | 300.70718 | 301.802 | -4.2546043
181.05418 | -3.1987245 | -3.6675305 | -0.0056715766 | 44.638973 | 0 | -0.00067305233 | -10.523974 | 6.5976906 | 300.70728 | 301.802 | -4.2546043
181.0542 | -3.1987243 | -3.6675344 | 0.0014607948 | 44.530365 | 0 | -0.00067305402 | -10.543011 | 6.6012402 | 300.70737 | 301.802 | -4.2531757
181.05422 | -3.1987243 | -3.6675317 | 0.00062726223 | 44.421753 | 0 | -0.00067305408 | -10.544657 | 6.6015625 | 300.70746 | 301.802 | -4.2530518
181.05424 | -3.198724 | -3.6476688 | -0.0038128507 | 44.313145 | 0 | -0.00067305408 | -10.544763 | 6.601584 | 300.70755 | 301.802 | -4.2530441
181.05426 | -3.1987238 | -3.6525726 | 0.0037926806 | 44.204533 | 0 | -0.00067305408 | -10.54477 | 6.6037169 | 300.70764 | 301.802 | -4.2544723
181.05428 | -3.1987236 | -3.6464152 | 0.012443266 | 44.095924 | 0 | -0.00067274726 | -10.544761 | 6.6017694 | 300.70773 | 301.802 | -4.2531676
181.0543 | -3.1987233 | -3.6657372 | 0.0030111163 | 43.987309 | 0 | 0.0013447292 | -10.48765 | 6.6037292 | 300.70782 | 301.802 | -4.2544804
181.05432 | -3.1987231 | -3.6674166 | -0.0050804387 | 43.8787 | 0 | 0.0015190946 | -10.482715 | 6.6017699 | 300.70792 | 301.802 | -4.2545967
181.05434 | -3.1987228 | -3.6542859 | 4.6697085e-05 | 43.770088 | 0 | 0.001530397 | -10.482394 | 6.6037292 | 300.70801 | 301.802 | -4.2531753
181.05436 | -3.1987226 | -3.6663909 | 0.0026826668 | 43.66148 | 0 | 0.0015310482 | -10.482376 | 6.6017699 | 300.7081 | 301.802 | -4.2544804
181.05438 | -3.1987226 | -3.6740794 | -0.0043593962 | 43.552868 | 0 | 0.0015307893 | -10.482387 | 6.6058621 | 300.70819 | 301.802 | -4.2545967
181.0544 | -3.1987226 | -3.654861 | 0.00011095388 | 43.44426 | 0 | -0.0004025361 | -10.558534 | 6.6062188 | 300.70828 | 301.802 | -4.2538896
181.05442 | -3.1987224 | -3.673048 | 0.011401318 | 43.335644 | 0 | -0.00056962867 | -10.565116 | 6.6019778 | 300.70837 | 301.802 | -4.2545428
181.05444 | -3.1987221 | -3.6680338 | 0.007283906 | 43.227036 | 0 | -0.00058045977 | -10.565542 | 6.6037431 | 300.70847 | 301.802 | -4.2546
181.05446 | -3.1987219 | -3.6609473 | -0.0047100885 | 43.118423 | 0 | -0.00058108382 | -10.565567 | 6.6060357 | 300.70856 | 301.802 | -4.2531753
181.05448 | -3.1987216 | -3.6735864 | -0.0057377988 | 43.009815 | 0 | -0.00058113039 | -10.565568 | 6.6062303 | 300.70865 | 301.802 | -4.2530518
181.0545 | -3.1987214 | -3.6746929 | 0.0021824758 | 42.901203 | 0 | -0.00066528108 | -10.565568 | 6.6041112 | 300.70874 | 301.802 | -4.2544727
181.05452 | -3.1987212 | -3.6813884 | -0.0014882248 | 42.792595 | 0 | -0.00067255396 | -10.565568 | 6.6081924 | 300.70883 | 301.802 | -4.2538815
181.05454 | -3.1987209 | -3.6952038 | -0.0039962619 | 42.683979 | 0 | -0.00067302538 | -10.565568 | 6.6085477 | 300.70892 | 301.802 | -4.2531133
181.05456 | -3.1987209 | -3.6765242 | 0.0088629154 | 42.575371 | 0 | -0.00067305256 | -10.565568 | 6.6000423 | 300.70901 | 301.802 | -4.2530479
181.05458 | -3.1987207 | -3.6881261 | 0.012156281 | 42.466759 | 0 | -0.00067275995 | -10.565574 | 6.6057034 | 300.70911 | 301.802 | -4.2530437
181.0546 | -3.1987205 | -3.6891656 | 0.0022503447 | 42.35815 | 0 | 0.0012609098 | -10.603648 | 6.6040769 | 300.7092 | 301.802 | -4.2523284
181.05462 | -3.1987202 | -3.7024763 | -0.0065973592 | 42.249538 | 0 | 0.0014280322 | -10.606938 | 6.6060572 | 300.70929 | 301.802 | -4.2529821
181.05464 | -3.19872 | -3.7036247 | -8.2875878e-05 | 42.14093 | 0 | 0.0014388653 | -10.607152 | 6.6019669 | 300.70938 | 301.802 | -4.2530394
181.05466 | -3.1987197 | -3.7036998 | 0.0033998375 | 42.032314 | 0 | 0.0014394894 | -10.607164 | 6.6037421 | 300.70947 | 301.802 | -4.2523279
181.05468 | -3.1987197 | -3.7103252 | -0.003570671 | 41.923706 | 0 | 0.0014392546 | -10.607174 | 6.6039023 | 300.70956 | 301.802 | -4.2529821
181.0547 | -3.1987195 | -3.7108989 | 0.0016304499 | 41.815094 | 0 | -0.00032605923 | -10.664284 | 6.6017828 | 300.70966 | 301.802 | -4.2523246
181.05472 | -3.1987193 | -3.7175603 | 0.012256487 | 41.706486 | 0 | -0.00047863106 | -10.669219 | 6.6122594 | 300.70975 | 301.802 | -4.2529817
181.05474 | -3.1987193 | -3.7379961 | 0.0066294414 | 41.597874 | 0 | -0.00048852083 | -10.66954 | 6.606771 | 300.70984 | 301.802 | -4.2530394
181.05476 | -3.198719 | -3.72651 | -0.0054933438 | 41.489265 | 0 | -0.00048909069 | -10.669558 | 6.6020136 | 300.70993 | 301.802 | -4.2530437
181.05478 | -3.1987188 | -3.7387223 | -0.0036254355 | 41.38065 | 0 | -0.00048910867 | -10.669571 | 6.6058764 | 300.71002 | 301.802 | -4.2530437
181.0548 | -3.1987185 | -3.7464201 | 0.0023662844 | 41.272041 | 0 | -0.00040497477 | -10.745719 | 6.6040874 | 300.71011 | 301.802 | -4.2530437
181.05482 | -3.1987183 | -3.7470627 | -0.0029277678 | 41.163429 | 0 | -0.00039770323 | -10.752301 | 6.5996599 | 300.71021 | 301.802 | -4.2530437
181.05484 | -3.1987181 | -3.7471056 | -0.0026696483 | 41.054821 | 0 | -0.0003972319 | -10.752727 | 6.5992808 | 300.7103 | 301.802 | -4.2516141
181.05486 | -3.1987178 | -3.7603483 | 0.0068021649 | 40.946209 | 0 | -0.00039720471 | -10.752752 | 6.599257 | 300.71039 | 301.802 | -4.2514901
181.05488 | -3.1987176 | -3.7482548 | 0.011249087 | 40.837601 | 0 | -0.00039696033 | -10.752756 | 6.601387 | 300.71048 | 301.802 | -4.2521963
181.0549 | -3.1987174 | -3.7736707 | -2.0871805e-06 | 40.728985 | 0 | 0.001200155 | -10.771793 | 6.5994391 | 300.7106 | 301.802 | -4.2529731
181.05492 | -3.1987174 | -3.7825105 | -0.0060640592 | 40.620377 | 0 | 0.0013381899 | -10.773439 | 6.599268 | 300.71069 | 301.802 | -4.2530394
181.05494 | -3.1987171 | -3.783227 | -3.2688033e-05 | 40.511765 | 0 | 0.0013471374 | -10.773545 | 6.6056542 | 300.71078 | 301.802 | -4.2530437
181.05496 | -3.1987169 | -3.7832747 | 0.0026775319 | 40.403156 | 0 | 0.001347653 | -10.773552 | 6.6062055 | 300.71088 | 301.802 | -4.2523284
181.05498 | -3.1987169 | -3.7965205 | -0.0050856406 | 40.294544 | 0 | 0.0013473995 | -10.773572 | 6.6019759 | 300.71097 | 301.802 | -4.2529821
181.055 | -3.1987166 | -3.8042843 | 0.0022270314 | 40.185932 | 0 | -0.00050220423 | -10.906831 | 6.5994778 | 300.71106 | 301.802 | -4.2530394
181.05502 | -3.1987164 | -3.7916915 | 0.01158512 | 40.07732 | 0 | -0.00066206098 | -10.918348 | 6.6014018 | 300.71115 | 301.802 | -4.2530437
181.05504 | -3.1987162 | -3.8104491 | 0.0043911356 | 39.968712 | 0 | -0.00067242305 | -10.919094 | 6.601573 | 300.71124 | 301.802 | -4.2530437
181.05506 | -3.1987159 | -3.7922342 | -0.0078644883 | 39.8601 | 0 | -0.00067302008 | -10.919137 | 6.6037164 | 300.71133 | 301.802 | -4.2530437
181.05508 | -3.1987157 | -3.8171072 | -0.0045524673 | 39.751492 | 0 | -0.00067302672 | -10.919149 | 6.6039019 | 300.71143 | 301.802 | -4.2523284
181.0551 | -3.1987157 | -3.806052 | 0.0022904803 | 39.642879 | 0 | -0.00050467416 | -10.97626 | 6.6039133 | 300.71152 | 301.802 | -4.2529821
181.05512 | -3.1987154 | -3.8249121 | -0.0036589771 | 39.534267 | 0 | -0.00049012381 | -10.981194 | 6.6017818 | 300.71161 | 301.802 | -4.2530394
181.05514 | -3.1987152 | -3.8199399 | -0.003457688 | 39.425655 | 0 | -0.00048918062 | -10.981516 | 6.6015973 | 300.7117 | 301.802 | -4.2516136
181.05516 | -3.198715 | -3.8062367 | 0.0096393544 | 39.317047 | 0 | -0.00048912625 | -10.981534 | 6.6015849 | 300.71179 | 301.802 | -4.2514901
181.05518 | -3.1987147 | -3.831543 | 0.0093174549 | 39.208435 | 0 | -0.00048890593 | -10.981541 | 6.6015844 | 300.71188 | 301.802 | -4.251482
181.0552 | -3.1987145 | -3.8138947 | -0.0023525374 | 39.099823 | 0 | 0.00094036252 | -11.019615 | 6.6015849 | 300.71198 | 301.802 | -4.2529111
181.05522 | -3.1987143 | -3.825561 | -0.0077160434 | 38.991215 | 0 | 0.0010638906 | -11.022905 | 6.6037169 | 300.71207 | 301.802 | -4.2530351
181.05524 | -3.198714 | -3.8067391 | 0.00055498205 | 38.882603 | 0 | 0.0010718979 | -11.023119 | 6.6017694 | 300.71216 | 301.802 | -4.2530432
181.05526 | -3.198714 | -3.8050926 | 0.0012785193 | 38.773991 | 0 | 0.0010723592 | -11.023131 | 6.6058621 | 300.71225 | 301.802 | -4.2530437
181.05528 | -3.198714 | -3.8182278 | -0.0073856339 | 38.665379 | 0 | 0.0010721027 | -11.023126 | 6.6062188 | 300.71234 | 301.802 | -4.2530437
181.0553 | -3.1987138 | -3.819366 | 0.0020307505 | 38.55677 | 0 | -0.00077794254 | -10.985052 | 6.6019773 | 300.71243 | 301.802 | -4.2516141
181.05532 | -3.1987135 | -3.8194396 | 0.010845841 | 38.448158 | 0 | -0.00093783741 | -10.981762 | 6.6016102 | 300.71252 | 301.802 | -4.2522049
181.05534 | -3.1987133 | -3.8194449 | 0.0021496243 | 38.33955 | 0 | -0.00094820198 | -10.981548 | 6.6015854 | 300.71262 | 301.802 | -4.2529736
181.05536 | -3.1987131 | -3.8260653 | -0.0080568362 | 38.230934 | 0 | -0.00094879913 | -10.981536 | 6.5994525 | 300.71271 | 301.802 | -4.2516093
181.05538 | -3.1987128 | -3.8200142 | -0.0045651267 | 38.122326 | 0 | -0.00094876741 | -10.981535 | 6.6013999 | 300.7128 | 301.802 | -4.2529197
181.0554 | -3.1987126 | -3.806237 | 0.00083685695 | 38.013714 | 0 | -0.00052799075 | -10.981535 | 6.5994401 | 300.71289 | 301.802 | -4.2530355
181.05542 | -3.1987123 | -3.8050566 | -0.0059625711 | 37.905106 | 0 | -0.00049162406 | -10.981535 | 6.6035328 | 300.71298 | 301.802 | -4.2530432
181.05544 | -3.1987121 | -3.7983601 | -0.0036542888 | 37.796494 | 0 | -0.00048926671 | -10.981535 | 6.6060219 | 300.71307 | 301.802 | -4.253758
181.05546 | -3.1987121 | -3.8044057 | 0.0081747379 | 37.687885 | 0 | -0.00048913091 | -10.981535 | 6.6040969 | 300.71317 | 301.802 | -4.2516756
181.05548 | -3.1987119 | -3.8115633 | 0.0077382396 | 37.579269 | 0 | -0.00048893178 | -10.981532 | 6.5996609 | 300.71326 | 301.802 | -4.2522087
181.0555 | -3.1987116 | -3.8187892 | -0.0053904424 | 37.470661 | 0 | 0.00077227323 | -10.962496 | 6.6035466 | 300.71335 | 301.802 | -4.2536879
181.05552 | -3.1987114 | -3.8061581 | -0.0072495956 | 37.362049 | 0 | 0.00088127598 | -10.96085 | 6.6038899 | 300.71344 | 301.802 | -4.2531009
181.05554 | -3.1987114 | -3.8050499 | -0.00085117813 | 37.253441 | 0 | 0.00088834169 | -10.960744 | 6.5996485 | 300.71353 | 301.802 | -4.2530475
181.05556 | -3.1987112 | -3.7851148 | -0.0017478145 | 37.144829 | 0 | 0.00088874873 | -10.960737 | 6.6035452 | 300.71362 | 301.802 | -4.2530437
181.05558 | -3.1987109 | -3.7833934 | -0.0054663639 | 37.036221 | 0 | 0.00088855333 | -10.960725 | 6.601758 | 300.71371 | 301.802 | -4.2530437
181.0556 | -3.1987107 | -3.7832823 | 0.0036537645 | 36.927605 | 0 | -0.00054100441 | -10.884577 | 6.6037283 | 300.71381 | 301.802 | -4.2530437
181.05562 | -3.1987104 | -3.7832747 | 0.0095297527 | 36.818996 | 0 | -0.0006645575 | -10.877995 | 6.6017699 | 300.7139 | 301.802 | -4.2530437
181.05564 | -3.1987104 | -3.7766511 | 0.00058092037 | 36.710384 | 0 | -0.00067256636 | -10.877569 | 6.6037292 | 300.71399 | 301.802 | -4.2523284
181.05566 | -3.1987102 | -3.7628365 | -0.009641665 | 36.601776 | 0 | -0.00067302777 | -10.877544 | 6.6017704 | 300.71408 | 301.802 | -4.2522664
181.05568 | -3.19871 | -3.7616549 | -0.0046990598 | 36.493164 | 0 | -0.00067302713 | -10.877534 | 6.6079941 | 300.71417 | 301.802 | -4.2529778
181.0557 | -3.1987097 | -3.7615776 | 0.0015545198 | 36.384552 | 0 | -0.00050467416 | -10.820423 | 6.6042705 | 300.71426 | 301.802 | -4.2523236
181.05572 | -3.1987095 | -3.7549522 | -0.0059001842 | 36.27594 | 0 | -0.00049012381 | -10.815488 | 6.6018047 | 300.71436 | 301.802 | -4.2529812
181.05574 | -3.1987092 | -3.7543783 | -0.0029247003 | 36.167332 | 0 | -0.00048918062 | -10.815167 | 6.6015992 | 300.71445 | 301.802 | -4.2516098
181.05576 | -3.198709 | -3.7477205 | 0.0089628836 | 36.05872 | 0 | -0.00048912625 | -10.815149 | 6.6037173 | 300.71454 | 301.802 | -4.2529197
181.05578 | -3.1987088 | -3.7471437 | 0.006353179 | 35.950111 | 0 | -0.00048895704 | -10.815142 | 6.6017699 | 300.71463 | 301.802 | -4.2530355
181.0558 | -3.1987085 | -3.7338631 | -0.0062377909 | 35.841499 | 0 | 0.00060415716 | -10.777069 | 6.6079941 | 300.71472 | 301.802 | -4.2530432
181.05582 | -3.1987085 | -3.7260921 | -0.0065937443 | 35.732887 | 0 | 0.00069863227 | -10.773779 | 6.6042714 | 300.71481 | 301.802 | -4.2516141
181.05584 | -3.1987085 | -3.7055852 | 0.00065879349 | 35.624275 | 0 | 0.00070475624 | -10.773565 | 6.60607 | 300.7149 | 301.802 | -4.2514901
181.05586 | -3.1987083 | -3.7236905 | -0.0016187564 | 35.515667 | 0 | 0.00070510904 | -10.773553 | 6.6040998 | 300.715 | 301.802 | -4.2529116
181.05588 | -3.1987081 | -3.7252936 | -0.0069096237 | 35.407055 | 0 | 0.00070491066 | -10.773543 | 6.5996614 | 300.71509 | 301.802 | -4.2516055
181.0559 | -3.1987078 | -3.7253985 | 0.004255286 | 35.298447 | 0 | -0.00072481151 | -10.716432 | 6.6035461 | 300.71518 | 301.802 | -4.2514896
181.05592 | -3.1987076 | -3.7254047 | 0.011037104 | 35.189835 | 0 | -0.00084837893 | -10.711497 | 6.6017585 | 300.71527 | 301.802 | -4.2529116
181.05594 | -3.1987073 | -3.725404 | 0.0014360526 | 35.081223 | 0 | -0.00085638865 | -10.711176 | 6.6037292 | 300.71536 | 301.802 | -4.2523193
181.05596 | -3.1987071 | -3.7187846 | -0.0059393682 | 34.97261 | 0 | -0.00085685018 | -10.711158 | 6.6060348 | 300.71545 | 301.802 | -4.2529812
181.05598 | -3.1987069 | -3.731457 | -2.4265535e-05 | 34.864002 | 0 | -0.00085674721 | -10.71116 | 6.6040978 | 300.71555 | 301.802 | -4.2516098
181.056 | -3.1987069 | -3.7458098 | 0.0048563424 | 34.75539 | 0 | -1.5489466e-05 | -10.730196 | 6.6039262 | 300.71564 | 301.802 | -4.2522044
181.05602 | -3.1987066 | -3.7668889 | -0.0027187297 | 34.646782 | 0 | 5.7218407e-05 | -10.731842 | 6.6017833 | 300.71573 | 301.802 | -4.2529736
181.05604 | -3.1987064 | -3.7620628 | 0.00097486185 | 34.53817 | 0 | 6.1931394e-05 | -10.731948 | 6.6037297 | 300.71582 | 301.802 | -4.2530394
181.05606 | -3.1987062 | -3.7616053 | 0.010746421 | 34.429558 | 0 | 6.220294e-05 | -10.731955 | 6.5996375 | 300.71591 | 301.802 | -4.2523279
181.05608 | -3.1987059 | -3.7549529 | 0.0057740966 | 34.320946 | 0 | 6.2294341e-05 | -10.731964 | 6.6035447 | 300.716 | 301.802 | -4.2515521
181.0561 | -3.1987057 | -3.7477524 | -0.0041126334 | 34.212337 | 0 | 0.00056676706 | -10.789075 | 6.5996261 | 300.71609 | 301.802 | -4.2514858
181.05612 | -3.1987057 | -3.7140307 | -0.002778528 | 34.103725 | 0 | 0.00061036734 | -10.79401 | 6.6056762 | 300.71619 | 301.802 | -4.2529116
181.05614 | -3.1987054 | -3.6713922 | 0.0060672536 | 33.995117 | 0 | 0.00061319355 | -10.794331 | 6.5998096 | 300.71628 | 301.802 | -4.2530351
181.05616 | -3.1987052 | -3.5949271 | 0.0017467065 | 33.886505 | 0 | 0.00061335642 | -10.794349 | 6.6035557 | 300.71637 | 301.802 | -4.2530432
181.05618 | -3.1987052 | -3.5155497 | -0.00081955572 | 33.777893 | 0 | 0.00061326288 | -10.794252 | 6.6017585 | 300.71646 | 301.802 | -4.2530437
181.0562 | -3.198705 | -3.4028773 | 0.0098579293 | 33.669281 | 0 | -5.9419464e-05 | -10.146993 | 6.6015959 | 300.71655 | 301.802 | -4.2523284
181.05622 | -3.1987047 | -3.2807086 | 0.01368816 | 33.560673 | 0 | -0.00011755774 | -10.091053 | 6.5994544 | 300.71664 | 301.802 | -4.2522664
181.05624 | -3.1987045 | -3.1379163 | 0.0031076034 | 33.452061 | 0 | -0.00012132631 | -10.087427 | 6.6077976 | 300.71674 | 301.802 | -4.2515483
181.05626 | -3.1987042 | -2.9801161 | -0.003621093 | 33.343449 | 0 | -0.00012154345 | -10.087217 | 6.5999947 | 300.71683 | 301.802 | -4.2514863
181.05628 | -3.198704 | -2.814436 | 0.0052562957 | 33.234837 | 0 | -0.00012144009 | -10.086922 | 6.6099658 | 300.71692 | 301.802 | -4.2536259
181.0563 | -3.1987038 | -2.6481049 | 0.0067603267 | 33.126228 | 0 | 0.00063523441 | -8.2212963 | 6.6065779 | 300.71701 | 301.802 | -4.2545257
181.05632 | -3.1987035 | -2.4949715 | -0.0011118872 | 33.017616 | 0 | 0.00070063188 | -8.0600548 | 6.6083989 | 300.7171 | 301.802 | -4.25317
181.05634 | -3.1987033 | -2.3231194 | 0.0040147761 | 32.909004 | 0 | 0.00070487102 | -8.0496025 | 6.6085625 | 300.71719 | 301.802 | -4.2530518
181.05636 | -3.1987033 | -2.1694908 | 0.013184027 | 32.800396 | 0 | 0.00070511521 | -8.0490007 | 6.6128383 | 300.71729 | 301.802 | -4.2516141
181.05638 | -3.1987031 | -2.0307148 | 0.0052527077 | 32.691784 | 0 | 0.00070510292 | -8.0486555 | 6.6153398 | 300.71738 | 301.802 | -4.2529197
181.0564 | -3.1987028 | -1.8998127 | -0.0048881965 | 32.583172 | 0 | 0.00053698645 | -5.9926577 | 6.6155481 | 300.71747 | 301.802 | -4.2530355
181.05642 | -3.1987028 | -1.7894288 | -0.00066585862 | 32.474564 | 0 | 0.00052245654 | -5.8149624 | 6.6112957 | 300.71756 | 301.802 | -4.2537575
181.05644 | -3.1987026 | -1.6940467 | 0.0055255378 | 32.365952 | 0 | 0.00052151468 | -5.8034449 | 6.6087966 | 300.71765 | 301.802 | -4.2531052
181.05646 | -3.1987023 | -1.606547 | -0.00048204229 | 32.257339 | 0 | 0.00052146037 | -5.8027811 | 6.612854 | 300.71774 | 301.802 | -4.2530479
181.05648 | -3.1987021 | -1.5395647 | -0.0010115012 | 32.148731 | 0 | 0.00052136788 | -5.8025508 | 6.6174726 | 300.71783 | 301.802 | -4.2544727
181.0565 | -3.1987019 | -1.4809653 | 0.0076668551 | 32.040119 | 0 | -6.71901e-05 | -4.52707 | 6.6157331 | 300.71793 | 301.802 | -4.2538815
181.05652 | -3.1987019 | -1.4429162 | 0.009142518 | 31.931507 | 0 | -0.00011805773 | -4.4168339 | 6.6198382 | 300.71802 | 301.802 | -4.2531133
181.05654 | -3.1987016 | -1.4132506 | -0.0016384362 | 31.822901 | 0 | -0.00012135501 | -4.4096885 | 6.615932 | 300.71811 | 301.802 | -4.2530479
181.05656 | -3.1987014 | -1.3975136 | -0.0069274986 | 31.714287 | 0 | -0.00012154499 | -4.4092765 | 6.6177182 | 300.7182 | 301.802 | -4.2544727
181.05658 | -3.1987011 | -1.3829677 | 0.0020744682 | 31.605677 | 0 | -0.00012149131 | -4.409193 | 6.613616 | 300.71832 | 301.802 | -4.2531676
181.0566 | -3.1987009 | -1.388361 | 0.0021352035 | 31.497066 | 0 | 0.00029892207 | -4.0094151 | 6.6175218 | 300.71841 | 301.802 | -4.2537661
181.05662 | -3.1987007 | -1.3888572 | -0.0036839996 | 31.388456 | 0 | 0.00033525738 | -3.9748638 | 6.6157355 | 300.71851 | 301.802 | -4.2531061
181.05664 | -3.1987004 | -1.4087542 | 0.0016227964 | 31.279842 | 0 | 0.00033761267 | -3.9726241 | 6.6198382 | 300.7186 | 301.802 | -4.2523327
181.05666 | -3.1987002 | -1.4170973 | 0.01080356 | 31.171232 | 0 | 0.00033774838 | -3.9724948 | 6.6159325 | 300.71869 | 301.802 | -4.2536964
181.05668 | -3.1987 | -1.4376485 | 0.0014204528 | 31.062622 | 0 | 0.00033771739 | -3.9725111 | 6.6219835 | 300.71878 | 301.802 | -4.25453
181.0567 | -3.1987 | -1.4659015 | -0.008119558 | 30.954012 | 0 | 8.5514628e-05 | -4.1248064 | 6.6182494 | 300.71887 | 301.802 | -4.2545996
181.05672 | -3.1987 | -1.5212737 | -0.0031172596 | 30.845398 | 0 | 6.3717373e-05 | -4.137969 | 6.6200471 | 300.71896 | 301.802 | -4.2546043
181.05674 | -3.1986997 | -1.5260128 | 0.0024149986 | 30.736792 | 0 | 6.2304462e-05 | -4.1388221 | 6.6180778 | 300.71906 | 301.802 | -4.2531757
181.05676 | -3.1986995 | -1.5660506 | -0.003650785 | 30.628178 | 0 | 6.2223051e-05 | -4.1388717 | 6.6221681 | 300.71915 | 301.802 | -4.2530518
181.05678 | -3.1986992 | -1.6026125 | -0.002732228 | 30.519567 | 0 | 6.2167484e-05 | -4.1389408 | 6.6161289 | 300.71924 | 301.802 | -4.2537584
181.0568 | -3.198699 | -1.6388094 | 0.0067975558 | 30.410957 | 0 | -0.00027428119 | -4.5767913 | 6.619864 | 300.71933 | 301.802 | -4.2531052
181.05682 | -3.1986988 | -1.6816021 | 0.0076176012 | 30.302347 | 0 | -0.00030335959 | -4.6146336 | 6.6201987 | 300.71942 | 301.802 | -4.2530479
181.05684 | -3.1986985 | -1.7249657 | -0.0046729813 | 30.193733 | 0 | -0.0003052445 | -4.6170864 | 6.624485 | 300.71951 | 301.802 | -4.2530437
181.05686 | -3.1986983 | -1.768362 | -0.0079131993 | 30.085125 | 0 | -0.00030535308 | -4.617228 | 6.6227226 | 300.7196 | 301.802 | -4.2530437
181.05688 | -3.1986983 | -1.7852781 | 0.0019948329 | 29.976513 | 0 | -0.00030526944 | -4.6173081 | 6.6225624 | 300.7197 | 301.802 | -4.2530437
181.0569 | -3.198698 | -1.8131453 | 0.0014037724 | 29.867903 | 0 | 0.00028338181 | -5.0932341 | 6.6204195 | 300.71979 | 301.802 | -4.2544723
181.05692 | -3.1986978 | -1.8287644 | -0.0044730147 | 29.759293 | 0 | 0.00033425749 | -5.134367 | 6.6202335 | 300.71988 | 301.802 | -4.2531676
181.05694 | -3.1986976 | -1.8300633 | 0.0037338426 | 29.650681 | 0 | 0.00033755528 | -5.137033 | 6.6159577 | 300.71997 | 301.802 | -4.2530513
181.05696 | -3.1986973 | -1.8367676 | 0.010261319 | 29.542068 | 0 | 0.0003377453 | -5.1371865 | 6.6177201 | 300.72006 | 301.802 | -4.2537584
181.05698 | -3.1986973 | -1.8373435 | 0.0020959247 | 29.43346 | 0 | 0.00033772999 | -5.1372156 | 6.6178799 | 300.72015 | 301.802 | -4.2531052
181.057 | -3.1986971 | -1.8307596 | -0.0080600549 | 29.324848 | 0 | 0.00016955982 | -5.2704749 | 6.6178918 | 300.72025 | 301.802 | -4.2537622
181.05702 | -3.1986969 | -1.8301874 | -0.0023869893 | 29.216236 | 0 | 0.00015502526 | -5.2819915 | 6.6221566 | 300.72034 | 301.802 | -4.2545347
181.05704 | -3.1986966 | -1.8169062 | 0.0032034297 | 29.107626 | 0 | 0.00015408313 | -5.2827387 | 6.6182609 | 300.72043 | 301.802 | -4.253171
181.05706 | -3.1986966 | -1.8025153 | -0.0035836746 | 28.999016 | 0 | 0.00015402885 | -5.2827816 | 6.620048 | 300.72052 | 301.802 | -4.2530518
181.05708 | -3.1986964 | -1.788054 | -0.00054862211 | 28.890402 | 0 | 0.00015400034 | -5.2827635 | 6.6180768 | 300.72061 | 301.802 | -4.2530441
181.0571 | -3.1986961 | -1.7868311 | 0.0098905275 | 28.781796 | 0 | -1.4134293e-05 | -5.1495047 | 6.6157718 | 300.7207 | 301.802 | -4.2530437
181.05712 | -3.1986959 | -1.7867534 | 0.0086073419 | 28.673182 | 0 | -2.8665741e-05 | -5.1379881 | 6.6198406 | 300.72079 | 301.802 | -4.2544723
181.05714 | -3.1986957 | -1.7933702 | -0.0031402165 | 28.564571 | 0 | -2.9607683e-05 | -5.1372409 | 6.6201968 | 300.72089 | 301.802 | -4.2531676
181.05716 | -3.1986954 | -1.793942 | -0.0048780902 | 28.455963 | 0 | -2.9661955e-05 | -5.137198 | 6.6202207 | 300.72098 | 301.802 | -4.2544804
181.05718 | -3.1986952 | -1.7939821 | 0.0037061041 | 28.347351 | 0 | -2.9588165e-05 | -5.1371984 | 6.6223536 | 300.72107 | 301.802 | -4.2531676
181.0572 | -3.1986949 | -1.8138529 | 0.0022726159 | 28.238739 | 0 | 0.00047486083 | -5.1562357 | 6.6204062 | 300.72116 | 301.802 | -4.2530513
181.05722 | -3.1986947 | -1.8486807 | -0.0022224716 | 28.130131 | 0 | 0.00051845907 | -5.1578803 | 6.622366 | 300.72125 | 301.802 | -4.2530441
181.05724 | -3.1986947 | -1.8847601 | 0.0082841013 | 28.021519 | 0 | 0.00052128517 | -5.1579876 | 6.6204062 | 300.72134 | 301.802 | -4.2530437
181.05726 | -3.1986945 | -1.8944416 | 0.014281258 | 27.912907 | 0 | 0.00052144803 | -5.1579933 | 6.6202331 | 300.72144 | 301.802 | -4.2537584
181.05728 | -3.1986945 | -1.9415616 | 0.0046133976 | 27.804298 | 0 | 0.00052144402 | -5.1580548 | 6.6159587 | 300.72153 | 301.802 | -4.2531052
181.0573 | -3.1986942 | -1.9654863 | -0.0042188899 | 27.695686 | 0 | 0.00043731288 | -5.5578318 | 6.6241174 | 300.72162 | 301.802 | -4.2530479
181.05732 | -3.198694 | -2.0138178 | 0.0015713867 | 27.587074 | 0 | 0.00043004163 | -5.5923834 | 6.6205664 | 300.72171 | 301.802 | -4.2530437
181.05734 | -3.1986938 | -2.0444396 | 0.0071693528 | 27.478466 | 0 | 0.0004295703 | -5.5946236 | 6.620244 | 300.7218 | 301.802 | -4.2530437
181.05736 | -3.1986935 | -2.0801077 | -0.0003433761 | 27.369854 | 0 | 0.00042954311 | -5.5947518 | 6.622355 | 300.72189 | 301.802 | -4.2523284
181.05738 | -3.1986933 | -2.122865 | 0.004080764 | 27.261242 | 0 | 0.00042955443 | -5.5948315 | 6.6182737 | 300.72198 | 301.802 | -4.2529821
181.0574 | -3.198693 | -2.1596041 | 0.015367161 | 27.152634 | 0 | 0.00051368598 | -6.0707569 | 6.6221814 | 300.72208 | 301.802 | -4.2537541
181.05742 | -3.198693 | -2.1958086 | 0.011250346 | 27.044022 | 0 | 0.00052095723 | -6.1118898 | 6.6203947 | 300.72217 | 301.802 | -4.2531052
181.05744 | -3.1986928 | -2.2253606 | -0.00074314815 | 26.93541 | 0 | 0.00052142859 | -6.1145558 | 6.622365 | 300.72226 | 301.802 | -4.2530479
181.05746 | -3.1986926 | -2.2742 | 0.0011332252 | 26.826801 | 0 | 0.00052145578 | -6.1147094 | 6.6182737 | 300.72235 | 301.802 | -4.2530437
181.05748 | -3.1986923 | -2.3114755 | 0.007851935 | 26.718189 | 0 | 0.00052152114 | -6.1147933 | 6.6200495 | 300.72244 | 301.802 | -4.2530437
181.0575 | -3.1986921 | -2.3410988 | 0.0040720729 | 26.609577 | 0 | 0.00094170118 | -6.6097555 | 6.6223431 | 300.72253 | 301.802 | -4.2530437
181.05752 | -3.1986918 | -2.396565 | 0.0022827922 | 26.500969 | 0 | 0.00097801629 | -6.6525335 | 6.6225371 | 300.72263 | 301.802 | -4.2530437
181.05754 | -3.1986916 | -2.4476593 | 0.013026532 | 26.392357 | 0 | 0.00098037033 | -6.6553063 | 6.6182847 | 300.72272 | 301.802 | -4.2530437
181.05756 | -3.1986916 | -2.5049493 | 0.017587425 | 26.283745 | 0 | 0.00098050584 | -6.6554666 | 6.6179171 | 300.72281 | 301.802 | -4.2544723
181.05758 | -3.1986914 | -2.5694044 | 0.0077952114 | 26.175137 | 0 | 0.00098048756 | -6.6555791 | 6.6178937 | 300.7229 | 301.802 | -4.2545958
181.0576 | -3.1986914 | -2.6344657 | 0.00040741669 | 26.066525 | 0 | 0.0008124109 | -7.3409119 | 6.6221566 | 300.72299 | 301.802 | -4.2524595
181.05762 | -3.1986911 | -2.6929495 | 0.0063212542 | 25.957912 | 0 | 0.00079788442 | -7.4001441 | 6.6203928 | 300.72308 | 301.802 | -4.2515602
181.05764 | -3.1986909 | -2.7773478 | 0.0075715659 | 25.849304 | 0 | 0.00079694286 | -7.4039831 | 6.6159682 | 300.72318 | 301.802 | -4.2529163
181.05766 | -3.1986907 | -2.8640003 | 0.0018610525 | 25.740692 | 0 | 0.00079688855 | -7.4042044 | 6.6177201 | 300.72327 | 301.802 | -4.2530351
181.05768 | -3.1986904 | -2.9640386 | 0.0079015205 | 25.63208 | 0 | 0.00079691113 | -7.4043756 | 6.613616 | 300.72336 | 301.802 | -4.2530432
181.0577 | -3.1986902 | -3.0453699 | 0.01859786 | 25.523472 | 0 | 0.0009649882 | -8.4514112 | 6.6175218 | 300.72345 | 301.802 | -4.2537584
181.05772 | -3.1986899 | -3.1515417 | 0.013700637 | 25.41486 | 0 | 0.00097951456 | -8.5419044 | 6.6157351 | 300.72354 | 301.802 | -4.2531052
181.05774 | -3.1986897 | -3.2466545 | 0.00091537077 | 25.306248 | 0 | 0.00098045636 | -8.5477695 | 6.6155744 | 300.72363 | 301.802 | -4.2530479
181.05776 | -3.1986895 | -3.3473852 | 0.00272477 | 25.197639 | 0 | 0.00098051061 | -8.5481081 | 6.6176958 | 300.72372 | 301.802 | -4.2530437
181.05778 | -3.1986895 | -3.4420006 | 0.0094379857 | 25.089027 | 0 | 0.00098053913 | -8.548317 | 6.6200113 | 300.72382 | 301.802 | -4.2530437
181.0578 | -3.1986892 | -3.5360792 | 0.0034809744 | 24.980415 | 0 | 0.0011485895 | -9.8047609 | 6.6202078 | 300.72391 | 301.802 | -4.2523284
181.05782 | -3.198689 | -3.6433613 | 0.0036808897 | 24.871807 | 0 | 0.0011631137 | -9.913352 | 6.6202207 | 300.724 | 301.802 | -4.2529821
181.05784 | -3.1986887 | -3.725302 | 0.016052844 | 24.763195 | 0 | 0.0011640553 | -9.9203901 | 6.6159558 | 300.72409 | 301.802 | -4.2530394
181.05786 | -3.1986887 | -3.8116486 | 0.018572541 | 24.654583 | 0 | 0.0011641096 | -9.9207964 | 6.6134562 | 300.72418 | 301.802 | -4.2516136
181.05788 | -3.1986885 | -3.8984196 | 0.0071493858 | 24.545971 | 0 | 0.0011640486 | -9.9209995 | 6.6196446 | 300.72427 | 301.802 | -4.2514901
181.0579 | -3.1986883 | -3.9587367 | 0.0010750757 | 24.437363 | 0 | 0.00074393541 | -11.120332 | 6.6180525 | 300.72437 | 301.802 | -4.2529116
181.05792 | -3.198688 | -4.0300059 | 0.0056547383 | 24.328751 | 0 | 0.00070762611 | -11.223987 | 6.6200342 | 300.72446 | 301.802 | -4.2516055
181.05794 | -3.1986878 | -4.0824075 | 0.0075124931 | 24.220139 | 0 | 0.00070527254 | -11.230705 | 6.613812 | 300.72455 | 301.802 | -4.2529197
181.05796 | -3.1986878 | -4.1331563 | 0.00040570725 | 24.11153 | 0 | 0.00070513686 | -11.231093 | 6.6132703 | 300.72464 | 301.802 | -4.2530355
181.05798 | -3.1986876 | -4.1705551 | 0.0092275534 | 24.002918 | 0 | 0.0007051935 | -11.231221 | 6.6132345 | 300.72473 | 301.802 | -4.2516136
181.058 | -3.1986873 | -4.2068009 | 0.018714741 | 23.894306 | 0 | 0.0011253062 | -11.935592 | 6.6132331 | 300.72482 | 301.802 | -4.2529197
181.05802 | -3.1986871 | -4.2297301 | 0.01080378 | 23.785696 | 0 | 0.0011616156 | -11.996469 | 6.6153655 | 300.72491 | 301.802 | -4.2530355
181.05804 | -3.1986868 | -4.2515101 | -0.00078799459 | 23.677086 | 0 | 0.0011639693 | -12.000416 | 6.6155505 | 300.72501 | 301.802 | -4.2516136
181.05806 | -3.1986866 | -4.2732167 | 0.0011299622 | 23.568474 | 0 | 0.0011641048 | -12.000643 | 6.6176929 | 300.7251 | 301.802 | -4.2529197
181.05808 | -3.1986864 | -4.294919 | 0.0063985162 | 23.459864 | 0 | 0.001164061 | -12.000704 | 6.6114812 | 300.72519 | 301.802 | -4.2516055
181.0581 | -3.1986861 | -4.3232379 | -0.0004093938 | 23.351252 | 0 | 0.00082793384 | -12.324333 | 6.61094 | 300.72528 | 301.802 | -4.2529202
181.05812 | -3.1986859 | -4.3256474 | 0.0026243513 | 23.242641 | 0 | 0.00079888327 | -12.352304 | 6.6066413 | 300.72537 | 301.802 | -4.2544641
181.05814 | -3.1986859 | -4.339047 | 0.01233759 | 23.134031 | 0 | 0.00079700013 | -12.354116 | 6.6126671 | 300.72546 | 301.802 | -4.2531667
181.05816 | -3.1986859 | -4.3534436 | 0.013895931 | 23.025419 | 0 | 0.00079689163 | -12.354221 | 6.6131959 | 300.72556 | 301.802 | -4.2530513
181.05818 | -3.1986856 | -4.3612857 | 0.0023947619 | 22.916807 | 0 | 0.00079679635 | -12.354253 | 6.6089664 | 300.72565 | 301.802 | -4.2530441
181.0582 | -3.1986854 | -4.3751807 | -0.0029569222 | 22.808199 | 0 | 0.00020837848 | -12.525586 | 6.614996 | 300.72574 | 301.802 | -4.2530437
181.05822 | -3.1986852 | -4.3896122 | 0.0045881993 | 22.699587 | 0 | 0.00015752301 | -12.540393 | 6.6133924 | 300.72583 | 301.802 | -4.2530437
181.05824 | -3.1986849 | -4.404078 | 0.0030714346 | 22.590975 | 0 | 0.00015422651 | -12.541354 | 6.6068468 | 300.72595 | 301.802 | -4.2530437
181.05826 | -3.1986847 | -4.4185429 | -0.0028807255 | 22.482367 | 0 | 0.00015403658 | -12.541409 | 6.612679 | 300.72604 | 301.802 | -4.2537584
181.05828 | -3.1986845 | -4.4197659 | 0.0067732711 | 22.373755 | 0 | 0.0001541286 | -12.541435 | 6.6025357 | 300.72614 | 301.802 | -4.2538195
181.0583 | -3.1986842 | -4.4198475 | 0.014878409 | 22.265142 | 0 | 0.00082665042 | -12.693732 | 6.6144404 | 300.72623 | 301.802 | -4.2516794
181.05832 | -3.1986842 | -4.4397178 | 0.0061202766 | 22.156534 | 0 | 0.00088477484 | -12.706894 | 6.6069603 | 300.72632 | 301.802 | -4.252924
181.05834 | -3.198684 | -4.4546795 | -0.0048164884 | 22.047922 | 0 | 0.0008885425 | -12.707748 | 6.6105552 | 300.72641 | 301.802 | -4.2530355
181.05836 | -3.1986837 | -4.4691782 | -0.001388112 | 21.93931 | 0 | 0.00088875962 | -12.707797 | 6.606616 | 300.7265 | 301.802 | -4.2530432
181.05838 | -3.1986835 | -4.4770274 | 0.0018319981 | 21.830702 | 0 | 0.00088868185 | -12.707823 | 6.6126647 | 300.72659 | 301.802 | -4.2530437
181.0584 | -3.1986833 | -4.4975433 | -0.0037040706 | 21.72209 | 0 | 0.00030031177 | -12.860119 | 6.6067986 | 300.72668 | 301.802 | -4.2530437
181.05842 | -3.198683 | -4.5059257 | -0.00055624574 | 21.613478 | 0 | 0.0002494604 | -12.873281 | 6.6084123 | 300.72678 | 301.802 | -4.2530437
181.05844 | -3.198683 | -4.5264764 | 0.011342983 | 21.504869 | 0 | 0.00024616413 | -12.874135 | 6.6064305 | 300.72687 | 301.802 | -4.2530437
181.05846 | -3.1986828 | -4.5348597 | 0.010910762 | 21.396257 | 0 | 0.00024597422 | -12.874184 | 6.606256 | 300.72696 | 301.802 | -4.2530437
181.05848 | -3.1986825 | -4.548789 | -0.0036702396 | 21.287645 | 0 | 0.00024584882 | -12.874216 | 6.6062446 | 300.72705 | 301.802 | -4.2530437
181.0585 | -3.1986825 | -4.5566006 | -0.0056548105 | 21.179037 | 0 | -0.00051119091 | -13.064587 | 6.6062441 | 300.72714 | 301.802 | -4.2530437
181.05852 | -3.1986823 | -4.5704913 | 0.0014617586 | 21.070425 | 0 | -0.00057661993 | -13.08104 | 6.6062446 | 300.72723 | 301.802 | -4.2530437
181.05854 | -3.1986821 | -4.5716805 | 0.00062720373 | 20.961813 | 0 | -0.00058086112 | -13.082106 | 6.608376 | 300.72733 | 301.802 | -4.2530437
181.05856 | -3.1986818 | -4.5916224 | -0.0045389151 | 20.853205 | 0 | -0.00058110541 | -13.082167 | 6.6021633 | 300.72742 | 301.802 | -4.2516141
181.05858 | -3.1986816 | -4.5999684 | 0.005182486 | 20.744593 | 0 | -0.00058093964 | -13.082191 | 6.6058874 | 300.72751 | 301.802 | -4.2514901
181.0586 | -3.1986814 | -4.6271386 | 0.012564628 | 20.635981 | 0 | 0.00059637905 | -13.215451 | 6.6062207 | 300.7276 | 301.802 | -4.251482
181.05862 | -3.1986811 | -4.6360941 | 0.0022925101 | 20.527372 | 0 | 0.0006981318 | -13.226968 | 6.6062422 | 300.72769 | 301.802 | -4.2529111
181.05864 | -3.1986809 | -4.6500578 | -0.0065946984 | 20.41876 | 0 | 0.00070472748 | -13.227714 | 6.6019788 | 300.72778 | 301.802 | -4.2530351
181.05866 | -3.1986809 | -4.6446304 | -0.001534761 | 20.310148 | 0 | 0.00070510752 | -13.227757 | 6.6016102 | 300.72787 | 301.802 | -4.2530432
181.05868 | -3.1986806 | -4.6706209 | 0.0010961444 | 20.20154 | 0 | 0.00070505135 | -13.227789 | 6.6015863 | 300.72797 | 301.802 | -4.2530437
181.0587 | -3.1986804 | -4.6728768 | -0.0052201734 | 20.092928 | 0 | 0.00020062055 | -13.418159 | 6.6058497 | 300.72806 | 301.802 | -4.2523284
181.05872 | -3.1986804 | -4.6730261 | -0.0021386833 | 19.984316 | 0 | 0.00015702382 | -13.434612 | 6.6019535 | 300.72815 | 301.802 | -4.2515521
181.05874 | -3.1986802 | -4.6929016 | 0.0097561581 | 19.875708 | 0 | 0.00015419784 | -13.435678 | 6.6016088 | 300.72824 | 301.802 | -4.2529159
181.05876 | -3.1986799 | -4.7144833 | 0.0085983668 | 19.767096 | 0 | 0.00015403502 | -13.435739 | 6.6037183 | 300.72833 | 301.802 | -4.2523198
181.05878 | -3.1986797 | -4.7229319 | -0.0053188363 | 19.658484 | 0 | 0.00015389832 | -13.435763 | 6.601769 | 300.72842 | 301.802 | -4.2529812
181.0588 | -3.1986794 | -4.7236233 | -0.0057931975 | 19.549875 | 0 | -0.00068716815 | -13.569022 | 6.6015973 | 300.72852 | 301.802 | -4.2530394
181.05882 | -3.1986792 | -4.730289 | -1.1942645e-08 | 19.441263 | 0 | -0.00075985945 | -13.580539 | 6.6037173 | 300.72861 | 301.802 | -4.2530437
181.05884 | -3.1986792 | -4.7374859 | -0.001676749 | 19.332651 | 0 | -0.00076457136 | -13.581285 | 6.599637 | 300.7287 | 301.802 | -4.2537584
181.05886 | -3.198679 | -4.74472 | -0.0040088119 | 19.224043 | 0 | -0.00076484284 | -13.581328 | 6.6035447 | 300.72879 | 301.802 | -4.2523904
181.05888 | -3.1986787 | -4.7651958 | 0.0066840881 | 19.115431 | 0 | -0.00076462736 | -13.581348 | 6.6017575 | 300.72888 | 301.802 | -4.252986
181.0589 | -3.1986785 | -4.7735753 | 0.011241824 | 19.006819 | 0 | 0.0007489603 | -13.69557 | 6.6015959 | 300.72897 | 301.802 | -4.2516098
181.05892 | -3.1986783 | -4.7875042 | 0.0029016575 | 18.898211 | 0 | 0.00087977597 | -13.705442 | 6.5994534 | 300.72906 | 301.802 | -4.2529197
181.05894 | -3.198678 | -4.7953143 | -0.0065396912 | 18.789598 | 0 | 0.00088825548 | -13.706082 | 6.6035323 | 300.72916 | 301.802 | -4.2530355
181.05896 | -3.1986778 | -4.7959652 | -0.0022574232 | 18.680986 | 0 | 0.00088874414 | -13.706119 | 6.601757 | 300.72925 | 301.802 | -4.2530432
181.05898 | -3.1986775 | -4.8092504 | 0.0010336943 | 18.572378 | 0 | 0.00088866829 | -13.706138 | 6.6015959 | 300.72934 | 301.802 | -4.2530437
181.059 | -3.1986775 | -4.8236408 | -0.0044973898 | 18.463766 | 0 | 0.00021614724 | -13.82036 | 6.5994539 | 300.72943 | 301.802 | -4.2516141
181.05902 | -3.1986775 | -4.8314834 | 0.0015546641 | 18.355154 | 0 | 0.00015802289 | -13.830232 | 6.6056643 | 300.72952 | 301.802 | -4.2529197
181.05904 | -3.1986773 | -4.8453774 | 0.011526243 | 18.246546 | 0 | 0.00015425522 | -13.830872 | 6.5955443 | 300.72961 | 301.802 | -4.2530355
181.05906 | -3.1986771 | -4.8598065 | 0.0065664705 | 18.137934 | 0 | 0.00015403812 | -13.830909 | 6.5989223 | 300.72971 | 301.802 | -4.2530432
181.05908 | -3.1986768 | -4.8610306 | -0.0054976428 | 18.029322 | 0 | 0.00015389848 | -13.830931 | 6.601366 | 300.7298 | 301.802 | -4.2530437
181.0591 | -3.1986766 | -4.8809729 | -0.0050782468 | 17.920712 | 0 | -0.00068716815 | -13.964191 | 6.603703 | 300.72989 | 301.802 | -4.2537584
181.05912 | -3.1986763 | -4.8826952 | 0.0022407293 | 17.812101 | 0 | -0.00075985945 | -13.975708 | 6.601768 | 300.72998 | 301.802 | -4.2523904
181.05914 | -3.1986761 | -4.8894296 | -0.0029361267 | 17.703489 | 0 | -0.00076457136 | -13.976454 | 6.6015968 | 300.73007 | 301.802 | -4.2522707
181.05916 | -3.1986759 | -4.903255 | -0.004121731 | 17.594879 | 0 | -0.00076484284 | -13.976497 | 6.6015849 | 300.73016 | 301.802 | -4.2529778
181.05918 | -3.1986756 | -4.9309216 | 0.0074031809 | 17.486267 | 0 | -0.00076461461 | -13.976529 | 6.6015844 | 300.73026 | 301.802 | -4.2530394
181.0592 | -3.1986756 | -4.9332857 | 0.012755558 | 17.377657 | 0 | 0.0008329454 | -14.1669 | 6.5973201 | 300.73035 | 301.802 | -4.2530437
181.05922 | -3.1986754 | -4.9268188 | 0.00085315964 | 17.269045 | 0 | 0.00097101851 | -14.183353 | 6.6012154 | 300.73044 | 301.802 | -4.2523284
181.05924 | -3.1986752 | -4.9395003 | -0.0067193443 | 17.160435 | 0 | 0.00097996858 | -14.184419 | 6.5994287 | 300.73053 | 301.802 | -4.2515521
181.05926 | -3.1986749 | -4.9538507 | -0.00081656745 | 17.051823 | 0 | 0.0009804843 | -14.18448 | 6.6056638 | 300.73062 | 301.802 | -4.2522006
181.05928 | -3.1986747 | -4.961688 | 0.0011586702 | 16.943213 | 0 | 0.0009803971 | -14.184496 | 6.6019421 | 300.73071 | 301.802 | -4.2515435
181.0593 | -3.1986747 | -4.9557233 | -0.0037626696 | 16.834602 | 0 | 0.00022390384 | -14.260643 | 6.6037397 | 300.7308 | 301.802 | -4.2529154
181.05932 | -3.1986744 | -4.9949212 | 0.0037961355 | 16.72599 | 0 | 0.00015852197 | -14.267225 | 6.597506 | 300.7309 | 301.802 | -4.2530351
181.05934 | -3.1986742 | -5.00494 | 0.013170522 | 16.617378 | 0 | 0.00015428384 | -14.267651 | 6.6012278 | 300.73099 | 301.802 | -4.2523279
181.05936 | -3.198674 | -4.9991136 | 0.0081561003 | 16.50877 | 0 | 0.00015403966 | -14.267676 | 6.6015615 | 300.73108 | 301.802 | -4.2522664
181.05938 | -3.198674 | -5.0118346 | -0.0053629945 | 16.400158 | 0 | 0.00015389857 | -14.267697 | 6.6015835 | 300.73117 | 301.802 | -4.2529778
181.0594 | -3.1986737 | -5.0195694 | -0.0028915941 | 16.291546 | 0 | -0.00068716815 | -14.400957 | 6.6015849 | 300.73126 | 301.802 | -4.2530394
181.05942 | -3.1986735 | -5.0400791 | 0.002429686 | 16.182938 | 0 | -0.00075985945 | -14.412474 | 6.6058488 | 300.73135 | 301.802 | -4.2530437
181.05944 | -3.1986732 | -5.0550785 | -0.0014717322 | 16.074326 | 0 | -0.00076457136 | -14.41322 | 6.5976887 | 300.73145 | 301.802 | -4.2530437
181.05946 | -3.198673 | -5.0497174 | -0.0010909254 | 15.965714 | 0 | -0.00076484284 | -14.413263 | 6.5991063 | 300.73154 | 301.802 | -4.2523284
181.05948 | -3.1986728 | -5.0624685 | 0.0098405965 | 15.857105 | 0 | -0.00076457625 | -14.413286 | 6.5971131 | 300.73163 | 301.802 | -4.2515521
181.0595 | -3.1986725 | -5.0635848 | 0.014413116 | 15.748494 | 0 | 0.0010849864 | -14.546546 | 6.601203 | 300.73172 | 301.802 | -4.2522006
181.05952 | -3.1986723 | -5.0901418 | 0.0009923086 | 15.639882 | 0 | 0.0012448395 | -14.558063 | 6.6015601 | 300.73181 | 301.802 | -4.2529736
181.05954 | -3.1986721 | -5.0924358 | -0.0038057091 | 15.531273 | 0 | 0.0012552012 | -14.558809 | 6.6015835 | 300.7319 | 301.802 | -4.2530394
181.05956 | -3.1986721 | -5.0992079 | 0.0023394756 | 15.422661 | 0 | 0.0012557982 | -14.558852 | 6.6015844 | 300.73199 | 301.802 | -4.2530437
181.05958 | -3.1986718 | -5.1130304 | 0.0028788878 | 15.31405 | 0 | 0.0012557026 | -14.558875 | 6.6015844 | 300.73209 | 301.802 | -4.2530437
181.0596 | -3.1986718 | -5.1142144 | -0.0014414629 | 15.205441 | 0 | 0.00041537784 | -14.692133 | 6.6015844 | 300.73218 | 301.802 | -4.2530437
181.05962 | -3.1986716 | -5.1275353 | 0.006898134 | 15.096828 | 0 | 0.00034275057 | -14.70365 | 6.6015844 | 300.73227 | 301.802 | -4.2530437
181.05964 | -3.1986713 | -5.1419268 | 0.01561216 | 14.988216 | 0 | 0.00033804285 | -14.704396 | 6.6015849 | 300.73236 | 301.802 | -4.2544723
181.05966 | -3.1986711 | -5.1431465 | 0.0076353848 | 14.879608 | 0 | 0.00033777158 | -14.704439 | 6.6037169 | 300.73245 | 301.802 | -4.2545962
181.05968 | -3.1986709 | -5.1498461 | -0.0032341324 | 14.770996 | 0 | 0.00033764183 | -14.704456 | 6.599637 | 300.73254 | 301.802 | -4.2531753
181.0597 | -3.1986706 | -5.1504259 | 0.00019818571 | 14.662384 | 0 | -0.00041921181 | -14.799641 | 6.6014128 | 300.73264 | 301.802 | -4.2523365
181.05972 | -3.1986704 | -5.1703296 | 0.0063223322 | 14.553776 | 0 | -0.00048462479 | -14.807868 | 6.6037059 | 300.73273 | 301.802 | -4.2529821
181.05974 | -3.1986704 | -5.1852903 | -0.0018667955 | 14.445164 | 0 | -0.00048886496 | -14.808402 | 6.5996356 | 300.73282 | 301.802 | -4.2516098
181.05976 | -3.1986701 | -5.1865482 | 0.0024988649 | 14.336552 | 0 | -0.0004891092 | -14.808433 | 6.5971479 | 300.73291 | 301.802 | -4.2529197
181.05978 | -3.1986699 | -5.1998701 | 0.014508523 | 14.227942 | 0 | -0.00048880291 | -14.808454 | 6.6033373 | 300.733 | 301.802 | -4.2530355
181.0598 | -3.1986697 | -5.1944003 | 0.01553624 | 14.119331 | 0 | 0.0016123267 | -14.941714 | 6.6017442 | 300.73309 | 301.802 | -4.2523279
181.05982 | -3.1986694 | -5.2071447 | 0.001806308 | 14.010719 | 0 | 0.0017939222 | -14.953231 | 6.5994616 | 300.73318 | 301.802 | -4.2515521
181.05984 | -3.1986692 | -5.2082596 | -0.0022853075 | 13.90211 | 0 | 0.0018056934 | -14.953977 | 6.5950046 | 300.73328 | 301.802 | -4.2529159
181.05986 | -3.198669 | -5.2281957 | 0.0053738435 | 13.793499 | 0 | 0.0018063716 | -14.95402 | 6.6010199 | 300.73337 | 301.802 | -4.2530351
181.05988 | -3.198669 | -5.229917 | 0.0045901178 | 13.684887 | 0 | 0.0018062294 | -14.954035 | 6.6015487 | 300.73346 | 301.802 | -4.2516136
181.0599 | -3.1986687 | -5.2366514 | -0.00057262141 | 13.576278 | 0 | 0.00063009775 | -15.030182 | 6.6037149 | 300.73358 | 301.802 | -4.2529202
181.05992 | -3.1986687 | -5.250473 | 0.0091482354 | 13.467667 | 0 | 0.00052844762 | -15.036764 | 6.599637 | 300.73367 | 301.802 | -4.2544637
181.05994 | -3.1986685 | -5.2516551 | 0.017257564 | 13.359055 | 0 | 0.00052185851 | -15.03719 | 6.6035461 | 300.73376 | 301.802 | -4.2524514
181.05996 | -3.1986682 | -5.2517328 | 0.0077735037 | 13.250445 | 0 | 0.00052147894 | -15.037215 | 6.6081557 | 300.73386 | 301.802 | -4.252274
181.05998 | -3.198668 | -5.2583599 | -0.0024985473 | 13.141834 | 0 | 0.00052133051 | -15.037228 | 6.6042819 | 300.73395 | 301.802 | -4.2529783
181.06 | -3.1986678 | -5.2721791 | 0.0031657657 | 13.033222 | 0 | -0.00031953194 | -15.113377 | 6.6039376 | 300.73404 | 301.802 | -4.2530394
181.06002 | -3.1986675 | -5.2998466 | 0.0065777712 | 12.924613 | 0 | -0.00039220552 | -15.119959 | 6.5996509 | 300.73413 | 301.802 | -4.2537575
181.06004 | -3.1986673 | -5.3088365 | 0.00032868594 | 12.816002 | 0 | -0.00039691626 | -15.120385 | 6.6014137 | 300.73422 | 301.802 | -4.2531052
181.06006 | -3.198667 | -5.3360443 | 0.0034137859 | 12.70739 | 0 | -0.00039718772 | -15.12041 | 6.6037059 | 300.73431 | 301.802 | -4.2530479
181.06008 | -3.1986668 | -5.3185163 | 0.016035093 | 12.59878 | 0 | -0.00039687005 | -15.120434 | 6.5996366 | 300.73441 | 301.802 | -4.2530437
181.0601 | -3.1986668 | -5.3235741 | 0.014940192 | 12.490169 | 0 | 0.0017880542 | -15.27273 | 6.6014142 | 300.7345 | 301.802 | -4.2523284
181.06012 | -3.1986666 | -5.3439059 | 0.0017520523 | 12.381557 | 0 | 0.0019768919 | -15.285891 | 6.6122346 | 300.73459 | 301.802 | -4.2529821
181.06014 | -3.1986663 | -5.3390336 | -0.0015624943 | 12.272947 | 0 | 0.0019891325 | -15.286745 | 6.6025047 | 300.73468 | 301.802 | -4.2530394
181.06016 | -3.1986663 | -5.3385701 | 0.0061617326 | 12.164336 | 0 | 0.0019898377 | -15.286794 | 6.5973797 | 300.73477 | 301.802 | -4.2530437
181.06018 | -3.1986661 | -5.3120527 | 0.0039306954 | 12.055724 | 0 | 0.0019896587 | -15.286794 | 6.6012201 | 300.73486 | 301.802 | -4.2530437
181.0602 | -3.1986659 | -5.2965155 | 9.5414718e-05 | 11.947115 | 0 | 0.00056146533 | -15.267757 | 6.6036935 | 300.73495 | 301.802 | -4.2530437
181.06022 | -3.1986656 | -5.2687335 | 0.010659651 | 11.838502 | 0 | 0.00043803002 | -15.266111 | 6.6039004 | 300.73505 | 301.802 | -4.2523284
181.06024 | -3.1986654 | -5.2398705 | 0.01666056 | 11.729895 | 0 | 0.00043002889 | -15.266005 | 6.6039133 | 300.73514 | 301.802 | -4.253696
181.06026 | -3.1986651 | -5.1910744 | 0.0069937664 | 11.621283 | 0 | 0.00042956785 | -15.265998 | 6.599649 | 300.73523 | 301.802 | -4.2531013
181.06028 | -3.1986651 | -5.153801 | -0.0018393979 | 11.512671 | 0 | 0.00042944064 | -15.265934 | 6.5992808 | 300.73532 | 301.802 | -4.2530475
181.0603 | -3.1986649 | -5.1175556 | 0.0032245221 | 11.404059 | 0 | -0.00024322455 | -14.84712 | 6.6013894 | 300.73541 | 301.802 | -4.2544727
181.06032 | -3.1986647 | -5.0548964 | 0.008760565 | 11.295447 | 0 | -0.00030136132 | -14.810923 | 6.6058369 | 300.7355 | 301.802 | -4.2531676
181.06034 | -3.1986644 | -5.0031919 | 0.0012429885 | 11.186836 | 0 | -0.00030512977 | -14.808577 | 6.6019526 | 300.7356 | 301.802 | -4.2530513
181.06036 | -3.1986642 | -4.9458652 | 0.0056676776 | 11.07823 | 0 | -0.00030534691 | -14.808442 | 6.6016083 | 300.73569 | 301.802 | -4.2530441
181.06038 | -3.1986639 | -4.8946528 | 0.016954131 | 10.969618 | 0 | -0.00030502636 | -14.80833 | 6.6015868 | 300.73578 | 301.802 | -4.2530437
181.0604 | -3.1986637 | -4.8506002 | 0.01283743 | 10.861007 | 0 | 0.0018797244 | -14.122998 | 6.6079822 | 300.73587 | 301.802 | -4.2537584
181.06042 | -3.1986635 | -4.8005366 | 0.0015690409 | 10.752395 | 0 | 0.0020685473 | -14.063766 | 6.60427 | 300.73596 | 301.802 | -4.2538199
181.06044 | -3.1986635 | -4.7698011 | 0.0013302092 | 10.643783 | 0 | 0.0020807867 | -14.059926 | 6.6039371 | 300.73605 | 301.802 | -4.2545381
181.06046 | -3.1986635 | -4.7208838 | 0.0085910307 | 10.535172 | 0 | 0.002081492 | -14.059706 | 6.6039162 | 300.73615 | 301.802 | -4.2531714
181.06048 | -3.1986632 | -4.6769838 | 0.0048619728 | 10.426565 | 0 | 0.0020813129 | -14.059607 | 6.6081796 | 300.73624 | 301.802 | -4.2537661
181.0605 | -3.198663 | -4.6467919 | 0.0030758497 | 10.317953 | 0 | 0.00065335899 | -13.488496 | 6.6042833 | 300.73633 | 301.802 | -4.2531061
181.06052 | -3.1986628 | -4.6177769 | 0.012367319 | 10.209342 | 0 | 0.00052994431 | -13.439138 | 6.6039381 | 300.73642 | 301.802 | -4.2530479
181.06054 | -3.1986625 | -4.595458 | 0.01752886 | 10.10073 | 0 | 0.00052194449 | -13.435938 | 6.6039162 | 300.73651 | 301.802 | -4.2530437
181.06056 | -3.1986623 | -4.5670981 | 0.0070658447 | 9.9921179 | 0 | 0.00052148354 | -13.435753 | 6.6060467 | 300.7366 | 301.802 | -4.2530437
181.06058 | -3.198662 | -4.5580616 | -0.00038179013 | 9.8835068 | 0 | 0.0005213691 | -13.435697 | 6.6040993 | 300.73669 | 301.802 | -4.2530437
181.0606 | -3.1986618 | -4.5176067 | 0.0062547382 | 9.7748995 | 0 | -6.7190049e-05 | -13.131104 | 6.6081915 | 300.73679 | 301.802 | -4.2544723
181.06062 | -3.1986618 | -4.5075002 | 0.0097453855 | 9.6662874 | 0 | -0.00011805773 | -13.104779 | 6.6042833 | 300.73688 | 301.802 | -4.2531676
181.06064 | -3.1986616 | -4.4735951 | 0.0027753341 | 9.5576763 | 0 | -0.00012135501 | -13.103073 | 6.6018052 | 300.73697 | 301.802 | -4.2530513
181.06066 | -3.1986613 | -4.4574375 | 0.0079761501 | 9.4490652 | 0 | -0.00012154499 | -13.102974 | 6.6015997 | 300.73706 | 301.802 | -4.2544727
181.06068 | -3.1986611 | -4.4362397 | 0.016424287 | 9.3404531 | 0 | -0.00012126133 | -13.10292 | 6.6079826 | 300.73715 | 301.802 | -4.2538815
181.0607 | -3.1986609 | -4.421195 | 0.011334215 | 9.231842 | 0 | 0.0018113598 | -12.779291 | 6.602138 | 300.73724 | 301.802 | -4.2531133
181.06072 | -3.1986606 | -4.4133105 | -0.0021893571 | 9.1232347 | 0 | 0.0019783915 | -12.75132 | 6.6016212 | 300.73734 | 301.802 | -4.254477
181.06074 | -3.1986606 | -4.3994136 | 0.002460744 | 9.0146227 | 0 | 0.0019892184 | -12.749508 | 6.6037197 | 300.73743 | 301.802 | -4.2531676
181.06076 | -3.1986604 | -4.384984 | 0.0086955382 | 8.9060116 | 0 | 0.0019898424 | -12.749403 | 6.6081672 | 300.73752 | 301.802 | -4.2530513
181.06078 | -3.1986601 | -4.377141 | 0.0034170782 | 8.7973995 | 0 | 0.0019896461 | -12.749374 | 6.6085467 | 300.73761 | 301.802 | -4.2530441
181.0608 | -3.1986601 | -4.3698649 | 0.0022247175 | 8.6887875 | 0 | 0.00047744019 | -12.597077 | 6.6021743 | 300.7377 | 301.802 | -4.2544718
181.06082 | -3.1986599 | -4.3427649 | 0.013748682 | 8.5801764 | 0 | 0.00034674391 | -12.583915 | 6.6016235 | 300.73779 | 301.802 | -4.2524519
181.06084 | -3.1986597 | -4.3338132 | 0.015471635 | 8.47157 | 0 | 0.00033827205 | -12.583061 | 6.6058526 | 300.73788 | 301.802 | -4.2529898
181.06086 | -3.1986594 | -4.3198495 | 0.0054329052 | 8.362958 | 0 | 0.00033778395 | -12.583012 | 6.6062188 | 300.73798 | 301.802 | -4.2523255
181.06088 | -3.1986592 | -4.3252778 | -0.00051896943 | 8.2543468 | 0 | 0.00033769364 | -12.582989 | 6.6083741 | 300.73807 | 301.802 | -4.2544107
181.0609 | -3.1986589 | -4.3125291 | 0.0069717676 | 8.1457348 | 0 | -8.2721686e-05 | -12.449729 | 6.6000314 | 300.73816 | 301.802 | -4.2531629
181.06092 | -3.1986587 | -4.2981749 | 0.0069029084 | 8.0371227 | 0 | -0.00011905708 | -12.438212 | 6.6078353 | 300.73825 | 301.802 | -4.2516217
181.06094 | -3.1986585 | -4.2969551 | -0.00037593694 | 7.9285116 | 0 | -0.00012141238 | -12.437466 | 6.6042614 | 300.73834 | 301.802 | -4.2529206
181.06096 | -3.1986582 | -4.2770119 | 0.0077091004 | 7.8199048 | 0 | -0.00012154808 | -12.437423 | 6.608202 | 300.73843 | 301.802 | -4.2530355
181.06098 | -3.1986582 | -4.2686687 | 0.016406871 | 7.7112932 | 0 | -0.00012126149 | -12.437397 | 6.6042848 | 300.73853 | 301.802 | -4.2530432
181.061 | -3.198658 | -4.2613616 | 0.0098815029 | 7.6026821 | 0 | 0.0018113598 | -12.285101 | 6.606071 | 300.73862 | 301.802 | -4.2523284
181.06102 | -3.1986578 | -4.2475028 | -0.00231488 | 7.4940701 | 0 | 0.0019783915 | -12.27194 | 6.6019683 | 300.73871 | 301.802 | -4.2529821
181.06104 | -3.1986578 | -4.2396965 | 0.0024523872 | 7.385458 | 0 | 0.0019892184 | -12.271086 | 6.608007 | 300.7388 | 301.802 | -4.2530394
181.06106 | -3.1986575 | -4.2324266 | 0.0072421618 | 7.2768469 | 0 | 0.0019898424 | -12.271037 | 6.6064038 | 300.73889 | 301.802 | -4.2530437
181.06108 | -3.1986573 | -4.2318106 | 0.0011124245 | 7.1682401 | 0 | 0.0019896077 | -12.27102 | 6.6019893 | 300.73898 | 301.802 | -4.2530437
181.0611 | -3.198657 | -4.2185292 | 0.00057546707 | 7.0596285 | 0 | 0.00022519875 | -12.175835 | 6.6016107 | 300.73907 | 301.802 | -4.2530437
181.06112 | -3.1986568 | -4.2173796 | 0.012157446 | 6.9510164 | 0 | 7.2705159e-05 | -12.167608 | 6.6015854 | 300.73917 | 301.802 | -4.2530437
181.06114 | -3.1986566 | -4.2040615 | 0.012432261 | 6.8424048 | 0 | 6.2820407e-05 | -12.167074 | 6.5994525 | 300.73926 | 301.802 | -4.2530437
181.06116 | -3.1986566 | -4.1896701 | 0.0008168912 | 6.7337937 | 0 | 6.225086e-05 | -12.167043 | 6.6014004 | 300.73935 | 301.802 | -4.2530437
181.06118 | -3.1986563 | -4.1884475 | -0.0030905607 | 6.6251817 | 0 | 6.2156141e-05 | -12.167025 | 6.6015739 | 300.73944 | 301.802 | -4.2530437
181.0612 | -3.1986561 | -4.1618843 | 0.0045799268 | 6.5165701 | 0 | -0.00035835977 | -12.052803 | 6.6101127 | 300.73953 | 301.802 | -4.2537584
181.06122 | -3.1986558 | -4.1662116 | 0.0052491738 | 6.4079638 | 0 | -0.00039470382 | -12.042931 | 6.5980577 | 300.73962 | 301.802 | -4.2531052
181.06124 | -3.1986556 | -4.1600108 | -0.0012408986 | 6.2993517 | 0 | -0.00039705969 | -12.042291 | 6.6033964 | 300.73972 | 301.802 | -4.2544765
181.06126 | -3.1986554 | -4.1396022 | 0.006184543 | 6.1907401 | 0 | -0.00039719543 | -12.042253 | 6.6038804 | 300.73981 | 301.802 | -4.2531676
181.06128 | -3.1986551 | -4.1312284 | 0.014098296 | 6.0821285 | 0 | -0.00039690878 | -12.042229 | 6.6039119 | 300.7399 | 301.802 | -4.2530513
181.0613 | -3.1986549 | -4.1239195 | 0.0067803417 | 5.9735165 | 0 | 0.0015361733 | -11.889933 | 6.6017814 | 300.73999 | 301.802 | -4.2530441
181.06132 | -3.1986549 | -4.1100593 | -0.0040313737 | 5.8649049 | 0 | 0.0017032449 | -11.876771 | 6.5994658 | 300.74008 | 301.802 | -4.2523284
181.06134 | -3.1986549 | -4.0956326 | 0.0008570471 | 5.7562985 | 0 | 0.0017140746 | -11.875917 | 6.6056657 | 300.74017 | 301.802 | -4.2529821
181.06136 | -3.1986547 | -4.0944109 | 0.0056554493 | 5.6476865 | 0 | 0.0017146986 | -11.875868 | 6.6019411 | 300.74026 | 301.802 | -4.2530394
181.06138 | -3.1986544 | -4.087707 | -0.0011997159 | 5.5390754 | 0 | 0.0017144638 | -11.875848 | 6.5994759 | 300.74036 | 301.802 | -4.2530437
181.0614 | -3.1986542 | -4.0606456 | 0.00037859686 | 5.4304638 | 0 | -5.0428895e-05 | -11.761626 | 6.6014018 | 300.74045 | 301.802 | -4.2544723
181.06142 | -3.1986539 | -4.0583162 | 0.012144639 | 5.3218517 | 0 | -0.00020296429 | -11.751754 | 6.601573 | 300.74054 | 301.802 | -4.2531676
181.06144 | -3.1986537 | -4.0383024 | 0.011704911 | 5.2132401 | 0 | -0.00021285175 | -11.751114 | 6.6037169 | 300.74063 | 301.802 | -4.2530513
181.06146 | -3.1986535 | -4.0365739 | -0.0014248949 | 5.1046338 | 0 | -0.00021342146 | -11.751077 | 6.6060343 | 300.74072 | 301.802 | -4.2530441
181.06148 | -3.1986532 | -4.0165992 | -0.0040092343 | 4.9960217 | 0 | -0.0002134906 | -11.751046 | 6.6062303 | 300.74081 | 301.802 | -4.2544723
181.0615 | -3.198653 | -4.0214944 | 0.0045042727 | 4.8874102 | 0 | -0.00046581574 | -11.560675 | 6.6041112 | 300.74091 | 301.802 | -4.2531676
181.06152 | -3.198653 | -4.0020914 | 0.0023399773 | 4.7787986 | 0 | -0.00048762347 | -11.544222 | 6.6060596 | 300.741 | 301.802 | -4.2530513
181.06154 | -3.1986527 | -4.0004034 | -0.002218361 | 4.6701865 | 0 | -0.00048903708 | -11.543156 | 6.6062322 | 300.74109 | 301.802 | -4.2530441
181.06156 | -3.1986525 | -3.9870493 | 0.006831774 | 4.5615754 | 0 | -0.00048911851 | -11.543095 | 6.6062431 | 300.74118 | 301.802 | -4.2530437
181.06158 | -3.1986523 | -3.9726546 | 0.014155728 | 4.4529686 | 0 | -0.00048881612 | -11.543074 | 6.6041107 | 300.7413 | 301.802 | -4.2530437
181.0616 | -3.1986523 | -3.9581938 | 0.0046051503 | 4.344357 | 0 | 0.0015284016 | -11.428852 | 6.6017942 | 300.74139 | 301.802 | -4.2544723
181.06162 | -3.198652 | -3.963588 | -0.0049459781 | 4.2357454 | 0 | 0.0017027449 | -11.41898 | 6.5994658 | 300.74149 | 301.802 | -4.2538815
181.06164 | -3.1986518 | -3.9375978 | -0.00066975376 | 4.1271338 | 0 | 0.0017140459 | -11.41834 | 6.6035337 | 300.74158 | 301.802 | -4.2531133
181.06166 | -3.1986516 | -3.9419606 | 0.0047986992 | 4.0185218 | 0 | 0.001714697 | -11.418303 | 6.6060224 | 300.74167 | 301.802 | -4.2530479
181.06168 | -3.1986513 | -3.929142 | -0.0027222848 | 3.9099102 | 0 | 0.0017144382 | -11.418284 | 6.6040974 | 300.74176 | 301.802 | -4.2530437
181.0617 | -3.1986513 | -3.9147818 | 0.0024274406 | 3.8013039 | 0 | -0.00021864251 | -11.304062 | 6.6039267 | 300.74185 | 301.802 | -4.2544723
181.06172 | -3.1986511 | -3.9003222 | 0.012324117 | 3.6926918 | 0 | -0.00038571394 | -11.29419 | 6.6039143 | 300.74194 | 301.802 | -4.2538815
181.06174 | -3.1986508 | -3.8990996 | 0.0088118939 | 3.5840802 | 0 | -0.00039654362 | -11.29355 | 6.6017818 | 300.74203 | 301.802 | -4.2531133
181.06176 | -3.1986506 | -3.899019 | -0.0045794188 | 3.4754686 | 0 | -0.00039716761 | -11.293513 | 6.6015968 | 300.74213 | 301.802 | -4.254477
181.06178 | -3.1986504 | -3.885771 | -0.0035504119 | 3.3668571 | 0 | -0.00039720134 | -11.293494 | 6.5994534 | 300.74222 | 301.802 | -4.2531676
181.0618 | -3.1986501 | -3.8780038 | 0.0030971505 | 3.2582452 | 0 | -0.00039720308 | -11.179272 | 6.6035337 | 300.74231 | 301.802 | -4.2530513
181.06182 | -3.1986499 | -3.8707342 | 0.0014911171 | 3.1496387 | 0 | -0.00039720317 | -11.1694 | 6.6081548 | 300.7424 | 301.802 | -4.2537584
181.06184 | -3.1986496 | -3.8568773 | -0.0030143037 | 3.0410271 | 0 | -0.00039720317 | -11.16876 | 6.6064138 | 300.74249 | 301.802 | -4.2538199
181.06186 | -3.1986494 | -3.8490713 | 0.0082169045 | 2.9324155 | 0 | -0.00039720317 | -11.168723 | 6.6041231 | 300.74258 | 301.802 | -4.253109
181.06188 | -3.1986494 | -3.8418014 | 0.012824039 | 2.8238037 | 0 | -0.00039693475 | -11.168704 | 6.608192 | 300.74268 | 301.802 | -4.2530479
181.0619 | -3.1986494 | -3.8411868 | 0.0023095948 | 2.7151921 | 0 | 0.0013680516 | -11.054481 | 6.6021514 | 300.74277 | 301.802 | -4.2530437
181.06192 | -3.1986492 | -3.8345268 | -0.0044152807 | 2.6065803 | 0 | 0.0015205952 | -11.044609 | 6.6037536 | 300.74286 | 301.802 | -4.2530437
181.06194 | -3.1986489 | -3.8405695 | 0.0015580527 | 2.4979737 | 0 | 0.0015304831 | -11.043969 | 6.6017714 | 300.74295 | 301.802 | -4.2530437
181.06196 | -3.1986487 | -3.8146188 | 0.0028122687 | 2.3893621 | 0 | 0.0015310529 | -11.043932 | 6.6058617 | 300.74304 | 301.802 | -4.2530437
181.06198 | -3.1986485 | -3.8057456 | -0.0028981289 | 2.2807505 | 0 | 0.0015308151 | -11.043916 | 6.6040869 | 300.74313 | 301.802 | -4.2544718
181.062 | -3.1986482 | -3.8182685 | 0.0024160629 | 2.1721387 | 0 | -0.00023416967 | -10.948732 | 6.6039267 | 300.74323 | 301.802 | -4.2517371
181.06202 | -3.198648 | -3.8127456 | 0.01304974 | 2.0635271 | 0 | -0.00038671301 | -10.940505 | 6.6060472 | 300.74332 | 301.802 | -4.2529283
181.06204 | -3.1986477 | -3.8056245 | 0.0088747386 | 1.9549154 | 0 | -0.00039660098 | -10.939971 | 6.601965 | 300.74341 | 301.802 | -4.253036
181.06206 | -3.1986477 | -3.8116403 | -0.0038489541 | 1.8463088 | 0 | -0.00039717072 | -10.939939 | 6.5973449 | 300.7435 | 301.802 | -4.2530432
181.06208 | -3.1986475 | -3.8121705 | -0.0027619705 | 1.7376971 | 0 | -0.00039718871 | -10.939942 | 6.6012182 | 300.74359 | 301.802 | -4.2530437
181.0621 | -3.1986473 | -3.7923436 | 0.0031637091 | 1.6290855 | 0 | -0.00031312444 | -10.958978 | 6.6058273 | 300.74368 | 301.802 | -4.2544723
181.06212 | -3.198647 | -3.8038683 | 4.3912816e-05 | 1.5204737 | 0 | -0.00030585894 | -10.960624 | 6.6126137 | 300.74377 | 301.802 | -4.2531676
181.06214 | -3.1986468 | -3.7850392 | -0.0016879123 | 1.4118621 | 0 | -0.00030538798 | -10.96073 | 6.6046634 | 300.74387 | 301.802 | -4.2544804
181.06216 | -3.1986465 | -3.7900133 | 0.0076078549 | 1.3032504 | 0 | -0.00030536082 | -10.960737 | 6.6082273 | 300.74396 | 301.802 | -4.2531676
181.06218 | -3.1986465 | -3.80372 | 0.012043387 | 1.1946439 | 0 | -0.00030511644 | -10.960734 | 6.6021533 | 300.74405 | 301.802 | -4.2537661
181.0622 | -3.1986463 | -3.7982731 | 0.0015168732 | 1.0860323 | 0 | 0.0012919978 | -10.941698 | 6.603754 | 300.74414 | 301.802 | -4.2545347
181.06222 | -3.1986461 | -3.7911553 | -0.0052086143 | 0.97742057 | 0 | 0.0014300325 | -10.940052 | 6.6039038 | 300.74423 | 301.802 | -4.2546
181.06224 | -3.1986461 | -3.7905505 | 0.0014911881 | 0.86880887 | 0 | 0.00143898 | -10.939946 | 6.6039143 | 300.74432 | 301.802 | -4.2531753
181.06226 | -3.1986458 | -3.7905123 | 0.0042595658 | 0.76019716 | 0 | 0.0014394956 | -10.939939 | 6.6060467 | 300.74442 | 301.802 | -4.2530522
181.06228 | -3.1986456 | -3.7971313 | -0.0034989747 | 0.65158552 | 0 | 0.001439255 | -10.939936 | 6.6040983 | 300.74451 | 301.802 | -4.255187
181.0623 | -3.1986454 | -3.7977054 | 0.0038131359 | 0.54297894 | 0 | -0.00032605921 | -10.920899 | 6.6017933 | 300.7446 | 301.802 | -4.2532287
181.06232 | -3.1986451 | -3.8109844 | 0.013171167 | 0.43436724 | 0 | -0.00047863106 | -10.919253 | 6.5994658 | 300.74469 | 301.802 | -4.2530556
181.06234 | -3.1986449 | -3.8055117 | 0.0059780311 | 0.32575557 | 0 | -0.00048852083 | -10.919147 | 6.6035333 | 300.74478 | 301.802 | -4.2530441
181.06236 | -3.1986446 | -3.8182549 | -0.0062775207 | 0.21714389 | 0 | -0.00048909069 | -10.91914 | 6.6038895 | 300.74487 | 301.802 | -4.2530437
181.06238 | -3.1986444 | -3.8127465 | -0.0029663465 | 0.10853224 | 0 | -0.00048909592 | -10.919146 | 6.6017809 | 300.74496 | 301.802 | -4.2530437
181.0624 | -3.1986442 | -3.8188674 | 0.0038766381 | 0 | 0 | -0.0003208961 | -10.95722 | 6.6058621 | 300.74506 | 301.802 | -4.2530437
181.06242 | -3.1986442 | -3.819407 | -0.0013467567 | 0 | 0 | -0.00030635897 | -10.96051 | 6.601954 | 300.74576 | 301.802 | -4.2530437
181.06244 | -3.1986439 | -3.819443 | -0.0025353837 | 0 | 0 | -0.0003054167 | -10.960724 | 6.6016088 | 300.74643 | 301.802 | -4.2530437
181.06246 | -3.1986437 | -3.8260672 | 0.0097148595 | 0 | 0 | -0.00030536237 | -10.960736 | 6.6058512 | 300.74713 | 301.802 | -4.2530437
181.06248 | -3.1986437 | -3.833262 | 0.010047795 | 0 | 0 | -0.00030515488 | -10.960746 | 6.6062174 | 300.7478 | 301.802 | -4.2530437
181.0625 | -3.1986434 | -3.8404925 | -0.0015636884 | 0 | 0 | 0.0010398711 | -11.017857 | 6.5998449 | 300.7485 | 301.802 | -4.2530437
181.06252 | -3.1986432 | -3.841104 | -0.0047448552 | 0 | 0 | 0.0011561185 | -11.022792 | 6.6014266 | 300.74921 | 301.802 | -4.2530437
181.06254 | -3.198643 | -3.8411443 | 0.0015368018 | 0 | 0 | 0.0011636537 | -11.023113 | 6.6079712 | 300.74988 | 301.802 | -4.2530437
181.06256 | -3.1986427 | -3.8477697 | 0.0028109371 | 0 | 0 | 0.0011640879 | -11.023131 | 6.6021376 | 300.75058 | 301.802 | -4.2530437
181.06258 | -3.1986427 | -3.8615837 | -0.0036241517 | 0 | 0 | 0.0011638812 | -11.023144 | 6.6037531 | 300.75125 | 301.802 | -4.2530437
181.0626 | -3.1986425 | -3.8561447 | 0.0045309691 | 0 | 0 | -0.00034934483 | -11.099291 | 6.6039033 | 300.75195 | 301.802 | -4.2544723
181.06262 | -3.1986423 | -3.8622701 | 0.011055127 | 0 | 0 | -0.0004801293 | -11.105873 | 6.6017814 | 300.75262 | 301.802 | -4.2538815
181.06264 | -3.198642 | -3.8628106 | 0.0036157104 | 0 | 0 | -0.00048860686 | -11.106299 | 6.6015973 | 300.75333 | 301.802 | -4.2531133
181.06266 | -3.1986418 | -3.8694677 | -0.0072040176 | 0 | 0 | -0.00048909534 | -11.106324 | 6.6015854 | 300.75403 | 301.802 | -4.254477
181.06268 | -3.1986415 | -3.8766634 | -0.0030421207 | 0 | 0 | -0.00048909622 | -11.106331 | 6.6058493 | 300.7547 | 301.802 | -4.2538819
181.0627 | -3.1986413 | -3.8772719 | 0.0031452095 | 0 | 0 | -0.00032089613 | -11.144405 | 6.5998206 | 300.7554 | 301.802 | -4.2538276
181.06272 | -3.1986411 | -3.870692 | -0.0035878147 | 0 | 0 | -0.00030635897 | -11.147695 | 6.5992923 | 300.75607 | 301.802 | -4.2531099
181.06274 | -3.1986408 | -3.8833654 | -0.0027279286 | 0 | 0 | -0.0003054167 | -11.147909 | 6.6056552 | 300.75677 | 301.802 | -4.2537627
181.06276 | -3.1986408 | -3.8910942 | 0.0082505876 | 0 | 0 | -0.00030536237 | -11.147921 | 6.6019406 | 300.75748 | 301.802 | -4.2523904
181.06278 | -3.1986408 | -3.8917387 | 0.0091958437 | 0 | 0 | -0.00030516766 | -11.147928 | 6.6016078 | 300.75815 | 301.802 | -4.252986
181.0628 | -3.1986406 | -3.8917797 | -0.0038127911 | 0 | 0 | 0.00095589942 | -11.186002 | 6.6037192 | 300.75885 | 301.802 | -4.2530398
181.06282 | -3.1986403 | -3.8917825 | -0.0063894652 | 0 | 0 | 0.0010648903 | -11.189292 | 6.6060343 | 300.75952 | 301.802 | -4.2530437
181.06284 | -3.1986401 | -3.8917835 | 0.00067214156 | 0 | 0 | 0.0010719553 | -11.189506 | 6.6040983 | 300.76022 | 301.802 | -4.2530437
181.06286 | -3.1986399 | -3.8984046 | -0.00016520599 | 0 | 0 | 0.0010723623 | -11.189518 | 6.6060586 | 300.76093 | 301.802 | -4.2530437
181.06288 | -3.1986396 | -3.8989758 | -0.0053324266 | 0 | 0 | 0.0010721412 | -11.189522 | 6.6019669 | 300.7616 | 301.802 | -4.2530437
181.0629 | -3.1986394 | -3.8923938 | 0.0036626062 | 0 | 0 | -0.00052548019 | -11.208558 | 6.6037416 | 300.7623 | 301.802 | -4.2544723
181.06292 | -3.1986392 | -3.9050665 | 0.010983044 | 0 | 0 | -0.0006635586 | -11.210204 | 6.599638 | 300.76297 | 301.802 | -4.2531676
181.06294 | -3.1986392 | -3.9127934 | 0.0021584348 | 0 | 0 | -0.00067250896 | -11.21031 | 6.6014128 | 300.76367 | 301.802 | -4.2530513
181.06296 | -3.1986389 | -3.9001956 | -0.0080561116 | 0 | 0 | -0.00067302468 | -11.210317 | 6.6037068 | 300.76434 | 301.802 | -4.2523289
181.06298 | -3.1986387 | -3.8990922 | -0.0031132645 | 0 | 0 | -0.00067300134 | -11.210317 | 6.6081657 | 300.76505 | 301.802 | -4.2522664
181.063 | -3.1986384 | -3.8990223 | 0.0016887257 | 0 | 0 | -0.00033644721 | -11.210317 | 6.6042829 | 300.76575 | 301.802 | -4.2529778
181.06302 | -3.1986382 | -3.9122584 | -0.0051661204 | 0 | 0 | -0.00030735959 | -11.210317 | 6.606071 | 300.76642 | 301.802 | -4.2530394
181.06304 | -3.198638 | -3.9001603 | -0.0028615075 | 0 | 0 | -0.0003054741 | -11.210317 | 6.6062322 | 300.76712 | 301.802 | -4.2530437
181.06306 | -3.198638 | -3.8990912 | 0.0089670848 | 0 | 0 | -0.00030536548 | -11.210317 | 6.6041102 | 300.76779 | 301.802 | -4.2530437
181.06308 | -3.1986377 | -3.9056385 | 0.007078961 | 0 | 0 | -0.00030520617 | -11.21032 | 6.6017952 | 300.76849 | 301.802 | -4.2530437
181.0631 | -3.1986375 | -3.8797247 | -0.0054487917 | 0 | 0 | 0.00070369249 | -11.229356 | 6.6058631 | 300.7692 | 301.802 | -4.2523284
181.06312 | -3.1986375 | -3.8973365 | -0.0065269079 | 0 | 0 | 0.00079088908 | -11.231002 | 6.6062193 | 300.76987 | 301.802 | -4.253696
181.06314 | -3.1986372 | -3.8989067 | 0.00066287565 | 0 | 0 | 0.00079654128 | -11.231108 | 6.6062412 | 300.77057 | 301.802 | -4.2523861
181.06316 | -3.198637 | -3.8990078 | -0.0030701233 | 0 | 0 | 0.00079686689 | -11.231115 | 6.5977144 | 300.77124 | 301.802 | -4.2529855
181.06318 | -3.1986368 | -3.8857715 | -0.0063087917 | 0 | 0 | 0.00079666707 | -11.231106 | 6.603374 | 300.77194 | 301.802 | -4.2530398
181.0632 | -3.1986365 | -3.8846245 | 0.0043098144 | 0 | 0 | -0.00063281565 | -11.173996 | 6.603879 | 300.77264 | 301.802 | -4.2530437
181.06322 | -3.1986363 | -3.8646874 | 0.010314085 | 0 | 0 | -0.00075636222 | -11.169061 | 6.6017804 | 300.77332 | 301.802 | -4.2530437
181.06324 | -3.1986361 | -3.8695865 | -0.00080485374 | 0 | 0 | -0.0007643706 | -11.16874 | 6.6037302 | 300.77402 | 301.802 | -4.2530437
181.06326 | -3.1986358 | -3.8634281 | -0.0083108619 | 0 | 0 | -0.00076483202 | -11.168722 | 6.6081667 | 300.77469 | 301.802 | -4.2530437
181.06328 | -3.1986356 | -3.8761256 | -0.0024036905 | 0 | 0 | -0.00076478021 | -11.168718 | 6.6000175 | 300.77539 | 301.802 | -4.2544723
181.0633 | -3.1986356 | -3.8573725 | 0.00029763961 | 0 | 0 | -0.00026007419 | -11.149681 | 6.603569 | 300.77606 | 301.802 | -4.2531676
181.06332 | -3.1986353 | -3.8623462 | -0.0074654371 | 0 | 0 | -0.00021645361 | -11.148035 | 6.6017594 | 300.77676 | 301.802 | -4.2530513
181.06334 | -3.1986353 | -3.8429487 | -0.0016050771 | 0 | 0 | -0.0002136261 | -11.147929 | 6.6015968 | 300.77747 | 301.802 | -4.2530441
181.06336 | -3.1986351 | -3.847883 | 0.0090796389 | 0 | 0 | -0.00021346319 | -11.147922 | 6.6037183 | 300.77814 | 301.802 | -4.2530437
181.06338 | -3.1986349 | -3.8417246 | 0.0049080276 | 0 | 0 | -0.00021335209 | -11.147908 | 6.6060338 | 300.77884 | 301.802 | -4.2530437
181.0634 | -3.1986346 | -3.8411829 | -0.0078154653 | 0 | 0 | 0.00045932175 | -11.052723 | 6.6040978 | 300.77951 | 301.802 | -4.2544723
181.06342 | -3.1986344 | -3.8411469 | -0.0067275106 | 0 | 0 | 0.00051745924 | -11.044496 | 6.6039267 | 300.78021 | 301.802 | -4.2531676
181.06344 | -3.1986341 | -3.8345237 | -7.6431665e-05 | 0 | 0 | 0.00052122778 | -11.043962 | 6.6039143 | 300.78091 | 301.802 | -4.2530513
181.06346 | -3.1986339 | -3.8339491 | -0.0038598138 | 0 | 0 | 0.00052144489 | -11.043931 | 6.6017818 | 300.78159 | 301.802 | -4.2544727
181.06348 | -3.1986339 | -3.8206687 | -0.005650125 | 0 | 0 | 0.00052129035 | -11.043921 | 6.6015978 | 300.78229 | 301.802 | -4.2545962
181.0635 | -3.1986337 | -3.8128989 | 0.0050943848 | 0 | 0 | -0.00057206023 | -10.98681 | 6.6058502 | 300.78296 | 301.802 | -4.2531753
181.06352 | -3.1986334 | -3.79901 | 0.0096544959 | 0 | 0 | -0.00066655577 | -10.981875 | 6.6040869 | 300.78366 | 301.802 | -4.252337
181.06354 | -3.1986332 | -3.797823 | -0.00013704663 | 0 | 0 | -0.00067268102 | -10.981554 | 6.6060576 | 300.78436 | 301.802 | -4.2544112
181.06356 | -3.198633 | -3.7911253 | -0.008251912 | 0 | 0 | -0.00067303394 | -10.981536 | 6.6019669 | 300.78503 | 301.802 | -4.2531633
181.06358 | -3.1986327 | -3.7905488 | -0.0023999531 | 0 | 0 | -0.00067298906 | -10.981523 | 6.6037416 | 300.78574 | 301.802 | -4.2530513
181.0636 | -3.1986325 | -3.7905073 | -0.00042746321 | 0 | 0 | -0.00025231228 | -10.905375 | 6.6017704 | 300.78641 | 301.802 | -4.2530441
181.06362 | -3.1986325 | -3.7640216 | -0.0068016136 | 0 | 0 | -0.00021595419 | -10.898793 | 6.6015973 | 300.78711 | 301.802 | -4.2544723
181.06364 | -3.1986322 | -3.7683535 | -9.4534735e-05 | 0 | 0 | -0.00021359745 | -10.898367 | 6.6037178 | 300.78778 | 301.802 | -4.2531676
181.06366 | -3.1986322 | -3.7687776 | 0.0099351192 | 0 | 0 | -0.00021346165 | -10.898342 | 6.6039014 | 300.78848 | 301.802 | -4.2530513
181.06368 | -3.198632 | -3.7688041 | 0.0042527551 | 0 | 0 | -0.00021336481 | -10.898332 | 6.6017809 | 300.78918 | 301.802 | -4.2530441
181.0637 | -3.1986318 | -3.7555623 | -0.0085989041 | 0 | 0 | 0.00037517736 | -10.841222 | 6.5994654 | 300.78986 | 301.802 | -4.2530437
181.06372 | -3.1986315 | -3.7477968 | -0.0053420719 | 0 | 0 | 0.00042604355 | -10.836287 | 6.6014018 | 300.79056 | 301.802 | -4.2530437
181.06374 | -3.1986313 | -3.7471504 | 0.0014971086 | 0 | 0 | 0.00042934075 | -10.835966 | 6.6037054 | 300.79123 | 301.802 | -4.2544723
181.06376 | -3.198631 | -3.747108 | -0.0051788501 | 0 | 0 | 0.00042953074 | -10.835948 | 6.5996375 | 300.79193 | 301.802 | -4.2531676
181.06378 | -3.1986308 | -3.7404845 | -0.0050405655 | 0 | 0 | 0.00042940033 | -10.835935 | 6.6120744 | 300.79263 | 301.802 | -4.2530513
181.0638 | -3.1986306 | -3.7399108 | 0.0066010137 | 0 | 0 | -0.00049566978 | -10.759787 | 6.6046276 | 300.7933 | 301.802 | -4.2530441
181.06382 | -3.1986303 | -3.7332518 | 0.0083315354 | 0 | 0 | -0.00057562132 | -10.753205 | 6.6082253 | 300.79401 | 301.802 | -4.2530437
181.06384 | -3.1986303 | -3.7260571 | -0.0024320744 | 0 | 0 | -0.00058080378 | -10.752779 | 6.6021533 | 300.79468 | 301.802 | -4.2537584
181.06386 | -3.1986301 | -3.7320678 | -0.0077215186 | 0 | 0 | -0.00058110233 | -10.752754 | 6.6037531 | 300.79538 | 301.802 | -4.2545342
181.06388 | -3.1986299 | -3.7259786 | -0.0023497161 | 0 | 0 | -0.00058106729 | -10.752747 | 6.597507 | 300.79608 | 301.802 | -4.2538853
181.0639 | -3.1986296 | -3.7188201 | 0.00030142497 | 0 | 0 | -0.00024453935 | -10.714674 | 6.6033616 | 300.79675 | 301.802 | -4.2545424
181.06392 | -3.1986296 | -3.7182107 | -0.0060121003 | 0 | 0 | -0.00021545406 | -10.711384 | 6.6081438 | 300.79745 | 301.802 | -4.2546
181.06394 | -3.1986294 | -3.7049298 | 0.0021510657 | 0 | 0 | -0.00021356872 | -10.71117 | 6.6085458 | 300.79813 | 301.802 | -4.2531753
181.06396 | -3.1986291 | -3.7104032 | 0.0094013391 | 0 | 0 | -0.00021346009 | -10.711158 | 6.6064386 | 300.79883 | 301.802 | -4.2544804
181.06398 | -3.1986289 | -3.7042813 | 0.0034768907 | 0 | 0 | -0.0002133775 | -10.711148 | 6.6019907 | 300.7995 | 301.802 | -4.2545967
181.064 | -3.1986287 | -3.710362 | -0.009391021 | 0 | 0 | 0.00029115225 | -10.654036 | 6.5994787 | 300.8002 | 301.802 | -4.2546039
181.06402 | -3.1986287 | -3.7042799 | -0.0039563058 | 0 | 0 | 0.00033475747 | -10.649101 | 6.6035342 | 300.8009 | 301.802 | -4.2546043
181.06404 | -3.1986284 | -3.716985 | 0.0030701719 | 0 | 0 | 0.000337584 | -10.64878 | 6.601757 | 300.80157 | 301.802 | -4.2553191
181.06406 | -3.1986282 | -3.7180955 | -0.0043189819 | 0 | 0 | 0.00033774684 | -10.648762 | 6.6015964 | 300.80228 | 301.802 | -4.253952
181.06408 | -3.1986279 | -3.7247889 | -0.0035162976 | 0 | 0 | 0.00033765333 | -10.64877 | 6.6015849 | 300.80295 | 301.802 | -4.2538323
181.0641 | -3.1986277 | -3.7253633 | 0.0089091333 | 0 | 0 | -0.00033506364 | -10.705882 | 6.6015844 | 300.80365 | 301.802 | -4.2538242
181.06412 | -3.1986275 | -3.7121601 | 0.0085281739 | 0 | 0 | -0.00039320489 | -10.710817 | 6.6015849 | 300.80435 | 301.802 | -4.253109
181.06414 | -3.1986272 | -3.7242603 | -0.0024192787 | 0 | 0 | -0.00039697363 | -10.711138 | 6.6037169 | 300.80502 | 301.802 | -4.2530479
181.06416 | -3.198627 | -3.7253308 | -0.0069940588 | 0 | 0 | -0.0003971908 | -10.711156 | 6.599637 | 300.80573 | 301.802 | -4.2537584
181.06418 | -3.1986268 | -3.7254026 | 0.0006173955 | 0 | 0 | -0.00039712578 | -10.711157 | 6.6014118 | 300.8064 | 301.802 | -4.2545342
181.0642 | -3.1986268 | -3.7386491 | 0.00055683864 | 0 | 0 | 0.00010742032 | -10.711157 | 6.599442 | 300.8071 | 301.802 | -4.2538853
181.06422 | -3.1986268 | -3.7397935 | -0.0038172514 | 0 | 0 | 0.00015102699 | -10.711157 | 6.6077962 | 300.8078 | 301.802 | -4.2531133
181.06424 | -3.1986265 | -3.7398689 | 0.0045182686 | 0 | 0 | 0.00015385362 | -10.711157 | 6.5999932 | 300.80847 | 301.802 | -4.2537627
181.06426 | -3.1986263 | -3.7464943 | 0.0096017225 | 0 | 0 | 0.00015401647 | -10.711157 | 6.6014352 | 300.80917 | 301.802 | -4.2531056
181.06428 | -3.198626 | -3.747067 | 0.0027639514 | 0 | 0 | 0.00015403808 | -10.711166 | 6.5973101 | 300.80984 | 301.802 | -4.2530479
181.0643 | -3.1986258 | -3.7471051 | -0.0065484191 | 0 | 0 | 0.00023819019 | -10.768277 | 6.596951 | 300.81055 | 301.802 | -4.2530437
181.06432 | -3.1986256 | -3.7537274 | -0.0015315313 | 0 | 0 | 0.00024546322 | -10.773212 | 6.601192 | 300.81122 | 301.802 | -4.2530437
181.06434 | -3.1986253 | -3.7476788 | 0.0018227266 | 0 | 0 | 0.00024593467 | -10.773533 | 6.6015596 | 300.81192 | 301.802 | -4.2530437
181.06436 | -3.1986251 | -3.7471454 | -0.0044309935 | 0 | 0 | 0.00024596186 | -10.773551 | 6.6037159 | 300.81262 | 301.802 | -4.2530437
181.06438 | -3.1986251 | -3.7603517 | -0.0013455544 | 0 | 0 | 0.00024591218 | -10.773558 | 6.6039014 | 300.81329 | 301.802 | -4.2544723
181.0644 | -3.1986248 | -3.7548742 | 0.0098233437 | 0 | 0 | -9.0482688e-05 | -10.811631 | 6.599649 | 300.814 | 301.802 | -4.2553105
181.06442 | -3.1986246 | -3.760998 | 0.0093291914 | 0 | 0 | -0.00011955645 | -10.814921 | 6.6014132 | 300.81467 | 301.802 | -4.2546659
181.06444 | -3.1986244 | -3.7681599 | -0.0038039819 | 0 | 0 | -0.00012144104 | -10.815135 | 6.6037068 | 300.81537 | 301.802 | -4.2531796
181.06446 | -3.1986241 | -3.7753897 | -0.004937137 | 0 | 0 | -0.00012154963 | -10.815147 | 6.6060328 | 300.81607 | 301.802 | -4.2530518
181.06448 | -3.1986239 | -3.7826242 | 0.0015240352 | 0 | 0 | -0.00012150433 | -10.815157 | 6.599833 | 300.81674 | 301.802 | -4.2530441
181.0645 | -3.1986239 | -3.7964771 | 0.0006312459 | 0 | 0 | 0.00021489029 | -10.872268 | 6.6014256 | 300.81744 | 301.802 | -4.2544723
181.06452 | -3.1986237 | -3.7910385 | -0.0045387927 | 0 | 0 | 0.00024396404 | -10.877203 | 6.6037068 | 300.81812 | 301.802 | -4.2538815
181.06454 | -3.1986234 | -3.7839258 | 0.0044561005 | 0 | 0 | 0.00024584864 | -10.877524 | 6.601768 | 300.81882 | 301.802 | -4.2531133
181.06456 | -3.1986234 | -3.8098047 | 0.011776421 | 0 | 0 | 0.0002459572 | -10.877542 | 6.597332 | 300.81952 | 301.802 | -4.2530479
181.06458 | -3.1986232 | -3.8054345 | 0.0022257438 | 0 | 0 | 0.00024595027 | -10.877552 | 6.6012173 | 300.82019 | 301.802 | -4.2530437
181.0646 | -3.1986229 | -3.8116293 | -0.0065987757 | 0 | 0 | 0.0001617989 | -10.934664 | 6.603694 | 300.82089 | 301.802 | -4.2544723
181.06462 | -3.1986227 | -3.8121731 | -8.3062638e-05 | 0 | 0 | 0.0001545259 | -10.939599 | 6.6060328 | 300.82156 | 301.802 | -4.2545962
181.06464 | -3.1986225 | -3.8122103 | 0.0026742874 | 0 | 0 | 0.00015405446 | -10.93992 | 6.6040978 | 300.82227 | 301.802 | -4.2531753
181.06466 | -3.1986222 | -3.8254566 | -0.004359989 | 0 | 0 | 0.00015402729 | -10.939938 | 6.6039257 | 300.82294 | 301.802 | -4.2537665
181.06468 | -3.198622 | -3.8398404 | -0.00061450811 | 0 | 0 | 0.00015400027 | -10.939953 | 6.597518 | 300.82364 | 301.802 | -4.2545347
181.0647 | -3.1986217 | -3.821198 | 0.011338728 | 0 | 0 | -1.4134283e-05 | -11.035137 | 6.6012282 | 300.82434 | 301.802 | -4.2538853
181.06472 | -3.1986217 | -3.8328009 | 0.0080061294 | 0 | 0 | -2.8665741e-05 | -11.043364 | 6.5994296 | 300.82501 | 301.802 | -4.253828
181.06474 | -3.1986215 | -3.8272195 | -0.0046474407 | 0 | 0 | -2.9607683e-05 | -11.043898 | 6.6013985 | 300.82571 | 301.802 | -4.2531099
181.06476 | -3.1986213 | -3.8399587 | -0.0050075646 | 0 | 0 | -2.9661955e-05 | -11.043929 | 6.5994401 | 300.82639 | 301.802 | -4.2544765
181.06478 | -3.1986213 | -3.8476901 | 0.0015191924 | 0 | 0 | -2.9626517e-05 | -11.043933 | 6.6035318 | 300.82709 | 301.802 | -4.2545962
181.0648 | -3.198621 | -3.8417165 | -0.0015469146 | 0 | 0 | 0.00022265947 | -11.06297 | 6.601757 | 300.82779 | 301.802 | -4.2546039
181.06482 | -3.1986208 | -3.861047 | -0.004000538 | 0 | 0 | 0.00024446391 | -11.064616 | 6.6015959 | 300.82846 | 301.802 | -4.2531757
181.06484 | -3.1986206 | -3.8494868 | 0.0059583923 | 0 | 0 | 0.00024587731 | -11.064722 | 6.5973215 | 300.82916 | 301.802 | -4.2544804
181.06486 | -3.1986203 | -3.8484519 | 0.011905035 | 0 | 0 | 0.00024595877 | -11.064729 | 6.6033483 | 300.82983 | 301.802 | -4.2531676
181.06488 | -3.1986201 | -3.8483837 | 0.00078223867 | 0 | 0 | 0.00024592481 | -11.064729 | 6.6017451 | 300.83054 | 301.802 | -4.2530513
181.0649 | -3.1986201 | -3.8483799 | -0.0074501638 | 0 | 0 | -6.3611251e-06 | -11.064729 | 6.6015959 | 300.83124 | 301.802 | -4.2537584
181.06492 | -3.1986198 | -3.8483796 | -0.00087937701 | 0 | 0 | -2.8165588e-05 | -11.064729 | 6.6037173 | 300.83191 | 301.802 | -4.2545342
181.06494 | -3.1986196 | -3.8483834 | 0.0026068327 | 0 | 0 | -2.9578972e-05 | -11.064729 | 6.5996356 | 300.83261 | 301.802 | -4.2546
181.06496 | -3.1986194 | -3.8748641 | -0.0058157062 | 0 | 0 | -2.9660408e-05 | -11.064729 | 6.595016 | 300.83328 | 301.802 | -4.2546043
181.06498 | -3.1986191 | -3.8506687 | 0.0014377874 | 0 | 0 | -2.9626437e-05 | -11.064729 | 6.6031542 | 300.83398 | 301.802 | -4.2531757
181.065 | -3.1986189 | -3.8485301 | 0.011518493 | 0 | 0 | 0.00022265948 | -11.064729 | 6.608129 | 300.83466 | 301.802 | -4.2530518
181.06502 | -3.1986187 | -3.8616292 | 0.0058396291 | 0 | 0 | 0.00024446391 | -11.064729 | 6.5978832 | 300.83536 | 301.802 | -4.2544727
181.06504 | -3.1986184 | -3.8429022 | -0.0062867277 | 0 | 0 | 0.00024587731 | -11.064729 | 6.6012521 | 300.83606 | 301.802 | -4.2538815
181.06506 | -3.1986184 | -3.8412592 | -0.0051451991 | 0 | 0 | 0.00024595877 | -11.064729 | 6.6015635 | 300.83673 | 301.802 | -4.2545419
181.06508 | -3.1986184 | -3.8411522 | 0.0015101375 | 0 | 0 | 0.00024596317 | -11.064726 | 6.6037154 | 300.83743 | 301.802 | -4.2531714
181.0651 | -3.1986182 | -3.8411469 | -0.0029990347 | 0 | 0 | 0.0002459634 | -11.045689 | 6.599637 | 300.8381 | 301.802 | -4.2544804
181.06512 | -3.1986179 | -3.8477671 | -0.0033996352 | 0 | 0 | 0.0002459634 | -11.044043 | 6.6014123 | 300.83881 | 301.802 | -4.2545967
181.06514 | -3.1986177 | -3.841718 | 0.0067390986 | 0 | 0 | 0.0002459634 | -11.043937 | 6.601573 | 300.83951 | 301.802 | -4.2531753
181.06516 | -3.1986175 | -3.8411827 | 0.010518831 | 0 | 0 | 0.0002459634 | -11.04393 | 6.6015844 | 300.84018 | 301.802 | -4.2530518
181.06518 | -3.1986172 | -3.8411448 | 0.00066119485 | 0 | 0 | 0.00024592504 | -11.04393 | 6.6015849 | 300.84088 | 301.802 | -4.2530441
181.0652 | -3.198617 | -3.8212812 | -0.0060055899 | 0 | 0 | -6.3611155e-06 | -11.04393 | 6.6058493 | 300.84155 | 301.802 | -4.2516141
181.06522 | -3.1986167 | -3.8328047 | -0.0014807993 | 0 | 0 | -2.8165588e-05 | -11.04393 | 6.5998206 | 300.84225 | 301.802 | -4.2529202
181.06524 | -3.1986165 | -3.8205955 | 0.0010998187 | 0 | 0 | -2.9578972e-05 | -11.04393 | 6.5992908 | 300.84296 | 301.802 | -4.2544641
181.06526 | -3.1986165 | -3.8195188 | -0.0044931252 | 0 | 0 | -2.9660408e-05 | -11.04393 | 6.5971251 | 300.84363 | 301.802 | -4.2531662
181.06528 | -3.1986163 | -3.8194468 | 0.0015546883 | 0 | 0 | -2.9626437e-05 | -11.043921 | 6.6012034 | 300.84433 | 301.802 | -4.2516217
181.0653 | -3.198616 | -3.8062 | 0.010073237 | 0 | 0 | 0.00022265948 | -10.98681 | 6.6015606 | 300.845 | 301.802 | -4.2522049
181.06532 | -3.1986158 | -3.8050556 | 0.0035362958 | 0 | 0 | 0.00024446391 | -10.981875 | 6.6037154 | 300.8457 | 301.802 | -4.2529736
181.06534 | -3.1986156 | -3.8049805 | -0.007935768 | 0 | 0 | 0.00024587731 | -10.981554 | 6.601768 | 300.84637 | 301.802 | -4.2530394
181.06536 | -3.1986156 | -3.7983539 | -0.0060096998 | 0 | 0 | 0.00024595877 | -10.981536 | 6.5952005 | 300.84708 | 301.802 | -4.2530437
181.06538 | -3.1986153 | -3.7911601 | 0.0014382787 | 0 | 0 | 0.00024596317 | -10.981523 | 6.6031651 | 300.84778 | 301.802 | -4.2537584
181.0654 | -3.1986151 | -3.7905498 | -0.0044561885 | 0 | 0 | 0.0002459634 | -10.905375 | 6.6017332 | 300.84845 | 301.802 | -4.2531052
181.06542 | -3.1986148 | -3.7838883 | -0.0035252187 | 0 | 0 | 0.0002459634 | -10.898793 | 6.6015954 | 300.84915 | 301.802 | -4.2530479
181.06544 | -3.1986148 | -3.7766917 | 0.0081833005 | 0 | 0 | 0.0002459634 | -10.898367 | 6.6079822 | 300.84982 | 301.802 | -4.2530437
181.06546 | -3.1986146 | -3.7694612 | 0.0091917375 | 0 | 0 | 0.0002459634 | -10.898342 | 6.6000051 | 300.85052 | 301.802 | -4.2537584
181.06548 | -3.1986144 | -3.7688487 | -0.0023606836 | 0 | 0 | 0.00024587387 | -10.898332 | 6.6014361 | 300.85123 | 301.802 | -4.2531052
181.0655 | -3.1986141 | -3.7621858 | -0.0077166227 | 0 | 0 | -0.00034282453 | -10.841222 | 6.6015754 | 300.8519 | 301.802 | -4.2537622
181.06552 | -3.1986139 | -3.7483721 | -0.00017144214 | 0 | 0 | -0.00039370422 | -10.836287 | 6.6058488 | 300.8526 | 301.802 | -4.2545347
181.06554 | -3.1986136 | -3.767051 | 0.00048967928 | 0 | 0 | -0.00039700232 | -10.835966 | 6.601954 | 300.85327 | 301.802 | -4.253171
181.06556 | -3.1986134 | -3.7488277 | -0.0060000084 | 0 | 0 | -0.00039719234 | -10.835948 | 6.6037412 | 300.85397 | 301.802 | -4.2537656
181.06558 | -3.1986132 | -3.747216 | 0.0014257021 | 0 | 0 | -0.00039711309 | -10.835938 | 6.5996389 | 300.85468 | 301.802 | -4.2516766
181.0656 | -3.1986129 | -3.7338676 | 0.010791183 | 0 | 0 | 0.00019158474 | -10.778827 | 6.6078095 | 300.85535 | 301.802 | -4.252924
181.06562 | -3.1986129 | -3.7260957 | 0.003598477 | 0 | 0 | 0.00024246446 | -10.773892 | 6.6021261 | 300.85605 | 301.802 | -4.2530355
181.06564 | -3.1986127 | -3.7254498 | -0.0086568305 | 0 | 0 | 0.00024576255 | -10.773571 | 6.6016192 | 300.85672 | 301.802 | -4.2530432
181.06566 | -3.1986127 | -3.7320287 | -0.0038931887 | 0 | 0 | 0.00024595257 | -10.773553 | 6.5973229 | 300.85742 | 301.802 | -4.2530437
181.06568 | -3.1986125 | -3.7259765 | 0.00234883 | 0 | 0 | 0.00024597562 | -10.773543 | 6.6054811 | 300.85809 | 301.802 | -4.2523284
181.0657 | -3.1986122 | -3.7188208 | -0.0043815556 | 0 | 0 | 0.00032999515 | -10.716432 | 6.6019301 | 300.8588 | 301.802 | -4.2529821
181.06572 | -3.198612 | -3.7248347 | -0.0042467476 | 0 | 0 | 0.00033725673 | -10.711497 | 6.6037393 | 300.8595 | 301.802 | -4.2530394
181.06574 | -3.1986117 | -3.7253668 | 0.0081206905 | 0 | 0 | 0.00033772743 | -10.711176 | 6.6017704 | 300.86017 | 301.802 | -4.2530437
181.06576 | -3.1986115 | -3.7187798 | 0.0084611746 | 0 | 0 | 0.00033775458 | -10.711158 | 6.6015964 | 300.86087 | 301.802 | -4.2544723
181.06578 | -3.1986113 | -3.7115884 | -0.0038761548 | 0 | 0 | 0.00033762815 | -10.711151 | 6.5994539 | 300.86154 | 301.802 | -4.2531676
181.0658 | -3.1986113 | -3.710978 | -0.0071200691 | 0 | 0 | -0.00050342997 | -10.673076 | 6.6056652 | 300.86224 | 301.802 | -4.2530513
181.06582 | -3.198611 | -3.7043154 | -0.00084259041 | 0 | 0 | -0.00057612051 | -10.669785 | 6.6019416 | 300.86295 | 301.802 | -4.2523289
181.06584 | -3.1986108 | -3.6905007 | -0.00029464619 | 0 | 0 | -0.00058083242 | -10.669572 | 6.6016064 | 300.86362 | 301.802 | -4.2529821
181.06586 | -3.1986105 | -3.7025602 | -0.0046147271 | 0 | 0 | -0.0005811039 | -10.66956 | 6.5930576 | 300.86432 | 301.802 | -4.2530394
181.06588 | -3.1986103 | -3.6970072 | 0.0022730615 | 0 | 0 | -0.00058099069 | -10.669553 | 6.6008477 | 300.86499 | 301.802 | -4.2523279
181.0659 | -3.1986101 | -3.6965058 | 0.01013511 | 0 | 0 | 0.00026006674 | -10.63148 | 6.5994043 | 300.86569 | 301.802 | -4.2529821
181.06592 | -3.1986098 | -3.7030919 | 0.0006360393 | 0 | 0 | 0.00033275731 | -10.62819 | 6.6035299 | 300.86639 | 301.802 | -4.2530394
181.06594 | -3.1986098 | -3.6904202 | -0.0081861047 | 0 | 0 | 0.00033746916 | -10.627976 | 6.6017575 | 300.86707 | 301.802 | -4.2530437
181.06596 | -3.1986096 | -3.6893125 | -0.0031216566 | 0 | 0 | 0.00033774067 | -10.627964 | 6.6037278 | 300.86777 | 301.802 | -4.2523284
181.06598 | -3.1986096 | -3.6892414 | 0.0016882435 | 0 | 0 | 0.00033774253 | -10.62796 | 6.5975065 | 300.86844 | 301.802 | -4.2529821
181.066 | -3.1986094 | -3.6958573 | -0.005166146 | 0 | 0 | 0.00025372428 | -10.608924 | 6.6076255 | 300.86914 | 301.802 | -4.2537541
181.06602 | -3.1986091 | -3.6898103 | -0.0028616192 | 0 | 0 | 0.00024646279 | -10.607278 | 6.6042466 | 300.86981 | 301.802 | -4.2523899
181.06604 | -3.1986089 | -3.7025166 | 0.0082417596 | 0 | 0 | 0.00024599209 | -10.607172 | 6.597538 | 300.87051 | 301.802 | -4.252986
181.06606 | -3.1986086 | -3.6970057 | 0.0077425516 | 0 | 0 | 0.00024596494 | -10.607165 | 6.5948329 | 300.87122 | 301.802 | -4.2530398
181.06608 | -3.1986084 | -3.7031248 | -0.0053899745 | 0 | 0 | 0.00024582274 | -10.607171 | 6.6010084 | 300.87189 | 301.802 | -4.2544723
181.0661 | -3.1986082 | -3.6904249 | -0.0057975268 | 0 | 0 | -0.00067939499 | -10.645244 | 6.6015477 | 300.87259 | 301.802 | -4.2531672
181.06612 | -3.1986079 | -3.709178 | 0.0014524149 | 0 | 0 | -0.00075935933 | -10.648534 | 6.6058474 | 300.87326 | 301.802 | -4.2516217
181.06614 | -3.1986077 | -3.7042036 | -0.00082504243 | 0 | 0 | -0.00076454267 | -10.648748 | 6.6019535 | 300.87396 | 301.802 | -4.2529211
181.06616 | -3.1986077 | -3.71698 | -0.0046645226 | 0 | 0 | -0.00076484127 | -10.64876 | 6.6016083 | 300.87466 | 301.802 | -4.2544641
181.06618 | -3.1986074 | -3.7114739 | 0.0044478425 | 0 | 0 | -0.00076466554 | -10.648764 | 6.6015863 | 300.87534 | 301.802 | -4.2531667
181.0662 | -3.1986072 | -3.7242157 | 0.011049443 | 0 | 0 | 0.00049683911 | -10.6678 | 6.6058488 | 300.87604 | 301.802 | -4.2530513
181.06622 | -3.198607 | -3.7187059 | 0.00071100204 | 0 | 0 | 0.00060586788 | -10.669446 | 6.5976892 | 300.87671 | 301.802 | -4.2530441
181.06624 | -3.198607 | -3.7182069 | -0.0081812236 | 0 | 0 | 0.00061293523 | -10.669552 | 6.6012397 | 300.87741 | 301.802 | -4.2530437
181.06626 | -3.1986067 | -3.7247953 | -0.0023952066 | 0 | 0 | 0.00061334245 | -10.669559 | 6.5972977 | 300.87811 | 301.802 | -4.2544723
181.06628 | -3.1986065 | -3.7253666 | 0.0010246304 | 0 | 0 | 0.00061330048 | -10.669565 | 6.6033468 | 300.87878 | 301.802 | -4.2545962
181.0663 | -3.1986063 | -3.7320249 | -0.0059498418 | 0 | 0 | 0.00019286211 | -10.70764 | 6.6017451 | 300.87949 | 301.802 | -4.2531753
181.06632 | -3.198606 | -3.7326014 | -2.3519344e-05 | 0 | 0 | 0.00015652462 | -10.71093 | 6.6037278 | 300.88016 | 301.802 | -4.2530518
181.06634 | -3.198606 | -3.7458789 | 0.010666387 | 0 | 0 | 0.0001541692 | -10.711144 | 6.6017699 | 300.88086 | 301.802 | -4.2523289
181.06636 | -3.1986058 | -3.7337854 | 0.0072205286 | 0 | 0 | 0.00015403348 | -10.711156 | 6.6037292 | 300.88153 | 301.802 | -4.2529821
181.06638 | -3.1986055 | -3.7459574 | -0.0054396191 | 0 | 0 | 0.00015389825 | -10.711166 | 6.5996375 | 300.88223 | 301.802 | -4.2537541
181.0664 | -3.1986053 | -3.7470319 | -0.0058007324 | 0 | 0 | -0.00068716815 | -10.768277 | 6.6056776 | 300.88293 | 301.802 | -4.2531052
181.06642 | -3.1986051 | -3.7471039 | 0.0021781779 | 0 | 0 | -0.00075985945 | -10.773212 | 6.604074 | 300.88361 | 301.802 | -4.2530479
181.06644 | -3.1986048 | -3.7603495 | -0.0029401835 | 0 | 0 | -0.00076457136 | -10.773533 | 6.6017923 | 300.88431 | 301.802 | -4.2530437
181.06646 | -3.1986046 | -3.754874 | -0.0041221855 | 0 | 0 | -0.00076484284 | -10.773551 | 6.6037302 | 300.88498 | 301.802 | -4.2530437
181.06648 | -3.1986043 | -3.7609951 | 0.0059502595 | 0 | 0 | -0.00076464016 | -10.773558 | 6.5996375 | 300.88568 | 301.802 | -4.2530437
181.0665 | -3.1986043 | -3.7482963 | 0.010451891 | 0 | 0 | 0.00066484272 | -10.811631 | 6.6035452 | 300.88638 | 301.802 | -4.2530437
181.06652 | -3.1986043 | -3.7736709 | -6.9506466e-05 | 0 | 0 | 0.00078838936 | -10.814921 | 6.6038904 | 300.88705 | 301.802 | -4.2530437
181.06654 | -3.1986041 | -3.7692657 | -0.0067946757 | 0 | 0 | 0.00079639774 | -10.815135 | 6.6039124 | 300.88776 | 301.802 | -4.2544723
181.06656 | -3.1986039 | -3.762219 | -9.5928968e-05 | 0 | 0 | 0.00079685915 | -10.815147 | 6.6017814 | 300.88843 | 301.802 | -4.2531676
181.06658 | -3.1986036 | -3.7814837 | 0.0012209836 | 0 | 0 | 0.00079679466 | -10.815157 | 6.5994654 | 300.88913 | 301.802 | -4.2530513
181.0666 | -3.1986034 | -3.796402 | -0.0044852393 | 0 | 0 | 0.00020837841 | -10.872268 | 6.6035328 | 300.8898 | 301.802 | -4.2537584
181.06662 | -3.1986032 | -3.7844152 | 0.0015552541 | 0 | 0 | 0.00015752301 | -10.877203 | 6.5996246 | 300.8905 | 301.802 | -4.2531052
181.06664 | -3.1986029 | -3.7965915 | 0.010799771 | 0 | 0 | 0.00015422651 | -10.877524 | 6.6014123 | 300.8912 | 301.802 | -4.2544765
181.06666 | -3.1986027 | -3.784425 | 0.0050509037 | 0 | 0 | 0.00015403658 | -10.877542 | 6.6058383 | 300.89188 | 301.802 | -4.2531676
181.06668 | -3.1986027 | -3.7899718 | -0.0070798313 | 0 | 0 | 0.0001538728 | -10.877546 | 6.6019535 | 300.89258 | 301.802 | -4.2530513
181.0667 | -3.1986024 | -3.7904737 | -0.0052121617 | 0 | 0 | -0.00085558818 | -10.896582 | 6.608005 | 300.89325 | 301.802 | -4.2530441
181.06672 | -3.1986022 | -3.7905109 | 0.0022319998 | 0 | 0 | -0.00094283343 | -10.898228 | 6.6000066 | 300.89395 | 301.802 | -4.2523289
181.06674 | -3.198602 | -3.8169947 | -0.0036627997 | 0 | 0 | -0.00094848871 | -10.898334 | 6.6014361 | 300.89465 | 301.802 | -4.2544103
181.06676 | -3.1986017 | -3.7994213 | -0.0034580198 | 0 | 0 | -0.00094881456 | -10.898341 | 6.6015744 | 300.89532 | 301.802 | -4.2524476
181.06678 | -3.1986015 | -3.8044751 | 0.0089132739 | 0 | 0 | -0.00094853801 | -10.898347 | 6.5994515 | 300.89603 | 301.802 | -4.2529888
181.0668 | -3.1986015 | -3.811564 | 0.010706739 | 0 | 0 | 0.00098546641 | -10.936422 | 6.599268 | 300.8967 | 301.802 | -4.2523246
181.06682 | -3.1986012 | -3.7989256 | -5.2903408e-05 | 0 | 0 | 0.0011526179 | -10.939712 | 6.601388 | 300.8974 | 301.802 | -4.2529817
181.06684 | -3.198601 | -3.8044415 | -0.0060673277 | 0 | 0 | 0.0011634527 | -10.939926 | 6.601572 | 300.8981 | 301.802 | -4.2537541
181.06686 | -3.198601 | -3.8049417 | 0.00069329236 | 0 | 0 | 0.0011640771 | -10.939938 | 6.6015844 | 300.89877 | 301.802 | -4.2538199
181.06688 | -3.1986008 | -3.8049748 | 0.0020141148 | 0 | 0 | 0.0011639829 | -10.939939 | 6.6015844 | 300.89948 | 301.802 | -4.2538238
181.0669 | -3.1986005 | -3.8049767 | -0.0044180546 | 0 | 0 | 0.00032359129 | -10.939939 | 6.6015844 | 300.90015 | 301.802 | -4.2538238
181.06692 | -3.1986003 | -3.8049757 | 0.002285969 | 0 | 0 | 0.00025095826 | -10.939939 | 6.6015844 | 300.90085 | 301.802 | -4.253109
181.06694 | -3.1986001 | -3.7983553 | 0.011589078 | 0 | 0 | 0.00024625016 | -10.939939 | 6.6015844 | 300.90152 | 301.802 | -4.2530479
181.06696 | -3.1985998 | -3.8044045 | 0.0051178671 | 0 | 0 | 0.00024597885 | -10.939939 | 6.5994525 | 300.90222 | 301.802 | -4.2544727
181.06698 | -3.1985996 | -3.8049397 | -0.0063489079 | 0 | 0 | 0.00024581069 | -10.939939 | 6.6014009 | 300.90292 | 301.802 | -4.2538815
181.067 | -3.1985993 | -3.8049748 | -0.0029711307 | 0 | 0 | -0.00076363317 | -10.939939 | 6.6037054 | 300.90359 | 301.802 | -4.2531133
181.06702 | -3.1985991 | -3.8049757 | 0.0024244322 | 0 | 0 | -0.00085087685 | -10.939939 | 6.6039009 | 300.9043 | 301.802 | -4.2530479
181.06704 | -3.1985991 | -3.7983544 | -0.0029237429 | 0 | 0 | -0.00085653207 | -10.939939 | 6.6039133 | 300.90497 | 301.802 | -4.2530437
181.06706 | -3.1985989 | -3.7977812 | -0.0012162992 | 0 | 0 | -0.00085685792 | -10.939939 | 6.5996504 | 300.90567 | 301.802 | -4.2530437
181.06708 | -3.1985986 | -3.7911229 | 0.010558199 | 0 | 0 | -0.00085656863 | -10.939933 | 6.607811 | 300.90637 | 301.802 | -4.2530437
181.0671 | -3.1985986 | -3.7905512 | 0.010844389 | 0 | 0 | 0.0011612906 | -10.901858 | 6.6085238 | 300.90704 | 301.802 | -4.2530437
181.06712 | -3.1985984 | -3.8103762 | -0.002221952 | 0 | 0 | 0.0013356892 | -10.898568 | 6.6043048 | 300.90775 | 301.802 | -4.2544723
181.06714 | -3.1985981 | -3.7988472 | -0.0055292933 | 0 | 0 | 0.0013469938 | -10.898354 | 6.5996747 | 300.90842 | 301.802 | -4.2531676
181.06716 | -3.1985979 | -3.7911913 | 0.0029218285 | 0 | 0 | 0.0013476452 | -10.898342 | 6.6014137 | 300.90912 | 301.802 | -4.2530513
181.06718 | -3.1985977 | -3.7839313 | 0.0022059388 | 0 | 0 | 0.001347527 | -10.898338 | 6.5994411 | 300.90982 | 301.802 | -4.2537584
181.0672 | -3.1985974 | -3.7899382 | -0.0029526378 | 0 | 0 | 0.0003391119 | -10.879302 | 6.6035318 | 300.91049 | 301.802 | -4.2538199
181.06722 | -3.1985974 | -3.783849 | 0.0053165266 | 0 | 0 | 0.0002519569 | -10.877656 | 6.601757 | 300.91119 | 301.802 | -4.253109
181.06724 | -3.1985972 | -3.7766883 | 0.011848046 | 0 | 0 | 0.00024630746 | -10.87755 | 6.6015964 | 300.91187 | 301.802 | -4.2530479
181.06726 | -3.198597 | -3.7628396 | 0.0036825538 | 0 | 0 | 0.00024598194 | -10.877542 | 6.6015844 | 300.91257 | 301.802 | -4.2544727
181.06728 | -3.1985967 | -3.7682762 | -0.0086513162 | 0 | 0 | 0.00024577245 | -10.877537 | 6.5973201 | 300.91324 | 301.802 | -4.2545962
181.0673 | -3.1985965 | -3.7621498 | -0.0024410533 | 0 | 0 | -0.0010161357 | -10.839464 | 6.6012158 | 300.91394 | 301.802 | -4.2546039
181.06732 | -3.1985962 | -3.754988 | 0.0031997503 | 0 | 0 | -0.0011251994 | -10.836174 | 6.6015611 | 300.91464 | 301.802 | -4.2531757
181.06734 | -3.198596 | -3.7477582 | -0.0043102815 | 0 | 0 | -0.0011322689 | -10.83596 | 6.6015835 | 300.91531 | 301.802 | -4.2530518
181.06736 | -3.1985958 | -3.7405267 | -0.0013376932 | 0 | 0 | -0.0011326763 | -10.835948 | 6.6015844 | 300.91602 | 301.802 | -4.2530441
181.06738 | -3.1985958 | -3.7465353 | 0.0098236864 | 0 | 0 | -0.0011323657 | -10.835938 | 6.5973201 | 300.91669 | 301.802 | -4.2537584
181.0674 | -3.1985958 | -3.7404482 | 0.0086028175 | 0 | 0 | 0.0010538858 | -10.778827 | 6.5990829 | 300.91739 | 301.802 | -4.2545342
181.06742 | -3.1985955 | -3.746532 | -0.0045931512 | 0 | 0 | 0.0012428383 | -10.773892 | 6.5971122 | 300.91809 | 301.802 | -4.253171
181.06744 | -3.1985953 | -3.7470672 | -0.0057301554 | 0 | 0 | 0.0012550863 | -10.773571 | 6.601203 | 300.91876 | 301.802 | -4.2544804
181.06746 | -3.198595 | -3.73386 | 0.0021831382 | 0 | 0 | 0.001255792 | -10.773553 | 6.6015601 | 300.91946 | 301.802 | -4.2531676
181.06748 | -3.1985948 | -3.7327156 | -3.5734585e-05 | 0 | 0 | 0.0012556512 | -10.773546 | 6.6015844 | 300.92014 | 301.802 | -4.2530513
181.0675 | -3.1985946 | -3.7193999 | -0.0045975591 | 0 | 0 | 7.9021454e-05 | -10.735472 | 6.6101127 | 300.92084 | 301.802 | -4.2530441
181.06752 | -3.1985943 | -3.7248709 | 0.0051784348 | 0 | 0 | -2.2671764e-05 | -10.732182 | 6.5980577 | 300.92154 | 301.802 | -4.2544723
181.06754 | -3.1985941 | -3.718749 | 0.011112683 | 0 | 0 | -2.92636e-05 | -10.731968 | 6.6012635 | 300.92221 | 301.802 | -4.2538815
181.06756 | -3.1985939 | -3.7248287 | 0.0021668084 | 0 | 0 | -2.964341e-05 | -10.731956 | 6.5972991 | 300.92291 | 301.802 | -4.2531133
181.06758 | -3.1985939 | -3.7121222 | -0.0080554085 | 0 | 0 | -2.9804685e-05 | -10.731946 | 6.5990815 | 300.92358 | 301.802 | -4.2530479
181.0676 | -3.1985936 | -3.7043905 | -0.001660662 | 0 | 0 | -0.00095530739 | -10.674834 | 6.5971122 | 300.92429 | 301.802 | -4.2544727
181.06762 | -3.1985934 | -3.6971259 | 0.0018141597 | 0 | 0 | -0.0010352962 | -10.669899 | 6.5990705 | 300.92496 | 301.802 | -4.2545962
181.06764 | -3.1985931 | -3.7031345 | -0.0058830869 | 0 | 0 | -0.0010404811 | -10.669578 | 6.6013761 | 300.92566 | 301.802 | -4.2531753
181.06766 | -3.1985929 | -3.7102876 | -0.00074487162 | 0 | 0 | -0.00104078 | -10.66956 | 6.603704 | 300.92636 | 301.802 | -4.2530518
181.06768 | -3.1985929 | -3.7042716 | 0.0091512492 | 0 | 0 | -0.0010404892 | -10.669556 | 6.6039014 | 300.92703 | 301.802 | -4.2530441
181.0677 | -3.1985927 | -3.6904972 | 0.0063653886 | 0 | 0 | 0.00097769126 | -10.65052 | 6.6060448 | 300.92773 | 301.802 | -4.2544723
181.06772 | -3.1985924 | -3.6959369 | -0.0062370868 | 0 | 0 | 0.0011521176 | -10.648874 | 6.5977006 | 300.92841 | 301.802 | -4.2545962
181.06774 | -3.1985922 | -3.6831913 | -0.006593816 | 0 | 0 | 0.0011634241 | -10.648768 | 6.5969758 | 300.92911 | 301.802 | -4.2546034
181.06776 | -3.1985922 | -3.6886983 | -6.771386e-05 | 0 | 0 | 0.0011640755 | -10.648761 | 6.5990615 | 300.92981 | 301.802 | -4.2517462
181.06778 | -3.1985919 | -3.6693366 | -0.0031330313 | 0 | 0 | 0.0011638933 | -10.648747 | 6.6013746 | 300.93048 | 301.802 | -4.253643
181.0678 | -3.1985917 | -3.680896 | -0.0055875476 | 0 | 0 | -0.00026519661 | -10.553563 | 6.5994387 | 300.93118 | 301.802 | -4.253098
181.06782 | -3.1985915 | -3.6885502 | 0.0036459877 | 0 | 0 | -0.00038870942 | -10.545336 | 6.599267 | 300.93185 | 301.802 | -4.2530475
181.06784 | -3.1985912 | -3.6759479 | 0.010255365 | 0 | 0 | -0.00039671559 | -10.544802 | 6.599256 | 300.93256 | 301.802 | -4.2530437
181.06786 | -3.198591 | -3.6748455 | -0.00080868858 | 0 | 0 | -0.00039717689 | -10.544771 | 6.6013865 | 300.93326 | 301.802 | -4.2530437
181.06788 | -3.1985908 | -3.6813948 | -0.0083109736 | 0 | 0 | -0.00039729138 | -10.544776 | 6.5951757 | 300.93393 | 301.802 | -4.2523284
181.0679 | -3.1985905 | -3.681962 | -0.0016775248 | 0 | 0 | -0.00098638213 | -10.582849 | 6.6031637 | 300.93463 | 301.802 | -4.2529821
181.06792 | -3.1985903 | -3.6753776 | -0.0003645838 | 0 | 0 | -0.0010372957 | -10.586139 | 6.6017337 | 300.9353 | 301.802 | -4.2530394
181.06794 | -3.1985903 | -3.6748111 | -0.0046196543 | 0 | 0 | -0.0010405959 | -10.586353 | 6.6058583 | 300.936 | 301.802 | -4.2530437
181.06796 | -3.1985903 | -3.7012553 | -0.00063160696 | 0 | 0 | -0.0010407862 | -10.586365 | 6.5955567 | 300.93668 | 301.802 | -4.2530437
181.06798 | -3.19859 | -3.6770573 | 0.0091583487 | 0 | 0 | -0.0010404894 | -10.586363 | 6.5989223 | 300.93738 | 301.802 | -4.2530437
181.068 | -3.1985898 | -3.6749158 | 0.0041867332 | 0 | 0 | 0.00097769126 | -10.567327 | 6.5971012 | 300.93808 | 301.802 | -4.2530437
181.06802 | -3.1985896 | -3.6681559 | -0.0078778444 | 0 | 0 | 0.0011521176 | -10.565681 | 6.601202 | 300.93875 | 301.802 | -4.2530437
181.06804 | -3.1985893 | -3.6741962 | -0.0060060178 | 0 | 0 | 0.0011634241 | -10.565575 | 6.6015606 | 300.93945 | 301.802 | -4.2530437
181.06806 | -3.1985891 | -3.6747332 | 0.0007120996 | 0 | 0 | 0.0011640755 | -10.565568 | 6.6037149 | 300.94012 | 301.802 | -4.2537584
181.06808 | -3.1985888 | -3.6880085 | -0.0052455678 | 0 | 0 | 0.0011638548 | -10.565574 | 6.5975056 | 300.94083 | 301.802 | -4.2531052
181.0681 | -3.1985886 | -3.6759136 | -0.0057714758 | 0 | 0 | -0.00051772466 | -10.603648 | 6.6054926 | 300.94153 | 301.802 | -4.2530479
181.06812 | -3.1985886 | -3.6814656 | 0.004360205 | 0 | 0 | -0.00066305965 | -10.606938 | 6.5997972 | 300.9422 | 301.802 | -4.2523289
181.06814 | -3.1985884 | -3.6885884 | 0.0095911575 | 0 | 0 | -0.00067248032 | -10.607152 | 6.6035552 | 300.9429 | 301.802 | -4.2529821
181.06816 | -3.1985881 | -3.6825745 | -0.00086731836 | 0 | 0 | -0.00067302317 | -10.607164 | 6.6038909 | 300.94357 | 301.802 | -4.2530394
181.06818 | -3.1985879 | -3.6952846 | -0.0075885211 | 0 | 0 | -0.00067309086 | -10.607168 | 6.6081777 | 300.94427 | 301.802 | -4.2516141
181.0682 | -3.1985877 | -3.7030144 | -0.0016148646 | 0 | 0 | -0.00092551636 | -10.626204 | 6.6021495 | 300.94498 | 301.802 | -4.2543483
181.06822 | -3.1985874 | -3.6970406 | 0.00036468825 | 0 | 0 | -0.00094733282 | -10.62785 | 6.5973568 | 300.94565 | 301.802 | -4.2517295
181.06824 | -3.1985874 | -3.716372 | -0.0060083368 | 0 | 0 | -0.00094874704 | -10.627956 | 6.5990863 | 300.94635 | 301.802 | -4.2514977
181.06826 | -3.1985872 | -3.711432 | -2.7342216e-05 | 0 | 0 | -0.00094882847 | -10.627963 | 6.6056414 | 300.94702 | 301.802 | -4.2529125
181.06828 | -3.1985869 | -3.70435 | 0.010665725 | 0 | 0 | -0.00094851322 | -10.627966 | 6.6040721 | 300.94772 | 301.802 | -4.2523198
181.0683 | -3.1985869 | -3.7169902 | 0.0043159947 | 0 | 0 | 0.0011535155 | -10.647002 | 6.6017914 | 300.94839 | 301.802 | -4.2529812
181.06832 | -3.1985867 | -3.7247179 | -0.0071430984 | 0 | 0 | 0.0013351889 | -10.648648 | 6.5994658 | 300.9491 | 301.802 | -4.2530394
181.06834 | -3.1985865 | -3.7319837 | -0.005216368 | 0 | 0 | 0.0013469652 | -10.648754 | 6.6035333 | 300.9498 | 301.802 | -4.2530437
181.06836 | -3.1985862 | -3.7325971 | 0.0015053649 | 0 | 0 | 0.0013476437 | -10.648761 | 6.6038895 | 300.95047 | 301.802 | -4.2530437
181.06838 | -3.198586 | -3.7326384 | -0.0044520926 | 0 | 0 | 0.0013474119 | -10.648773 | 6.6017799 | 300.95117 | 301.802 | -4.2530437
181.0684 | -3.1985857 | -3.745882 | -0.0049774372 | 0 | 0 | -0.00041804253 | -10.724921 | 6.597333 | 300.95184 | 301.802 | -4.2530437
181.06842 | -3.1985855 | -3.7404065 | 0.008783428 | 0 | 0 | -0.00057062641 | -10.731503 | 6.6012163 | 300.95255 | 301.802 | -4.2530437
181.06844 | -3.1985853 | -3.7465296 | 0.010698022 | 0 | 0 | -0.00058051699 | -10.731929 | 6.5994287 | 300.95325 | 301.802 | -4.2530437
181.06846 | -3.198585 | -3.7470701 | -0.0022316196 | 0 | 0 | -0.0005810869 | -10.731954 | 6.6035314 | 300.95392 | 301.802 | -4.2530437
181.06848 | -3.198585 | -3.7537282 | -0.0077085011 | 0 | 0 | -0.00058116886 | -10.731964 | 6.5996246 | 300.95462 | 301.802 | -4.2530437
181.0685 | -3.1985848 | -3.7675443 | -0.0016226867 | 0 | 0 | -0.00091774343 | -10.789075 | 6.6014113 | 300.95529 | 301.802 | -4.2544723
181.06852 | -3.1985846 | -3.7621045 | 0.00036412579 | 0 | 0 | -0.0009468327 | -10.79401 | 6.5973096 | 300.95599 | 301.802 | -4.2538815
181.06854 | -3.1985846 | -3.7616096 | -0.0067343186 | 0 | 0 | -0.00094871828 | -10.794331 | 6.6033478 | 300.9567 | 301.802 | -4.2531133
181.06856 | -3.1985843 | -3.7681973 | 0.0020886401 | 0 | 0 | -0.00094882696 | -10.794349 | 6.5996127 | 300.95737 | 301.802 | -4.2530479
181.06858 | -3.1985841 | -3.7621465 | 0.010123461 | 0 | 0 | -0.00094852585 | -10.794353 | 6.6014104 | 300.95807 | 301.802 | -4.2530437
181.0686 | -3.1985838 | -3.7616129 | 0.0028132503 | 0 | 0 | 0.0010694315 | -10.813389 | 6.5994411 | 300.95874 | 301.802 | -4.2523284
181.06862 | -3.1985836 | -3.7748206 | -0.008723448 | 0 | 0 | 0.0012438387 | -10.815035 | 6.6013994 | 300.95944 | 301.802 | -4.2529821
181.06864 | -3.1985834 | -3.7759631 | -0.0038975906 | 0 | 0 | 0.0012551438 | -10.815141 | 6.5994401 | 300.96011 | 301.802 | -4.2530394
181.06866 | -3.1985834 | -3.776036 | 0.0016222949 | 0 | 0 | 0.0012557951 | -10.815148 | 6.6035318 | 300.96082 | 301.802 | -4.2530437
181.06868 | -3.1985831 | -3.7694211 | -0.004444229 | 0 | 0 | 0.0012555745 | -10.815151 | 6.601757 | 300.96152 | 301.802 | -4.2530437
181.0687 | -3.1985829 | -3.7820916 | -0.0035244185 | 0 | 0 | -0.00042580828 | -10.834188 | 6.6015959 | 300.96219 | 301.802 | -4.2530437
181.06872 | -3.1985826 | -3.7831998 | 0.0089086648 | 0 | 0 | -0.00057112612 | -10.835834 | 6.5994534 | 300.96289 | 301.802 | -4.2537584
181.06874 | -3.1985824 | -3.7898929 | 0.008527929 | 0 | 0 | -0.00058054569 | -10.83594 | 6.6014004 | 300.96356 | 301.802 | -4.2531052
181.06876 | -3.1985822 | -3.7904692 | -0.0038717468 | 0 | 0 | -0.00058108848 | -10.835947 | 6.6015725 | 300.96426 | 301.802 | -4.2530479
181.06878 | -3.1985819 | -3.7905078 | -0.0063933129 | 0 | 0 | -0.00058114331 | -10.835956 | 6.601584 | 300.96497 | 301.802 | -4.2530437
181.0688 | -3.1985817 | -3.7971301 | 0.00067202904 | 0 | 0 | -0.0007493234 | -10.893066 | 6.5973206 | 300.96564 | 301.802 | -4.2530437
181.06882 | -3.1985817 | -3.7910812 | 0.00056032825 | 0 | 0 | -0.00076385873 | -10.898001 | 6.6033483 | 300.96634 | 301.802 | -4.2530437
181.06884 | -3.1985817 | -3.7905462 | -0.0045434413 | 0 | 0 | -0.00076480093 | -10.898322 | 6.5996127 | 300.96701 | 301.802 | -4.2544723
181.06886 | -3.1985815 | -3.7905109 | 0.0037295518 | 0 | 0 | -0.00076485524 | -10.89834 | 6.6014113 | 300.96771 | 301.802 | -4.2531676
181.06888 | -3.1985812 | -3.790508 | 0.011713858 | 0 | 0 | -0.00076455134 | -10.898341 | 6.6037054 | 300.96841 | 301.802 | -4.2530513
181.0689 | -3.198581 | -3.7838898 | 0.0036740298 | 0 | 0 | 0.001253148 | -10.898341 | 6.601768 | 300.96909 | 301.802 | -4.2537584
181.06892 | -3.1985807 | -3.8031805 | -0.0079262657 | 0 | 0 | 0.0014275328 | -10.898341 | 6.6015968 | 300.96979 | 301.802 | -4.2531052
181.06894 | -3.1985805 | -3.7982366 | -0.0016520941 | 0 | 0 | 0.0014388366 | -10.898341 | 6.6015844 | 300.97046 | 301.802 | -4.2530479
181.06896 | -3.1985803 | -3.7845321 | 0.0032665846 | 0 | 0 | 0.0014394878 | -10.898341 | 6.5994515 | 300.97116 | 301.802 | -4.2530437
181.06898 | -3.19858 | -3.7899778 | -0.0043056468 | 0 | 0 | 0.0014392417 | -10.898341 | 6.5971355 | 300.97183 | 301.802 | -4.2530437
181.069 | -3.19858 | -3.7904744 | 0.00084089761 | 0 | 0 | -0.00041027743 | -10.898341 | 6.6012044 | 300.97253 | 301.802 | -4.2523284
181.06902 | -3.1985798 | -3.7905071 | 0.012190063 | 0 | 0 | -0.00057012681 | -10.898341 | 6.6036925 | 300.97324 | 301.802 | -4.253696
181.06904 | -3.1985795 | -3.790508 | 0.0095295496 | 0 | 0 | -0.00058048841 | -10.898341 | 6.6017675 | 300.97391 | 301.802 | -4.2531013
181.06906 | -3.1985793 | -3.7838869 | -0.0045173634 | 0 | 0 | -0.00058108539 | -10.898341 | 6.6015964 | 300.97461 | 301.802 | -4.2530475
181.06908 | -3.1985791 | -3.7833147 | -0.0049989466 | 0 | 0 | -0.00058111764 | -10.898338 | 6.5994534 | 300.97528 | 301.802 | -4.2530437
181.0691 | -3.1985788 | -3.7832775 | 0.00297173 | 0 | 0 | -0.00058111933 | -10.879302 | 6.6013999 | 300.97598 | 301.802 | -4.2544723
181.06912 | -3.1985788 | -3.7832735 | 0.00075670338 | 0 | 0 | -0.00058111938 | -10.877656 | 6.5973091 | 300.97668 | 301.802 | -4.2531676
181.06914 | -3.1985786 | -3.770031 | -0.0030777645 | 0 | 0 | -0.00058111938 | -10.87755 | 6.6054797 | 300.97736 | 301.802 | -4.2530513
181.06916 | -3.1985784 | -3.7688887 | 0.0067601232 | 0 | 0 | -0.00058111938 | -10.877542 | 6.5997968 | 300.97806 | 301.802 | -4.2530441
181.06918 | -3.1985784 | -3.7820559 | 0.011972936 | 0 | 0 | -0.00058083807 | -10.877542 | 6.6014228 | 300.97873 | 301.802 | -4.2544723
181.0692 | -3.1985781 | -3.7765758 | 0.0029647045 | 0 | 0 | 0.0012686828 | -10.877542 | 6.6015735 | 300.97943 | 301.802 | -4.2531676
181.06922 | -3.1985779 | -3.7826955 | -0.0065349452 | 0 | 0 | 0.0014285323 | -10.877542 | 6.599452 | 300.98013 | 301.802 | -4.2523365
181.06924 | -3.1985776 | -3.7633731 | 0.0020999098 | 0 | 0 | 0.0014388938 | -10.877542 | 6.6014004 | 300.9808 | 301.802 | -4.2515526
181.06926 | -3.1985774 | -3.7749302 | 0.002862948 | 0 | 0 | 0.0014394908 | -10.877542 | 6.601573 | 300.98151 | 301.802 | -4.2529159
181.06928 | -3.1985772 | -3.7494819 | -0.0036211507 | 0 | 0 | 0.0014392546 | -10.877529 | 6.6058483 | 300.98218 | 301.802 | -4.2530351
181.0693 | -3.1985769 | -3.7538805 | 0.0016272005 | 0 | 0 | -0.00032605923 | -10.782345 | 6.5998201 | 300.98288 | 301.802 | -4.2530432
181.06932 | -3.1985767 | -3.7476883 | 0.012982801 | 0 | 0 | -0.00047863106 | -10.774118 | 6.5971603 | 300.98355 | 301.802 | -4.2530437
181.06934 | -3.1985765 | -3.7537649 | 0.0081440369 | 0 | 0 | -0.00048852083 | -10.773584 | 6.6054711 | 300.98425 | 301.802 | -4.2523284
181.06936 | -3.1985765 | -3.7476809 | -0.0046382602 | 0 | 0 | -0.00048909069 | -10.773553 | 6.6040621 | 300.98495 | 301.802 | -4.2529821
181.06938 | -3.1985762 | -3.7471426 | -0.0028288241 | 0 | 0 | -0.00048909592 | -10.773552 | 6.6081882 | 300.98563 | 301.802 | -4.2530394
181.0694 | -3.198576 | -3.7404854 | 0.0031590736 | 0 | 0 | -0.0003208961 | -10.773552 | 6.6000185 | 300.98633 | 301.802 | -4.2530437
181.06942 | -3.198576 | -3.73329 | -0.0021353096 | 0 | 0 | -0.00030635897 | -10.773552 | 6.6035695 | 300.987 | 301.802 | -4.2516141
181.06944 | -3.1985757 | -3.7326815 | -0.0026023071 | 0 | 0 | -0.0003054167 | -10.773552 | 6.601759 | 300.9877 | 301.802 | -4.2529197
181.06946 | -3.1985755 | -3.7392612 | 0.0089847101 | 0 | 0 | -0.00030536237 | -10.773552 | 6.5994639 | 300.9884 | 301.802 | -4.2530355
181.06948 | -3.1985753 | -3.7265899 | 0.01288963 | 0 | 0 | -0.00030510381 | -10.773543 | 6.6014009 | 300.98907 | 301.802 | -4.2544723
181.0695 | -3.198575 | -3.7321017 | 0.00231383 | 0 | 0 | 0.001375817 | -10.716432 | 6.5973082 | 300.98978 | 301.802 | -4.2538815
181.06952 | -3.1985748 | -3.7193573 | -0.004415147 | 0 | 0 | 0.0015210947 | -10.711497 | 6.6012163 | 300.99045 | 301.802 | -4.2538276
181.06954 | -3.1985748 | -3.7050033 | 0.00083177764 | 0 | 0 | 0.0015305119 | -10.711176 | 6.6058259 | 300.99115 | 301.802 | -4.2523942
181.06956 | -3.1985745 | -3.7037866 | 0.002749498 | 0 | 0 | 0.0015310544 | -10.711158 | 6.6019516 | 300.99185 | 301.802 | -4.2529864
181.06958 | -3.1985743 | -3.7037082 | -0.0029020873 | 0 | 0 | 0.0015308154 | -10.711148 | 6.5994763 | 300.99252 | 301.802 | -4.2544684
181.0696 | -3.1985741 | -3.7037008 | 0.0031412644 | 0 | 0 | -0.00023416967 | -10.654036 | 6.6014023 | 300.99323 | 301.802 | -4.2545962
181.06962 | -3.1985738 | -3.6838379 | 0.013111985 | 0 | 0 | -0.00038671301 | -10.649101 | 6.6037054 | 300.9939 | 301.802 | -4.2531753
181.06964 | -3.1985736 | -3.6887436 | 0.0059742806 | 0 | 0 | -0.00039660098 | -10.64878 | 6.6017685 | 300.9946 | 301.802 | -4.2537665
181.06966 | -3.1985734 | -3.6958234 | -0.0055514551 | 0 | 0 | -0.00039717072 | -10.648762 | 6.6037302 | 300.99527 | 301.802 | -4.2523904
181.06968 | -3.1985734 | -3.6831851 | -0.0029035872 | 0 | 0 | -0.00039718871 | -10.648752 | 6.6060348 | 300.99597 | 301.802 | -4.252986
181.0697 | -3.1985731 | -3.6887007 | 0.0038805958 | 0 | 0 | -0.00031312444 | -10.591641 | 6.6019654 | 300.99667 | 301.802 | -4.2530398
181.06972 | -3.1985731 | -3.6891999 | -0.0020727003 | 0 | 0 | -0.00030585894 | -10.586706 | 6.6016092 | 300.99734 | 301.802 | -4.2523279
181.06974 | -3.1985729 | -3.6826117 | -0.0018720749 | 0 | 0 | -0.00030538798 | -10.586385 | 6.6015863 | 300.99805 | 301.802 | -4.2529821
181.06976 | -3.1985726 | -3.6820405 | 0.0083219483 | 0 | 0 | -0.00030536082 | -10.586367 | 6.6037169 | 300.99872 | 301.802 | -4.2530394
181.06978 | -3.1985724 | -3.6753821 | 0.01065278 | 0 | 0 | -0.00030514202 | -10.586363 | 6.5996361 | 300.99942 | 301.802 | -4.2530437
181.0698 | -3.1985722 | -3.6748085 | 0.0006698154 | 0 | 0 | 0.0011238361 | -10.567327 | 6.5971479 | 301.00012 | 301.802 | -4.2544718
181.06982 | -3.1985719 | -3.6813917 | -0.0060046539 | 0 | 0 | 0.0012473392 | -10.565681 | 6.6033378 | 301.00079 | 301.802 | -4.2524519
181.06984 | -3.1985717 | -3.6753397 | 0.001423639 | 0 | 0 | 0.0012553448 | -10.565575 | 6.6038766 | 301.0015 | 301.802 | -4.2537041
181.06986 | -3.1985714 | -3.6681862 | 0.0020771201 | 0 | 0 | 0.001255806 | -10.565568 | 6.6017795 | 301.00217 | 301.802 | -4.2531018
181.06988 | -3.1985712 | -3.6874425 | -0.0044139731 | 0 | 0 | 0.0012555751 | -10.565574 | 6.6015968 | 301.00287 | 301.802 | -4.2544761
181.0699 | -3.1985712 | -3.6891193 | 0.0022860935 | 0 | 0 | -0.00042580813 | -10.603648 | 6.5994525 | 301.00357 | 301.802 | -4.2524519
181.06992 | -3.198571 | -3.682605 | 0.010862582 | 0 | 0 | -0.00057112612 | -10.606938 | 6.5971365 | 301.00424 | 301.802 | -4.2537041
181.06994 | -3.1985707 | -3.6687977 | 0.0036032617 | 0 | 0 | -0.00058054569 | -10.607152 | 6.6033368 | 301.00494 | 301.802 | -4.2531018
181.06996 | -3.1985705 | -3.6742384 | -0.0072048446 | 0 | 0 | -0.00058108848 | -10.607164 | 6.6038761 | 301.00562 | 301.802 | -4.2530475
181.06998 | -3.1985705 | -3.6813548 | -0.0037674848 | 0 | 0 | -0.00058109214 | -10.607162 | 6.5975146 | 301.00632 | 301.802 | -4.2530437
181.07 | -3.1985703 | -3.6753395 | 0.0038087985 | 0 | 0 | -0.00041275291 | -10.588125 | 6.5990963 | 301.00699 | 301.802 | -4.2530437
181.07002 | -3.19857 | -3.6814275 | -0.0035291077 | 0 | 0 | -0.0003982037 | -10.586479 | 6.5992451 | 301.00769 | 301.802 | -4.2530437
181.07004 | -3.1985698 | -3.6819651 | -0.0027238729 | 0 | 0 | -0.00039726062 | -10.586373 | 6.6013865 | 301.00839 | 301.802 | -4.2544718
181.07006 | -3.1985695 | -3.6820009 | 0.0097025335 | 0 | 0 | -0.00039720626 | -10.586366 | 6.601572 | 301.00906 | 301.802 | -4.2517371
181.07008 | -3.1985695 | -3.6886222 | 0.0093215453 | 0 | 0 | -0.00039699877 | -10.586369 | 6.6015844 | 301.00977 | 301.802 | -4.2529283
181.0701 | -3.1985693 | -3.6759543 | -0.0023520812 | 0 | 0 | 0.00094813405 | -10.605406 | 6.6015844 | 301.01044 | 301.802 | -4.253036
181.07012 | -3.1985691 | -3.6880884 | -0.0062635648 | 0 | 0 | 0.0010643906 | -10.607052 | 6.599452 | 301.01114 | 301.802 | -4.2516136
181.07014 | -3.1985688 | -3.6825423 | -4.5873701e-05 | 0 | 0 | 0.0010719266 | -10.607158 | 6.599268 | 301.01184 | 301.802 | -4.2522049
181.07016 | -3.1985686 | -3.7019038 | 0.0004979287 | 0 | 0 | 0.0010723608 | -10.607165 | 6.6013875 | 301.01251 | 301.802 | -4.2529736
181.07018 | -3.1985683 | -3.7035873 | -0.005273662 | 0 | 0 | 0.0010721412 | -10.607171 | 6.5973077 | 301.01321 | 301.802 | -4.254468
181.0702 | -3.1985681 | -3.703697 | 0.0043928358 | 0 | 0 | -0.00052548019 | -10.645244 | 6.6012149 | 301.01389 | 301.802 | -4.2531667
181.07022 | -3.1985679 | -3.7037034 | 0.011772327 | 0 | 0 | -0.0006635586 | -10.648534 | 6.5972967 | 301.01459 | 301.802 | -4.252336
181.07024 | -3.1985676 | -3.7037036 | 0.0022255077 | 0 | 0 | -0.00067250896 | -10.648748 | 6.6054788 | 301.01529 | 301.802 | -4.2522669
181.07026 | -3.1985676 | -3.7037046 | -0.0065991194 | 0 | 0 | -0.00067302468 | -10.64876 | 6.5997968 | 301.01596 | 301.802 | -4.2529778
181.07028 | -3.1985676 | -3.7103288 | -0.0022614072 | 0 | 0 | -0.00067298854 | -10.648764 | 6.6014223 | 301.01666 | 301.802 | -4.2544675
181.0703 | -3.1985674 | -3.7307618 | 0.0003072925 | 0 | 0 | -0.00025231225 | -10.6678 | 6.5994415 | 301.01733 | 301.802 | -4.2517371
181.07032 | -3.1985672 | -3.7126536 | -0.0038344371 | 0 | 0 | -0.00021595419 | -10.669446 | 6.6013999 | 301.01804 | 301.802 | -4.2529278
181.07034 | -3.1985669 | -3.7242906 | -0.0020174442 | 0 | 0 | -0.00021359745 | -10.669552 | 6.601573 | 301.01871 | 301.802 | -4.253036
181.07036 | -3.1985667 | -3.7120922 | 0.0097641591 | 0 | 0 | -0.00021346165 | -10.669559 | 6.6058478 | 301.01941 | 301.802 | -4.2530432
181.07038 | -3.1985664 | -3.7374988 | 0.0093253301 | 0 | 0 | -0.00021327531 | -10.669571 | 6.5976892 | 301.02011 | 301.802 | -4.2530437
181.0704 | -3.1985662 | -3.7264771 | -0.0038045365 | 0 | 0 | 0.00096366979 | -10.745719 | 6.6012397 | 301.02078 | 301.802 | -4.2530437
181.07042 | -3.198566 | -3.7387202 | -0.0071154931 | 0 | 0 | 0.0010653904 | -10.752301 | 6.5972977 | 301.02148 | 301.802 | -4.2516141
181.07044 | -3.198566 | -3.7464199 | -0.00084221794 | 0 | 0 | 0.0010719839 | -10.752727 | 6.6033468 | 301.02216 | 301.802 | -4.2529197
181.07046 | -3.1985657 | -3.7470636 | 0.00043058296 | 0 | 0 | 0.0010723638 | -10.752752 | 6.5996127 | 301.02286 | 301.802 | -4.2530355
181.07048 | -3.1985655 | -3.7537248 | -0.0060034217 | 0 | 0 | 0.0010721285 | -10.752759 | 6.6035428 | 301.02356 | 301.802 | -4.2530432
181.0705 | -3.1985652 | -3.7476797 | 0.0043297792 | 0 | 0 | -0.00060952251 | -10.790833 | 6.5974932 | 301.02423 | 301.802 | -4.2530437
181.07052 | -3.198565 | -3.7537665 | 0.011041741 | 0 | 0 | -0.00075486349 | -10.794123 | 6.5990953 | 301.02493 | 301.802 | -4.2530437
181.07054 | -3.1985648 | -3.7609262 | 0.00071044656 | 0 | 0 | -0.00076428457 | -10.794337 | 6.601377 | 301.0256 | 301.802 | -4.2516141
181.07056 | -3.1985648 | -3.7681546 | -0.0089070145 | 0 | 0 | -0.00076482742 | -10.794349 | 6.5973072 | 301.02631 | 301.802 | -4.2529197
181.07058 | -3.1985645 | -3.7687662 | -0.004635918 | 0 | 0 | -0.00076481834 | -10.794356 | 6.599082 | 301.02701 | 301.802 | -4.2530355
181.0706 | -3.1985643 | -3.7688062 | 0.00083243649 | 0 | 0 | -0.00051243603 | -10.83243 | 6.5971117 | 301.02768 | 301.802 | -4.2530432
181.07062 | -3.1985643 | -3.7754297 | -0.0052371733 | 0 | 0 | -0.00049062318 | -10.83572 | 6.5969381 | 301.02838 | 301.802 | -4.2530437
181.07064 | -3.1985641 | -3.7760034 | -0.002139881 | 0 | 0 | -0.00048920925 | -10.835934 | 6.601191 | 301.02905 | 301.802 | -4.2530437
181.07066 | -3.1985638 | -3.7826602 | 0.0083038276 | 0 | 0 | -0.00048912782 | -10.835946 | 6.6015587 | 301.02975 | 301.802 | -4.2523284
181.07068 | -3.1985636 | -3.7766149 | 0.0048421952 | 0 | 0 | -0.00048898271 | -10.83595 | 6.5973182 | 301.03043 | 301.802 | -4.253696
181.0707 | -3.1985633 | -3.7827008 | -0.0063671512 | 0 | 0 | 0.00043601432 | -10.854987 | 6.5969529 | 301.03113 | 301.802 | -4.2531013
181.07072 | -3.1985631 | -3.7832382 | -0.0066019921 | 0 | 0 | 0.00051595957 | -10.856633 | 6.6054564 | 301.03183 | 301.802 | -4.2544765
181.07074 | -3.1985629 | -3.7832744 | 0.001384491 | 0 | 0 | 0.00052114169 | -10.856739 | 6.5976629 | 301.0325 | 301.802 | -4.2531676
181.07076 | -3.1985626 | -3.7898974 | -0.0022820788 | 0 | 0 | 0.00052144023 | -10.856746 | 6.5969744 | 301.0332 | 301.802 | -4.2544804
181.07078 | -3.1985626 | -3.7904687 | -0.0055166031 | 0 | 0 | 0.00052129006 | -10.856752 | 6.6011939 | 301.03387 | 301.802 | -4.2531676
181.0708 | -3.1985624 | -3.7838857 | 0.0043768086 | 0 | 0 | -0.00057206018 | -10.894825 | 6.6036921 | 301.03458 | 301.802 | -4.2530513
181.07082 | -3.1985621 | -3.7899356 | 0.010318507 | 0 | 0 | -0.00066655577 | -10.898114 | 6.6039004 | 301.03528 | 301.802 | -4.2544727
181.07084 | -3.1985619 | -3.7838507 | -7.8317469e-05 | 0 | 0 | -0.00067268102 | -10.898328 | 6.6039133 | 301.03595 | 301.802 | -4.2538815
181.07086 | -3.1985619 | -3.7899334 | -0.0082480768 | 0 | 0 | -0.00067303394 | -10.89834 | 6.5996494 | 301.03665 | 301.802 | -4.2531133
181.07088 | -3.1985617 | -3.7838488 | -0.0023996208 | 0 | 0 | -0.00067298906 | -10.898338 | 6.6014123 | 301.03732 | 301.802 | -4.2537627
181.0709 | -3.1985614 | -3.7766914 | 0.00029820544 | 0 | 0 | -0.00025231228 | -10.879302 | 6.5994411 | 301.03802 | 301.802 | -4.2545347
181.07092 | -3.1985612 | -3.7827041 | -0.0052873017 | 0 | 0 | -0.00021595419 | -10.877656 | 6.6013994 | 301.03873 | 301.802 | -4.253171
181.07094 | -3.198561 | -3.7766213 | -0.00069054804 | 0 | 0 | -0.00021359745 | -10.87755 | 6.5994401 | 301.0394 | 301.802 | -4.2530518
181.07096 | -3.198561 | -3.8091867 | 0.0091543915 | 0 | 0 | -0.00021346165 | -10.877542 | 6.6035318 | 301.0401 | 301.802 | -4.2530441
181.07098 | -3.1985607 | -3.7921481 | 0.0034611856 | 0 | 0 | -0.00021337759 | -10.877546 | 6.5974917 | 301.04077 | 301.802 | -4.2530437
181.071 | -3.1985605 | -3.7839928 | -0.0072142654 | 0 | 0 | 0.00029115228 | -10.896582 | 6.5969625 | 301.04147 | 301.802 | -4.2516141
181.07102 | -3.1985602 | -3.7766998 | -0.0059473119 | 0 | 0 | 0.00033475747 | -10.898228 | 6.601193 | 301.04214 | 301.802 | -4.2529197
181.07104 | -3.19856 | -3.7827058 | 0.00071615557 | 0 | 0 | 0.000337584 | -10.898334 | 6.6015596 | 301.04285 | 301.802 | -4.2530355
181.07106 | -3.1985598 | -3.7832372 | -0.0037928794 | 0 | 0 | 0.00033774684 | -10.898341 | 6.6037154 | 301.04355 | 301.802 | -4.2530432
181.07108 | -3.1985595 | -3.7766514 | -0.0063713565 | 0 | 0 | 0.00033760213 | -10.898335 | 6.6017685 | 301.04422 | 301.802 | -4.2530437
181.0711 | -3.1985593 | -3.7760789 | 0.0043054251 | 0 | 0 | -0.0006716341 | -10.860262 | 6.597332 | 301.04492 | 301.802 | -4.2544718
181.07112 | -3.1985593 | -3.7628014 | 0.0081357276 | 0 | 0 | -0.00075885991 | -10.856973 | 6.6012163 | 301.04559 | 301.802 | -4.2524524
181.07114 | -3.1985593 | -3.7748952 | -0.0017193945 | 0 | 0 | -0.00076451397 | -10.856759 | 6.5972972 | 301.0463 | 301.802 | -4.2544188
181.07116 | -3.198559 | -3.7627227 | -0.0083858352 | 0 | 0 | -0.00076483976 | -10.856747 | 6.6076121 | 301.047 | 301.802 | -4.2531638
181.07118 | -3.1985588 | -3.7616484 | -0.0024084623 | 0 | 0 | -0.00076478056 | -10.85674 | 6.6042461 | 301.04767 | 301.802 | -4.2530513
181.0712 | -3.1985586 | -3.7615783 | 0.00029736725 | 0 | 0 | -0.00026007422 | -10.818665 | 6.6018033 | 301.04837 | 301.802 | -4.2530441
181.07122 | -3.1985583 | -3.7615743 | -0.0074651204 | 0 | 0 | -0.00021645361 | -10.815375 | 6.5994658 | 301.04904 | 301.802 | -4.2530437
181.07124 | -3.1985581 | -3.761575 | 0.0005729348 | 0 | 0 | -0.0002136261 | -10.815161 | 6.599268 | 301.04974 | 301.802 | -4.2530437
181.07126 | -3.1985579 | -3.7681952 | 0.0092676589 | 0 | 0 | -0.00021346319 | -10.815149 | 6.5971246 | 301.05045 | 301.802 | -4.2530437
181.07128 | -3.1985576 | -3.7621462 | 0.0034685046 | 0 | 0 | -0.00021337766 | -10.815148 | 6.6033349 | 301.05112 | 301.802 | -4.2530437
181.0713 | -3.1985574 | -3.7616091 | -0.007940012 | 0 | 0 | 0.00029115222 | -10.815148 | 6.5974803 | 301.05182 | 301.802 | -4.2530437
181.07132 | -3.1985574 | -3.7483318 | -0.0052837715 | 0 | 0 | 0.00033475747 | -10.815148 | 6.6033587 | 301.05249 | 301.802 | -4.2530437
181.07134 | -3.1985571 | -3.7471843 | 0.00077474868 | 0 | 0 | 0.000337584 | -10.815148 | 6.5996132 | 301.05319 | 301.802 | -4.2530437
181.07136 | -3.1985569 | -3.7404888 | -0.0045150025 | 0 | 0 | 0.00033774684 | -10.815148 | 6.5992785 | 301.05386 | 301.802 | -4.2530437
181.07138 | -3.1985567 | -3.7399113 | -0.0042555626 | 0 | 0 | 0.00033764052 | -10.815139 | 6.5992565 | 301.05457 | 301.802 | -4.2530437
181.0714 | -3.1985564 | -3.733254 | 0.0066675111 | 0 | 0 | -0.00041921186 | -10.758028 | 6.5992546 | 301.05527 | 301.802 | -4.2530437
181.07142 | -3.1985564 | -3.7392983 | 0.0076096486 | 0 | 0 | -0.00048462479 | -10.753093 | 6.5971231 | 301.05594 | 301.802 | -4.2530437
181.07144 | -3.1985562 | -3.7265911 | -0.0017690527 | 0 | 0 | -0.00048886496 | -10.752772 | 6.599071 | 301.05664 | 301.802 | -4.2516141
181.07146 | -3.1985559 | -3.7254794 | -0.0069362563 | 0 | 0 | -0.0004891092 | -10.752754 | 6.6013751 | 301.05731 | 301.802 | -4.2522049
181.07148 | -3.1985557 | -3.7121639 | -0.00010499195 | 0 | 0 | -0.00048904569 | -10.752741 | 6.5994382 | 301.05801 | 301.802 | -4.2529736
181.0715 | -3.1985557 | -3.7043941 | 0.0012203542 | 0 | 0 | 1.5603417e-05 | -10.676593 | 6.5971346 | 301.05872 | 301.802 | -4.2530394
181.07152 | -3.1985555 | -3.7037475 | -0.0052114446 | 0 | 0 | 5.9219037e-05 | -10.670011 | 6.5990715 | 301.05939 | 301.802 | -4.2530437
181.07154 | -3.1985552 | -3.7037053 | 0.0022188795 | 0 | 0 | 6.2046238e-05 | -10.669585 | 6.5992432 | 301.06009 | 301.802 | -4.2530437
181.07156 | -3.198555 | -3.6970809 | 0.011584321 | 0 | 0 | 6.2209139e-05 | -10.66956 | 6.6013861 | 301.06076 | 301.802 | -4.2530437
181.07158 | -3.1985548 | -3.689887 | 0.002213208 | 0 | 0 | 6.223072e-05 | -10.66955 | 6.5951757 | 301.06146 | 301.802 | -4.2530437
181.0716 | -3.1985545 | -3.6892757 | -0.0073262206 | 0 | 0 | 0.00014626357 | -10.61244 | 6.6031637 | 301.06213 | 301.802 | -4.2516141
181.07162 | -3.1985543 | -3.6759937 | -0.0030501739 | 0 | 0 | 0.0001535263 | -10.607505 | 6.6038656 | 301.06284 | 301.802 | -4.2522049
181.07164 | -3.198554 | -3.6748471 | 0.002419315 | 0 | 0 | 0.00015399708 | -10.607184 | 6.5996466 | 301.06354 | 301.802 | -4.251544
181.07166 | -3.1985538 | -3.6747749 | -0.0036506478 | 0 | 0 | 0.00015402421 | -10.607166 | 6.6014128 | 301.06421 | 301.802 | -4.2529154
181.07168 | -3.1985538 | -3.6880109 | -0.0034572091 | 0 | 0 | 0.00015394893 | -10.607165 | 6.6015725 | 301.06491 | 301.802 | -4.2537494
181.0717 | -3.1985536 | -3.6759117 | 0.0096394904 | 0 | 0 | -0.00035059766 | -10.607165 | 6.5973191 | 301.06558 | 301.802 | -4.2531052
181.07172 | -3.1985536 | -3.6682181 | 0.010042782 | 0 | 0 | -0.00039420443 | -10.607165 | 6.5969524 | 301.06628 | 301.802 | -4.2530479
181.07174 | -3.1985533 | -3.6543338 | -0.003015907 | 0 | 0 | -0.00039703105 | -10.607165 | 6.6033249 | 301.06699 | 301.802 | -4.2530437
181.07176 | -3.1985531 | -3.6531501 | -0.0063221734 | 0 | 0 | -0.00039719389 | -10.607165 | 6.6038756 | 301.06766 | 301.802 | -4.2516141
181.07178 | -3.1985528 | -3.6663139 | 0.00067680021 | 0 | 0 | -0.00039712593 | -10.607156 | 6.601779 | 301.06836 | 301.802 | -4.2529197
181.0718 | -3.1985526 | -3.6542139 | 0.0020132759 | 0 | 0 | 0.00010742029 | -10.550045 | 6.5994644 | 301.06903 | 301.802 | -4.2530355
181.07182 | -3.1985524 | -3.6663847 | -0.0036915962 | 0 | 0 | 0.00015102699 | -10.54511 | 6.5992689 | 301.06973 | 301.802 | -4.2530432
181.07184 | -3.1985521 | -3.6608355 | 0.0038005721 | 0 | 0 | 0.00015385362 | -10.544789 | 6.6013875 | 301.07043 | 301.802 | -4.2530437
181.07186 | -3.1985521 | -3.6470938 | 0.012443721 | 0 | 0 | 0.00015401647 | -10.544771 | 6.5973082 | 301.07111 | 301.802 | -4.2530437
181.07188 | -3.1985519 | -3.6591594 | 0.0030110301 | 0 | 0 | 0.00015403808 | -10.544767 | 6.6033473 | 301.07181 | 301.802 | -4.2530437
181.0719 | -3.1985517 | -3.6668479 | -0.0058058733 | 0 | 0 | 0.00023819019 | -10.52573 | 6.5974803 | 301.07248 | 301.802 | -4.2544718
181.07192 | -3.1985514 | -3.6608689 | -1.577944e-05 | 0 | 0 | 0.00024546322 | -10.524084 | 6.6012268 | 301.07318 | 301.802 | -4.2524519
181.07194 | -3.1985512 | -3.6603377 | 0.004130437 | 0 | 0 | 0.00024593467 | -10.523978 | 6.6015615 | 301.07385 | 301.802 | -4.2529898
181.07196 | -3.1985509 | -3.6603017 | -0.0035077631 | 0 | 0 | 0.00024596186 | -10.523971 | 6.6015835 | 301.07455 | 301.802 | -4.2530398
181.07198 | -3.1985507 | -3.6536787 | 0.00090813363 | 0 | 0 | 0.00024595053 | -10.523968 | 6.6015844 | 301.07526 | 301.802 | -4.2530437
181.072 | -3.1985507 | -3.6531074 | 0.011469067 | 0 | 0 | 0.00016179892 | -10.504932 | 6.6015844 | 301.07593 | 301.802 | -4.2523284
181.07202 | -3.1985505 | -3.6596913 | 0.010192757 | 0 | 0 | 0.0001545259 | -10.503286 | 6.6015844 | 301.07663 | 301.802 | -4.2529821
181.07204 | -3.1985505 | -3.6602626 | -0.0030058096 | 0 | 0 | 0.00015405446 | -10.50318 | 6.6015844 | 301.0773 | 301.802 | -4.2530394
181.07206 | -3.1985502 | -3.6669238 | -0.0026915609 | 0 | 0 | 0.00015402729 | -10.503173 | 6.6015844 | 301.078 | 301.802 | -4.2530437
181.07208 | -3.19855 | -3.6873586 | 0.0031684409 | 0 | 0 | 0.0001540642 | -10.503187 | 6.6015844 | 301.0787 | 301.802 | -4.2530437
181.0721 | -3.1985497 | -3.6692493 | 0.0014958953 | 0 | 0 | 0.00040624716 | -10.598372 | 6.6015844 | 301.07938 | 301.802 | -4.2544723
181.07212 | -3.1985495 | -3.6676478 | -0.0015624295 | 0 | 0 | 0.00042804272 | -10.606599 | 6.599453 | 301.08008 | 301.802 | -4.2531676
181.07214 | -3.1985493 | -3.6807864 | 0.0076159886 | 0 | 0 | 0.00042945551 | -10.607133 | 6.6056643 | 301.08075 | 301.802 | -4.2530513
181.07216 | -3.198549 | -3.6885471 | 0.012043966 | 0 | 0 | 0.00042953694 | -10.607164 | 6.5976763 | 301.08145 | 301.802 | -4.2530441
181.07218 | -3.1985488 | -3.6958132 | 0.0022431868 | 0 | 0 | 0.00042950298 | -10.607168 | 6.5991068 | 301.08215 | 301.802 | -4.2544723
181.0722 | -3.1985486 | -3.6898057 | -0.0051457314 | 0 | 0 | 0.00017732017 | -10.626204 | 6.6035104 | 301.08282 | 301.802 | -4.2531676
181.07222 | -3.1985486 | -3.6892731 | 0.0022215452 | 0 | 0 | 0.0001555246 | -10.62785 | 6.6017556 | 301.08353 | 301.802 | -4.2530513
181.07224 | -3.1985483 | -3.689239 | 0.0043227924 | 0 | 0 | 0.0001541118 | -10.627956 | 6.6015959 | 301.0842 | 301.802 | -4.2523289
181.07226 | -3.1985481 | -3.695858 | -0.0020433902 | 0 | 0 | 0.00015403039 | -10.627963 | 6.6015849 | 301.0849 | 301.802 | -4.253696
181.07228 | -3.1985478 | -3.6964304 | 0.0024871153 | 0 | 0 | 0.00015405158 | -10.627963 | 6.6015844 | 301.08557 | 301.802 | -4.2531013
181.0723 | -3.1985478 | -3.6964705 | 0.013054176 | 0 | 0 | 0.00032222204 | -10.627963 | 6.6015844 | 301.08627 | 301.802 | -4.2530475
181.07232 | -3.1985476 | -3.7163372 | 0.0081487102 | 0 | 0 | 0.00033675661 | -10.627963 | 6.6015844 | 301.08698 | 301.802 | -4.2530437
181.07234 | -3.1985474 | -3.7246752 | -0.0039118212 | 0 | 0 | 0.00033769876 | -10.627963 | 6.6015849 | 301.08765 | 301.802 | -4.2537584
181.07236 | -3.1985471 | -3.725359 | -0.0034913642 | 0 | 0 | 0.00033775304 | -10.627963 | 6.6037178 | 301.08835 | 301.802 | -4.2531052
181.07238 | -3.1985469 | -3.7254024 | 0.0038269551 | 0 | 0 | 0.00033778153 | -10.627975 | 6.6060338 | 301.08902 | 301.802 | -4.2530479
181.0724 | -3.1985469 | -3.7254059 | -0.0006237913 | 0 | 0 | 0.00050592562 | -10.704123 | 6.6019645 | 301.08972 | 301.802 | -4.2544723
181.07242 | -3.1985466 | -3.7320273 | -0.0024731378 | 0 | 0 | 0.00052045786 | -10.710705 | 6.5973449 | 301.08893 | 301.80185 | -4.2524519
181.07244 | -3.1985464 | -3.7326005 | 0.0075412369 | 0 | 0 | 0.0005213999 | -10.711131 | 6.6012173 | 301.08817 | 301.80173 | -4.2537041
181.07246 | -3.1985462 | -3.7392595 | 0.012039206 | 0 | 0 | 0.0005214542 | -10.711156 | 6.6015606 | 301.08737 | 301.80157 | -4.2531018
181.07248 | -3.1985459 | -3.7464564 | 0.002242805 | 0 | 0 | 0.00052140601 | -10.711166 | 6.5973186 | 301.08661 | 301.80145 | -4.2530475
181.0725 | -3.1985457 | -3.7536867 | -0.0058715129 | 0 | 0 | 0.00018509146 | -10.768277 | 6.6012154 | 301.08582 | 301.8013 | -4.2544727
181.07252 | -3.1985455 | -3.7542982 | -2.0238907e-05 | 0 | 0 | 0.00015602462 | -10.773212 | 6.5972967 | 301.08502 | 301.80118 | -4.2531676
181.07254 | -3.1985452 | -3.7543385 | 0.0026785797 | 0 | 0 | 0.00015414051 | -10.773533 | 6.6076117 | 301.08426 | 301.80103 | -4.2537661
181.07256 | -3.198545 | -3.7609618 | -0.0029066259 | 0 | 0 | 0.00015403194 | -10.773551 | 6.6021137 | 301.08347 | 301.8009 | -4.2531061
181.07258 | -3.198545 | -3.7615356 | 0.0031410044 | 0 | 0 | 0.00015406443 | -10.773558 | 6.6016188 | 301.0827 | 301.80075 | -4.2544765
181.0726 | -3.198545 | -3.7681937 | 0.01311208 | 0 | 0 | 0.00040624721 | -10.811631 | 6.5994544 | 301.08191 | 301.80063 | -4.2531676
181.07262 | -3.1985447 | -3.7687695 | 0.0067004575 | 0 | 0 | 0.00042804272 | -10.814921 | 6.6035318 | 301.08112 | 301.80048 | -4.2530513
181.07264 | -3.1985445 | -3.7754276 | -0.0062150829 | 0 | 0 | 0.00042945551 | -10.815135 | 6.5974917 | 301.08035 | 301.80035 | -4.2544727
181.07266 | -3.1985443 | -3.7760043 | -0.003687836 | 0 | 0 | 0.00042953694 | -10.815147 | 6.596962 | 301.07956 | 301.8002 | -4.2531676
181.07268 | -3.198544 | -3.7892826 | 0.0030878859 | 0 | 0 | 0.00042954134 | -10.81516 | 6.5969291 | 301.0788 | 301.80008 | -4.2530513
181.0727 | -3.1985438 | -3.7838092 | -0.0014134692 | 0 | 0 | 0.00042954157 | -10.891307 | 6.6075883 | 301.078 | 301.79993 | -4.2530441
181.07272 | -3.1985435 | -3.7899311 | -0.0018136186 | 0 | 0 | 0.00042954157 | -10.897889 | 6.6042452 | 301.07721 | 301.7998 | -4.2530437
181.07274 | -3.1985433 | -3.7838504 | 0.0083257705 | 0 | 0 | 0.00042954157 | -10.898315 | 6.6039348 | 301.07645 | 301.79965 | -4.2544723
181.07276 | -3.1985433 | -3.7899344 | 0.010652781 | 0 | 0 | 0.00042954157 | -10.89834 | 6.5953851 | 301.07565 | 301.79953 | -4.2538815
181.07278 | -3.1985431 | -3.7904718 | -0.00078285934 | 0 | 0 | 0.00042945205 | -10.898341 | 6.5967798 | 301.07489 | 301.79938 | -4.2531133
181.0728 | -3.1985428 | -3.7905071 | -0.0068565942 | 0 | 0 | -0.00015908969 | -10.898341 | 6.601181 | 301.0741 | 301.79926 | -4.2530479
181.07282 | -3.1985426 | -3.790509 | 0.00062644057 | 0 | 0 | -0.00020995592 | -10.898341 | 6.6015582 | 301.0733 | 301.7991 | -4.2544727
181.07284 | -3.1985424 | -3.790509 | 0.0020098109 | 0 | 0 | -0.00021325311 | -10.898341 | 6.5994511 | 301.07254 | 301.79898 | -4.2545962
181.07286 | -3.1985424 | -3.790509 | -0.0044181915 | 0 | 0 | -0.00021344308 | -10.898341 | 6.6013999 | 301.07175 | 301.79883 | -4.2546039
181.07288 | -3.1985421 | -3.790509 | 0.0030113922 | 0 | 0 | -0.00021336383 | -10.898341 | 6.5994401 | 301.07098 | 301.79871 | -4.2531757
181.0729 | -3.1985419 | -3.7905109 | 0.011651885 | 0 | 0 | 0.00037517736 | -10.898341 | 6.6013999 | 301.07019 | 301.79855 | -4.2530518
181.07292 | -3.1985419 | -3.8037527 | 0.0058481093 | 0 | 0 | 0.00042604355 | -10.898341 | 6.601573 | 301.0694 | 301.79843 | -4.2537584
181.07294 | -3.1985416 | -3.7982779 | -0.0070119705 | 0 | 0 | 0.00042934075 | -10.898341 | 6.6037159 | 301.06863 | 301.79828 | -4.2531052
181.07296 | -3.1985414 | -3.8110192 | -0.0015771339 | 0 | 0 | 0.00042953074 | -10.898341 | 6.599637 | 301.06784 | 301.79816 | -4.2537622
181.07298 | -3.1985412 | -3.7922664 | 0.0032715767 | 0 | 0 | 0.00042954102 | -10.898341 | 6.6035447 | 301.06708 | 301.798 | -4.2545347
181.073 | -3.1985409 | -3.7840016 | -0.00285335 | 0 | 0 | 0.00042954154 | -10.898341 | 6.5996256 | 301.06628 | 301.79788 | -4.253171
181.07302 | -3.1985407 | -3.7899432 | -0.0026645758 | 0 | 0 | 0.00042954157 | -10.898341 | 6.6014113 | 301.06549 | 301.79773 | -4.2530518
181.07304 | -3.1985404 | -3.790472 | 0.0089801187 | 0 | 0 | 0.00042954157 | -10.898341 | 6.599442 | 301.06473 | 301.79758 | -4.2530441
181.07306 | -3.1985402 | -3.790508 | 0.0092591085 | 0 | 0 | 0.00042954157 | -10.898341 | 6.6077962 | 301.06393 | 301.79745 | -4.2544723
181.07308 | -3.19854 | -3.7971292 | -0.0016309224 | 0 | 0 | 0.00042943927 | -10.898344 | 6.5999932 | 301.06317 | 301.7973 | -4.2531672
181.0731 | -3.19854 | -3.784457 | -0.0076534566 | 0 | 0 | -0.00024322461 | -10.917381 | 6.6014361 | 301.06238 | 301.79718 | -4.2516217
181.07312 | -3.1985397 | -3.7701106 | 0.0012853222 | 0 | 0 | -0.00030136132 | -10.919027 | 6.6037073 | 301.06158 | 301.79703 | -4.2529206
181.07314 | -3.1985395 | -3.7887542 | 0.0013418553 | 0 | 0 | -0.00030512977 | -10.919133 | 6.601768 | 301.06082 | 301.79691 | -4.2530355
181.07316 | -3.1985395 | -3.7705302 | -0.0052033192 | 0 | 0 | -0.00030534691 | -10.91914 | 6.5994639 | 301.06003 | 301.79675 | -4.2530432
181.07318 | -3.1985393 | -3.7755396 | 0.0036711714 | 0 | 0 | -0.00030524353 | -10.919131 | 6.5992684 | 301.05927 | 301.79663 | -4.2530437
181.0732 | -3.198539 | -3.762764 | 0.012435359 | 0 | 0 | 0.00045155134 | -10.862021 | 6.599256 | 301.05847 | 301.79648 | -4.2530437
181.07322 | -3.1985388 | -3.7616489 | 0.003010439 | 0 | 0 | 0.00051695929 | -10.857086 | 6.6013875 | 301.05768 | 301.79636 | -4.2530437
181.07324 | -3.1985385 | -3.7483342 | -0.006532629 | 0 | 0 | 0.00052119914 | -10.856765 | 6.601572 | 301.05692 | 301.7962 | -4.2530437
181.07326 | -3.1985383 | -3.7471855 | -0.0029832949 | 0 | 0 | 0.00052144332 | -10.856747 | 6.601584 | 301.05612 | 301.79608 | -4.2530437
181.07328 | -3.1985383 | -3.7471111 | 0.00097105606 | 0 | 0 | 0.00052140543 | -10.856734 | 6.5994515 | 301.05536 | 301.79593 | -4.2530437
181.0733 | -3.1985381 | -3.7471056 | -0.0037757216 | 0 | 0 | 0.00018509143 | -10.780586 | 6.5950036 | 301.05457 | 301.79581 | -4.2530437
181.07332 | -3.1985378 | -3.7404859 | -0.0020137194 | 0 | 0 | 0.00015602462 | -10.774004 | 6.5967555 | 301.05377 | 301.79565 | -4.2530437
181.07334 | -3.1985376 | -3.7531521 | 0.0090379817 | 0 | 0 | 0.00015414051 | -10.773578 | 6.5990472 | 301.05301 | 301.79553 | -4.2544723
181.07336 | -3.1985373 | -3.7277749 | 0.008536174 | 0 | 0 | 0.00015403194 | -10.773553 | 6.6013746 | 301.05222 | 301.79538 | -4.2531676
181.07338 | -3.1985371 | -3.725558 | -0.0045975544 | 0 | 0 | 0.00015391094 | -10.773543 | 6.6037035 | 301.05145 | 301.79526 | -4.2523365
181.0734 | -3.1985369 | -3.7254128 | -0.0064560585 | 0 | 0 | -0.00060312584 | -10.716432 | 6.6017685 | 301.05066 | 301.7951 | -4.2522669
181.07342 | -3.1985366 | -3.7187812 | 0.00066785124 | 0 | 0 | -0.00066855463 | -10.711497 | 6.6037292 | 301.04987 | 301.79498 | -4.2536922
181.07344 | -3.1985366 | -3.7049682 | -0.00016534206 | 0 | 0 | -0.00067279581 | -10.711176 | 6.599637 | 301.0491 | 301.79483 | -4.2538157
181.07346 | -3.1985366 | -3.7170277 | -0.0046060416 | 0 | 0 | -0.00067304011 | -10.711158 | 6.5992794 | 301.04831 | 301.79471 | -4.2545381
181.07348 | -3.1985364 | -3.7114737 | 0.0044516646 | 0 | 0 | -0.00067287427 | -10.711151 | 6.5971246 | 301.04755 | 301.79456 | -4.2531714
181.0735 | -3.1985362 | -3.704349 | 0.011049775 | 0 | 0 | 0.00050460099 | -10.673076 | 6.601203 | 301.04675 | 301.79443 | -4.2544804
181.07352 | -3.1985359 | -3.6971204 | 0.0014365602 | 0 | 0 | 0.00060636731 | -10.669785 | 6.5994272 | 301.04596 | 301.79428 | -4.2531676
181.07354 | -3.1985357 | -3.6832671 | -0.0073921261 | 0 | 0 | 0.00061296392 | -10.669572 | 6.5992661 | 301.0452 | 301.79416 | -4.2530513
181.07356 | -3.1985354 | -3.6820812 | -0.0016020826 | 0 | 0 | 0.00061334402 | -10.66956 | 6.5949922 | 301.0444 | 301.79401 | -4.2530441
181.07358 | -3.1985352 | -3.6687634 | 0.0010918153 | 0 | 0 | 0.0006133006 | -10.669542 | 6.6031513 | 301.04364 | 301.79388 | -4.2530437
181.0736 | -3.198535 | -3.6742349 | -0.0052203112 | 0 | 0 | 0.00019286211 | -10.555321 | 6.5996003 | 301.04285 | 301.79373 | -4.2530437
181.07362 | -3.1985347 | -3.6681116 | -0.0014124083 | 0 | 0 | 0.00015652462 | -10.545449 | 6.6014099 | 301.04205 | 301.79361 | -4.2530437
181.07364 | -3.1985347 | -3.6675701 | 0.0098187067 | 0 | 0 | 0.0001541692 | -10.544809 | 6.601573 | 301.04129 | 301.79346 | -4.2523284
181.07366 | -3.1985345 | -3.6542957 | 0.0071498589 | 0 | 0 | 0.00015403348 | -10.544772 | 6.601584 | 301.0405 | 301.7933 | -4.2529821
181.07368 | -3.1985343 | -3.6730103 | -0.0054441444 | 0 | 0 | 0.00015389825 | -10.544773 | 6.599453 | 301.03973 | 301.79318 | -4.2530394
181.0737 | -3.198534 | -3.6614103 | -0.0058012125 | 0 | 0 | -0.00068716815 | -10.563809 | 6.6056638 | 301.03894 | 301.79303 | -4.2530437
181.07372 | -3.1985338 | -3.6603739 | 0.00072569767 | 0 | 0 | -0.00075985945 | -10.565455 | 6.5934124 | 301.03815 | 301.79291 | -4.2530437
181.07374 | -3.1985338 | -3.6669242 | -0.0023405121 | 0 | 0 | -0.00076457136 | -10.565561 | 6.6008701 | 301.03738 | 301.79276 | -4.2537584
181.07376 | -3.1985335 | -3.6476278 | -0.005520313 | 0 | 0 | -0.00076484284 | -10.565568 | 6.6015382 | 301.03659 | 301.79263 | -4.2531052
181.07378 | -3.1985333 | -3.6393278 | 0.0051029869 | 0 | 0 | -0.00076465291 | -10.565554 | 6.6015825 | 301.03583 | 301.79248 | -4.2530479
181.0738 | -3.1985331 | -3.6452656 | 0.011107775 | 0 | 0 | 0.00058084429 | -10.470369 | 6.6037173 | 301.03503 | 301.79236 | -4.2530437
181.07382 | -3.1985331 | -3.632556 | 0.001440357 | 0 | 0 | 0.00069713226 | -10.462142 | 6.6039009 | 301.03424 | 301.79221 | -4.2530437
181.07384 | -3.1985328 | -3.6579289 | -0.0073919063 | 0 | 0 | 0.00070467009 | -10.461608 | 6.5975161 | 301.03348 | 301.79208 | -4.2537584
181.07386 | -3.1985326 | -3.6469033 | -0.001602071 | 0 | 0 | 0.00070510444 | -10.461577 | 6.6012287 | 301.03268 | 301.79193 | -4.2531052
181.07388 | -3.1985323 | -3.6459041 | 0.0010919264 | 0 | 0 | 0.00070505118 | -10.461579 | 6.601562 | 301.03192 | 301.79181 | -4.2530479
181.0739 | -3.1985321 | -3.6524584 | -0.004493691 | 0 | 0 | 0.00020062055 | -10.480616 | 6.6015835 | 301.03113 | 301.79166 | -4.2530437
181.07392 | -3.1985319 | -3.6464067 | 0.00082859624 | 0 | 0 | 0.00015702382 | -10.482262 | 6.6015849 | 301.03033 | 301.79153 | -4.2530437
181.07394 | -3.1985316 | -3.6524906 | 0.011463373 | 0 | 0 | 0.00015419784 | -10.482368 | 6.6058497 | 301.02957 | 301.79138 | -4.2544723
181.07396 | -3.1985314 | -3.6397853 | 0.0058361134 | 0 | 0 | 0.00015403502 | -10.482375 | 6.6040869 | 301.02878 | 301.79126 | -4.2531676
181.07398 | -3.1985312 | -3.6386786 | -0.0055606496 | 0 | 0 | 0.00015389832 | -10.482372 | 6.6060576 | 301.02802 | 301.79111 | -4.2530513
181.074 | -3.1985312 | -3.6584711 | -0.0050824392 | 0 | 0 | -0.00068716815 | -10.463335 | 6.6019664 | 301.02722 | 301.79099 | -4.2544727
181.07402 | -3.1985309 | -3.666805 | 0.0015142055 | 0 | 0 | -0.00075985945 | -10.461689 | 6.6016088 | 301.02643 | 301.79083 | -4.2545962
181.07404 | -3.1985309 | -3.6674876 | -0.0029986899 | 0 | 0 | -0.00076457136 | -10.461583 | 6.5994539 | 301.02567 | 301.79071 | -4.2531753
181.07406 | -3.1985307 | -3.6609108 | -0.0026741866 | 0 | 0 | -0.00076484284 | -10.461576 | 6.6035318 | 301.02487 | 301.79056 | -4.2530518
181.07408 | -3.1985304 | -3.6669621 | 0.0068017952 | 0 | 0 | -0.00076462736 | -10.461588 | 6.5974932 | 301.02411 | 301.79044 | -4.2537584
181.0741 | -3.1985302 | -3.6674995 | 0.010522785 | 0 | 0 | 0.0007489603 | -10.537736 | 6.6076245 | 301.02332 | 301.79028 | -4.2531052
181.07412 | -3.19853 | -3.6807778 | -6.5190812e-05 | 0 | 0 | 0.00087977597 | -10.544318 | 6.6021147 | 301.02252 | 301.79016 | -4.2530479
181.07414 | -3.1985297 | -3.6885445 | -0.0082469927 | 0 | 0 | 0.00088825548 | -10.544744 | 6.6016192 | 301.02176 | 301.79001 | -4.2544727
181.07416 | -3.1985295 | -3.6825697 | -0.00022134664 | 0 | 0 | 0.00088874414 | -10.544769 | 6.6015868 | 301.02097 | 301.78989 | -4.2538815
181.07418 | -3.1985295 | -3.6820409 | 0.0019391349 | 0 | 0 | 0.0008886811 | -10.544776 | 6.6058497 | 301.0202 | 301.78973 | -4.2531133
181.0742 | -3.1985292 | -3.6952474 | -0.0044229375 | 0 | 0 | 0.00030031175 | -10.582849 | 6.601954 | 301.01941 | 301.78961 | -4.2537627
181.07422 | -3.198529 | -3.6897693 | 0.0015595184 | 0 | 0 | 0.0002494604 | -10.586139 | 6.6058736 | 301.01862 | 301.78946 | -4.2531056
181.07424 | -3.1985288 | -3.6892729 | 0.012251617 | 0 | 0 | 0.00024616413 | -10.586353 | 6.6019549 | 301.01785 | 301.78934 | -4.2537622
181.07426 | -3.1985285 | -3.7024844 | 0.0044502066 | 0 | 0 | 0.00024597422 | -10.586365 | 6.6058736 | 301.01706 | 301.78918 | -4.2531056
181.07428 | -3.1985283 | -3.7168684 | -0.0064078495 | 0 | 0 | 0.00024581043 | -10.58638 | 6.6019545 | 301.0163 | 301.78903 | -4.2530479
181.0743 | -3.1985283 | -3.7114677 | -0.0029749782 | 0 | 0 | -0.00076363323 | -10.681565 | 6.6016092 | 301.0155 | 301.78891 | -4.2530437
181.07432 | -3.1985281 | -3.7242172 | 0.0024242101 | 0 | 0 | -0.00085087685 | -10.689792 | 6.6058507 | 301.01471 | 301.78876 | -4.2544723
181.07434 | -3.1985278 | -3.7319503 | -0.0029238653 | 0 | 0 | -0.00085653207 | -10.690326 | 6.6040859 | 301.01395 | 301.78864 | -4.2531676
181.07436 | -3.1985278 | -3.7325971 | -0.0019428092 | 0 | 0 | -0.00085685792 | -10.690357 | 6.5996604 | 301.01315 | 301.78848 | -4.2530513
181.07438 | -3.1985276 | -3.7458808 | 0.0090428498 | 0 | 0 | -0.00085659418 | -10.69037 | 6.6035461 | 301.01239 | 301.78836 | -4.2530441
181.0744 | -3.1985273 | -3.7470255 | 0.010714888 | 0 | 0 | 0.00099324132 | -10.766518 | 6.5996256 | 301.0116 | 301.78821 | -4.2537584
181.07442 | -3.1985271 | -3.7338595 | -0.0015051094 | 0 | 0 | 0.0011531182 | -10.7731 | 6.6035442 | 301.0108 | 301.78809 | -4.2531052
181.07444 | -3.1985269 | -3.7459619 | -0.0069189118 | 0 | 0 | 0.0011634815 | -10.773526 | 6.5996256 | 301.01004 | 301.78793 | -4.2530479
181.07446 | -3.1985266 | -3.7470341 | 0.0020747401 | 0 | 0 | 0.0011640785 | -10.773551 | 6.6014123 | 301.00925 | 301.78781 | -4.2530437
181.07448 | -3.1985264 | -3.7603467 | 0.00068254303 | 0 | 0 | 0.0011639573 | -10.773558 | 6.6058383 | 301.00848 | 301.78766 | -4.2523284
181.0745 | -3.1985261 | -3.7614951 | -0.0045356085 | 0 | 0 | 0.00015538164 | -10.811631 | 6.6019521 | 301.00769 | 301.78754 | -4.2529821
181.07452 | -3.1985259 | -3.7615693 | 0.0030038317 | 0 | 0 | 6.8212874e-05 | -10.814921 | 6.5994754 | 301.0069 | 301.78738 | -4.2544684
181.07454 | -3.1985259 | -3.7615776 | 0.012376436 | 0 | 0 | 6.2562525e-05 | -10.815135 | 6.5971375 | 301.00613 | 301.78726 | -4.2531667
181.07456 | -3.1985257 | -3.7880638 | 0.0030064823 | 0 | 0 | 6.2236963e-05 | -10.815147 | 6.6033363 | 301.00534 | 301.78711 | -4.2544804
181.07458 | -3.1985254 | -3.7969725 | -0.0072589186 | 0 | 0 | 6.207863e-05 | -10.815162 | 6.6017442 | 301.00458 | 301.78699 | -4.2545967
181.0746 | -3.1985254 | -3.7910702 | -0.0015931703 | 0 | 0 | -0.00086335035 | -10.910347 | 6.6015954 | 301.00378 | 301.78683 | -4.2546039
181.07462 | -3.1985252 | -3.7773037 | 0.0032706524 | 0 | 0 | -0.00094333285 | -10.918574 | 6.6037178 | 301.00299 | 301.78671 | -4.2560339
181.07464 | -3.198525 | -3.7893667 | -0.0028531791 | 0 | 0 | -0.00094851741 | -10.919108 | 6.6039009 | 301.00223 | 301.78656 | -4.2547283
181.07466 | -3.1985247 | -3.7904348 | -0.0012118913 | 0 | 0 | -0.00094881607 | -10.919139 | 6.5975165 | 301.00143 | 301.78644 | -4.2553272
181.07468 | -3.1985245 | -3.7905066 | 0.0098321689 | 0 | 0 | -0.00094852527 | -10.919137 | 6.6033607 | 301.00067 | 301.78629 | -4.253952
181.0747 | -3.1985242 | -3.8037524 | 0.010781631 | 0 | 0 | 0.0010694315 | -10.9001 | 6.6017451 | 300.99988 | 301.78616 | -4.2538323
181.07472 | -3.1985242 | -3.7982757 | -0.0022259101 | 0 | 0 | 0.0012438387 | -10.898454 | 6.599462 | 300.99908 | 301.78601 | -4.2545385
181.07474 | -3.198524 | -3.7977798 | -0.0048033497 | 0 | 0 | 0.0012551438 | -10.898348 | 6.5992689 | 300.99832 | 301.78589 | -4.2538853
181.07476 | -3.1985238 | -3.8109884 | 0.0022590405 | 0 | 0 | 0.0012557951 | -10.898341 | 6.601388 | 300.99753 | 301.78574 | -4.2545424
181.07478 | -3.1985235 | -3.8055089 | 0.0014207998 | 0 | 0 | 0.0012556768 | -10.898347 | 6.6015725 | 300.99677 | 301.78561 | -4.2546
181.0748 | -3.1985233 | -3.7983904 | -0.004471926 | 0 | 0 | 0.00024718163 | -10.936422 | 6.6037159 | 300.99597 | 301.78546 | -4.2546043
181.07482 | -3.198523 | -3.8044064 | 0.0044604042 | 0 | 0 | 0.00016001974 | -10.939712 | 6.599637 | 300.99518 | 301.78534 | -4.2546043
181.07484 | -3.1985228 | -3.8049376 | 0.01177678 | 0 | 0 | 0.00015436985 | -10.939926 | 6.6014132 | 300.99442 | 301.78519 | -4.2560339
181.07486 | -3.1985226 | -3.7917323 | 0.0029520455 | 0 | 0 | 0.0001540443 | -10.939938 | 6.6079702 | 300.99362 | 301.78506 | -4.2547278
181.07488 | -3.1985226 | -3.8038323 | -0.0065362253 | 0 | 0 | 0.00015388598 | -10.939939 | 6.6000042 | 300.99286 | 301.78491 | -4.2531838
181.0749 | -3.1985226 | -3.8049026 | -0.0015308287 | 0 | 0 | -0.0007714064 | -10.939939 | 6.6014357 | 300.99207 | 301.78476 | -4.2530527
181.07492 | -3.1985223 | -3.8049724 | 0.001822875 | 0 | 0 | -0.00085137709 | -10.939939 | 6.5994415 | 300.99127 | 301.78464 | -4.2544727
181.07494 | -3.1985221 | -3.8049746 | -0.0037045924 | 0 | 0 | -0.00085656077 | -10.939939 | 6.5992665 | 300.99051 | 301.78448 | -4.2538815
181.07496 | -3.1985219 | -3.791733 | -0.00055638416 | 0 | 0 | -0.00085685943 | -10.939939 | 6.5949912 | 300.98972 | 301.78436 | -4.2545419
181.07498 | -3.1985216 | -3.797209 | 0.01061625 | 0 | 0 | -0.00085656869 | -10.939936 | 6.596755 | 300.98895 | 301.78421 | -4.2546
181.075 | -3.1985214 | -3.7910869 | 0.0079436889 | 0 | 0 | 0.0011612904 | -10.920899 | 6.6011796 | 300.98816 | 301.78409 | -4.2538896
181.07502 | -3.1985211 | -3.7971687 | -0.0039253188 | 0 | 0 | 0.0013356892 | -10.919253 | 6.6015592 | 300.98737 | 301.78394 | -4.2531137
181.07504 | -3.1985209 | -3.7977037 | -0.0056712055 | 0 | 0 | 0.0013469938 | -10.919147 | 6.6037164 | 300.9866 | 301.78381 | -4.254477
181.07506 | -3.1985209 | -3.7844975 | 0.0021869862 | 0 | 0 | 0.0013476452 | -10.91914 | 6.6060338 | 300.98581 | 301.78366 | -4.2545962
181.07508 | -3.1985207 | -3.7899759 | -3.5512188e-05 | 0 | 0 | 0.0013474886 | -10.919137 | 6.6019645 | 300.98505 | 301.78354 | -4.2538896
181.0751 | -3.1985204 | -3.790473 | -0.0045974362 | 0 | 0 | 8.6787324e-05 | -10.9001 | 6.5973449 | 300.98425 | 301.78339 | -4.2545428
181.07512 | -3.1985202 | -3.783884 | 0.0059038717 | 0 | 0 | -2.2172077e-05 | -10.898454 | 6.6012173 | 300.98346 | 301.78326 | -4.2538857
181.07514 | -3.1985199 | -3.7766907 | 0.01117516 | 0 | 0 | -2.9234914e-05 | -10.898348 | 6.6015611 | 300.9827 | 301.78311 | -4.2545424
181.07516 | -3.1985197 | -3.7628369 | 0.00071914843 | 0 | 0 | -2.9641864e-05 | -10.898341 | 6.601583 | 300.9819 | 301.78299 | -4.2546
181.07518 | -3.1985197 | -3.7484117 | -0.0081805335 | 0 | 0 | -2.9804605e-05 | -10.898324 | 6.5973206 | 300.98114 | 301.78284 | -4.2546043
181.0752 | -3.1985195 | -3.7538149 | -0.00094238372 | 0 | 0 | -0.00095530739 | -10.784103 | 6.6033478 | 300.98035 | 301.78271 | -4.2531757
181.07522 | -3.1985192 | -3.7741711 | 0.0026028615 | 0 | 0 | -0.0010352962 | -10.774231 | 6.5974803 | 300.97955 | 301.78256 | -4.2530518
181.07524 | -3.1985192 | -3.769294 | -0.0050905054 | 0 | 0 | -0.0010404811 | -10.773591 | 6.5990934 | 300.97879 | 301.78244 | -4.2544727
181.07526 | -3.198519 | -3.7357302 | 0.0015003616 | 0 | 0 | -0.00104078 | -10.773554 | 6.5971127 | 300.978 | 301.78229 | -4.2545962
181.07528 | -3.1985188 | -3.7394583 | 0.010796488 | 0 | 0 | -0.0010404637 | -10.773549 | 6.6012025 | 300.97723 | 301.78217 | -4.2546039
181.0753 | -3.1985185 | -3.7332203 | 0.0072289268 | 0 | 0 | 0.0011457405 | -10.754512 | 6.5972953 | 300.97644 | 301.78201 | -4.2531757
181.07532 | -3.1985183 | -3.719434 | -0.0054390253 | 0 | 0 | 0.0013346886 | -10.752866 | 6.6012144 | 300.97565 | 301.78189 | -4.2537665
181.07534 | -3.198518 | -3.7314956 | -0.0050744181 | 0 | 0 | 0.0013469364 | -10.75276 | 6.5994282 | 300.97488 | 301.78174 | -4.2545347
181.07536 | -3.1985178 | -3.7259426 | 0.0022411714 | 0 | 0 | 0.001347642 | -10.752753 | 6.6013985 | 300.97409 | 301.78162 | -4.2546
181.07538 | -3.1985176 | -3.7254381 | -0.0014843908 | 0 | 0 | 0.0013474629 | -10.752747 | 6.5973082 | 300.97333 | 301.78146 | -4.2531753
181.0754 | -3.1985173 | -3.7121603 | -0.0039964826 | 0 | 0 | -8.1462487e-05 | -10.714674 | 6.5990825 | 300.97253 | 301.78134 | -4.2537665
181.07542 | -3.1985173 | -3.6977696 | 0.0059586265 | 0 | 0 | -0.00020496111 | -10.711384 | 6.5992432 | 300.97174 | 301.78119 | -4.2531061
181.07544 | -3.1985171 | -3.6833086 | 0.011905048 | 0 | 0 | -0.00021296639 | -10.71117 | 6.5992541 | 300.97098 | 301.78107 | -4.2544765
181.07546 | -3.1985168 | -3.6820867 | 0.00078223925 | 0 | 0 | -0.00021342763 | -10.711158 | 6.5971241 | 300.97018 | 301.78091 | -4.2531676
181.07548 | -3.1985168 | -3.6886272 | -0.0074500535 | 0 | 0 | -0.00021355493 | -10.711143 | 6.6054673 | 300.96942 | 301.78079 | -4.2544804
181.0755 | -3.1985166 | -3.6759524 | -0.00015405149 | 0 | 0 | -0.00088665797 | -10.615958 | 6.5976639 | 300.96863 | 301.78064 | -4.2545967
181.07552 | -3.1985164 | -3.6748438 | 0.001943463 | 0 | 0 | -0.00094483257 | -10.607731 | 6.5991054 | 300.96783 | 301.78052 | -4.2546039
181.07554 | -3.1985161 | -3.6681507 | -0.0044226889 | 0 | 0 | -0.0009486035 | -10.607197 | 6.5971136 | 300.96707 | 301.78036 | -4.2538896
181.07556 | -3.1985159 | -3.6675744 | 0.0015593109 | 0 | 0 | -0.00094882073 | -10.607166 | 6.603334 | 300.96628 | 301.78021 | -4.2531137
181.07558 | -3.1985157 | -3.6675348 | 0.010800115 | 0 | 0 | -0.00094851281 | -10.607156 | 6.5974793 | 300.96552 | 301.78009 | -4.2530479
181.0756 | -3.1985157 | -3.6542904 | 0.0057774251 | 0 | 0 | 0.0011535155 | -10.550045 | 6.5969615 | 300.96472 | 301.77994 | -4.2530437
181.07562 | -3.1985154 | -3.653146 | -0.0055643721 | 0 | 0 | 0.0013351889 | -10.54511 | 6.5969281 | 300.96393 | 301.77982 | -4.2544723
181.07564 | -3.1985152 | -3.6530716 | -0.0043563726 | 0 | 0 | 0.0013469652 | -10.544789 | 6.6011906 | 300.96317 | 301.77966 | -4.2545962
181.07566 | -3.1985149 | -3.6530645 | 0.0015769649 | 0 | 0 | 0.0013476437 | -10.544771 | 6.6015592 | 300.96237 | 301.77954 | -4.2531753
181.07568 | -3.1985147 | -3.6332004 | -0.0029946216 | 0 | 0 | 0.0013474374 | -10.544756 | 6.601584 | 300.96161 | 301.77939 | -4.2530518
181.0757 | -3.1985145 | -3.6314838 | -0.0026737312 | 0 | 0 | -0.00024967609 | -10.449571 | 6.6037169 | 300.96082 | 301.77927 | -4.2530441
181.07572 | -3.1985142 | -3.6313734 | 0.0082543856 | 0 | 0 | -0.00038771075 | -10.441344 | 6.5996366 | 300.96002 | 301.77911 | -4.2530437
181.07574 | -3.198514 | -3.6379859 | 0.010648438 | 0 | 0 | -0.00039665829 | -10.44081 | 6.5992799 | 300.95926 | 301.77899 | -4.2530437
181.07576 | -3.198514 | -3.6253176 | 0.00066956691 | 0 | 0 | -0.0003971738 | -10.440779 | 6.6035218 | 300.95847 | 301.77884 | -4.2544723
181.07578 | -3.198514 | -3.6374526 | -0.0060047773 | 0 | 0 | -0.00039725285 | -10.440781 | 6.6038895 | 300.9577 | 301.77872 | -4.2545962
181.0758 | -3.1985137 | -3.6385241 | 0.00069723924 | 0 | 0 | -0.00073377357 | -10.459817 | 6.6060452 | 300.95691 | 301.77856 | -4.2538896
181.07582 | -3.1985135 | -3.6319709 | 0.0012881708 | 0 | 0 | -0.00076285825 | -10.461463 | 6.6019659 | 300.95612 | 301.77844 | -4.2531137
181.07584 | -3.1985133 | -3.6181624 | -0.0037544144 | 0 | 0 | -0.00076474348 | -10.461569 | 6.6016088 | 300.95535 | 301.77829 | -4.254477
181.07586 | -3.198513 | -3.6302211 | 0.0030699973 | 0 | 0 | -0.00076485216 | -10.461576 | 6.5973215 | 300.95456 | 301.77817 | -4.2531676
181.07588 | -3.1985128 | -3.6180491 | 0.010929212 | 0 | 0 | -0.00076456391 | -10.461567 | 6.5990839 | 300.9538 | 301.77802 | -4.2530513
181.0759 | -3.1985126 | -3.630218 | 0.0043330933 | 0 | 0 | 0.0011690707 | -10.404456 | 6.6013751 | 300.953 | 301.77789 | -4.2530441
181.07592 | -3.1985123 | -3.6379123 | -0.0064155017 | 0 | 0 | 0.0013361898 | -10.399521 | 6.5930419 | 300.95221 | 301.77774 | -4.2537584
181.07594 | -3.1985121 | -3.6319335 | -0.0029753107 | 0 | 0 | 0.0013470227 | -10.3992 | 6.6029787 | 300.95145 | 301.77762 | -4.2531052
181.07596 | -3.1985121 | -3.6314034 | 0.0031495108 | 0 | 0 | 0.0013476468 | -10.399182 | 6.5995889 | 300.95065 | 301.77747 | -4.2544765
181.07598 | -3.1985118 | -3.6379898 | -0.0035873468 | 0 | 0 | 0.0013474248 | -10.39919 | 6.6014099 | 300.94989 | 301.77734 | -4.2545962
181.076 | -3.1985116 | -3.638561 | -0.001275228 | 0 | 0 | -0.00033382434 | -10.456301 | 6.6037059 | 300.9491 | 301.77719 | -4.2546039
181.07602 | -3.1985114 | -3.6452191 | 0.0091017876 | 0 | 0 | -0.00047913069 | -10.461236 | 6.6039009 | 300.9483 | 301.77707 | -4.2531757
181.07604 | -3.1985114 | -3.6457939 | 0.010718735 | 0 | 0 | -0.00048854947 | -10.461557 | 6.6039128 | 300.94754 | 301.77692 | -4.2544804
181.07606 | -3.1985111 | -3.645833 | -0.0015046659 | 0 | 0 | -0.00048909226 | -10.461575 | 6.5975175 | 300.94675 | 301.77679 | -4.2531676
181.07608 | -3.1985109 | -3.6590784 | -0.005467176 | 0 | 0 | -0.00048914715 | -10.461585 | 6.6033611 | 300.94598 | 301.77664 | -4.2544804
181.0761 | -3.1985106 | -3.6668441 | 0.0022002105 | 0 | 0 | -0.00065750297 | -10.518696 | 6.603878 | 300.94519 | 301.77652 | -4.2531676
181.07612 | -3.1985104 | -3.6674917 | 0.00069078652 | 0 | 0 | -0.00067205343 | -10.523631 | 6.5996475 | 300.9444 | 301.77637 | -4.2544804
181.07614 | -3.1985104 | -3.674154 | -0.0038086311 | 0 | 0 | -0.00067299663 | -10.523952 | 6.6056776 | 300.94363 | 301.77625 | -4.2538819
181.07616 | -3.1985102 | -3.6747308 | 0.0045190947 | 0 | 0 | -0.00067305099 | -10.52397 | 6.6019416 | 300.94284 | 301.77609 | -4.2545419
181.07618 | -3.1985099 | -3.6880136 | 0.011780502 | 0 | 0 | -0.0006727599 | -10.523983 | 6.5994749 | 300.94208 | 301.77594 | -4.2538857
181.0762 | -3.1985097 | -3.7090225 | 0.0022259783 | 0 | 0 | 0.0012609098 | -10.600131 | 6.597137 | 300.94128 | 301.77582 | -4.2531133
181.07622 | -3.1985095 | -3.7041905 | -0.0065988745 | 0 | 0 | 0.0014280322 | -10.606713 | 6.599072 | 300.94049 | 301.77567 | -4.254477
181.07624 | -3.1985092 | -3.6904957 | -0.00080838776 | 0 | 0 | 0.0014388653 | -10.607139 | 6.6035089 | 300.93973 | 301.77554 | -4.2531676
181.07626 | -3.198509 | -3.7158031 | 0.0033373565 | 0 | 0 | 0.0014394894 | -10.607164 | 6.603889 | 300.93893 | 301.77539 | -4.2530513
181.07628 | -3.1985087 | -3.704776 | -0.0021233428 | 0 | 0 | 0.0014392801 | -10.607171 | 6.6060448 | 300.93817 | 301.77527 | -4.2530441
181.0763 | -3.1985085 | -3.7170188 | -0.00042265892 | 0 | 0 | -0.00015783227 | -10.645244 | 6.599834 | 300.93738 | 301.77512 | -4.2530437
181.07632 | -3.1985085 | -3.7247207 | 0.0098986868 | 0 | 0 | -0.00029586686 | -10.648534 | 6.6014247 | 300.93658 | 301.77499 | -4.2530437
181.07634 | -3.1985085 | -3.7386048 | 0.0086079221 | 0 | 0 | -0.0003048144 | -10.648748 | 6.5973091 | 300.93582 | 301.77484 | -4.2530437
181.07636 | -3.1985083 | -3.7331712 | -0.0024139029 | 0 | 0 | -0.00030532992 | -10.64876 | 6.596951 | 300.93503 | 301.77472 | -4.2530437
181.07638 | -3.198508 | -3.745918 | -0.0048155379 | 0 | 0 | -0.00030539616 | -10.648778 | 6.5990591 | 300.93427 | 301.77457 | -4.2530437
181.0764 | -3.1985078 | -3.7470298 | 0.0022582277 | 0 | 0 | -0.00055780425 | -10.763001 | 6.5971107 | 300.93347 | 301.77444 | -4.2516141
181.07642 | -3.1985075 | -3.7471049 | 0.00069447351 | 0 | 0 | -0.0005796192 | -10.772873 | 6.6012025 | 300.93268 | 301.77429 | -4.2529197
181.07644 | -3.1985073 | -3.7669718 | -0.0045345887 | 0 | 0 | -0.0005810333 | -10.773513 | 6.5994272 | 300.93192 | 301.77417 | -4.2523203
181.07646 | -3.1985071 | -3.7620673 | 0.0051827338 | 0 | 0 | -0.00058111473 | -10.77355 | 6.5992665 | 300.93112 | 301.77402 | -4.2529812
181.07648 | -3.1985068 | -3.7616084 | 0.012564752 | 0 | 0 | -0.00058082509 | -10.773558 | 6.599256 | 300.93036 | 301.7739 | -4.2523241
181.0765 | -3.1985068 | -3.7748213 | 0.003018799 | 0 | 0 | 0.0013525019 | -10.811631 | 6.601388 | 300.92957 | 301.77374 | -4.2529812
181.07652 | -3.1985066 | -3.7825863 | -0.0065318164 | 0 | 0 | 0.0015195947 | -10.814921 | 6.6037045 | 300.92877 | 301.77362 | -4.2530394
181.07654 | -3.1985064 | -3.7898533 | -0.00080396218 | 0 | 0 | 0.0015304257 | -10.815135 | 6.6039004 | 300.92801 | 301.77347 | -4.2523279
181.07656 | -3.1985061 | -3.790468 | 0.0040636719 | 0 | 0 | 0.0015310498 | -10.815147 | 6.5996485 | 300.92722 | 301.77335 | -4.2515521
181.07658 | -3.1985059 | -3.7971289 | -0.003512172 | 0 | 0 | 0.0015308022 | -10.815162 | 6.6014123 | 300.92645 | 301.77319 | -4.2529159
181.0766 | -3.1985056 | -3.7977045 | 0.00018148789 | 0 | 0 | -0.00031831791 | -10.910347 | 6.5973086 | 300.92566 | 301.77307 | -4.2530351
181.07662 | -3.1985056 | -3.8043628 | 0.010679775 | 0 | 0 | -0.00047813295 | -10.918574 | 6.596951 | 300.92487 | 301.77292 | -4.2537575
181.07664 | -3.1985054 | -3.8049364 | 0.0086740814 | 0 | 0 | -0.00048849231 | -10.919108 | 6.5990601 | 300.9241 | 301.7728 | -4.2531052
181.07666 | -3.1985052 | -3.7983522 | -0.0038619803 | 0 | 0 | -0.00048908917 | -10.919139 | 6.6013751 | 300.92331 | 301.77264 | -4.2530479
181.07668 | -3.1985052 | -3.7977839 | -0.0034880377 | 0 | 0 | -0.00048910861 | -10.91914 | 6.6015716 | 300.92255 | 301.77252 | -4.2530437
181.0767 | -3.1985049 | -3.8109889 | 0.0038272594 | 0 | 0 | -0.00040497477 | -10.91914 | 6.6037169 | 300.92175 | 301.77237 | -4.2523284
181.07672 | -3.1985047 | -3.805511 | 0.00010228669 | 0 | 0 | -0.00039770323 | -10.91914 | 6.6060338 | 300.92096 | 301.77225 | -4.2529821
181.07674 | -3.1985044 | -3.8116338 | -0.0038622008 | 0 | 0 | -0.0003972319 | -10.91914 | 6.6019659 | 300.9202 | 301.77209 | -4.2530394
181.07676 | -3.1985042 | -3.8121743 | 0.0066936589 | 0 | 0 | -0.00039720471 | -10.91914 | 6.6058736 | 300.9194 | 301.77197 | -4.2530437
181.07678 | -3.198504 | -3.8188303 | 0.012694082 | 0 | 0 | -0.0003969348 | -10.919149 | 6.5976906 | 300.91864 | 301.77182 | -4.2530437
181.0768 | -3.1985037 | -3.8194039 | 0.0030272661 | 0 | 0 | 0.0013680516 | -10.97626 | 6.6012402 | 300.91785 | 301.77167 | -4.2530437
181.07682 | -3.1985035 | -3.8128209 | -0.005804827 | 0 | 0 | 0.0015205952 | -10.981194 | 6.6015625 | 300.91705 | 301.77155 | -4.2530437
181.07684 | -3.1985033 | -3.8188698 | 0.00071044877 | 0 | 0 | 0.0015304831 | -10.981516 | 6.601584 | 300.91629 | 301.77139 | -4.2530437
181.07686 | -3.1985033 | -3.8061628 | 0.003466923 | 0 | 0 | 0.0015310529 | -10.981534 | 6.6037169 | 300.9155 | 301.77127 | -4.2530437
181.07688 | -3.198503 | -3.8050532 | -0.0035663557 | 0 | 0 | 0.0015308023 | -10.981529 | 6.5996361 | 300.91473 | 301.77112 | -4.2530437
181.0769 | -3.1985028 | -3.8049812 | 0.0016308082 | 0 | 0 | -0.00031831791 | -10.943456 | 6.597147 | 300.91394 | 301.771 | -4.2523284
181.07692 | -3.1985028 | -3.8049769 | 0.012982789 | 0 | 0 | -0.00047813295 | -10.940166 | 6.5969405 | 300.91315 | 301.77084 | -4.2529821
181.07694 | -3.1985025 | -3.8049777 | 0.006692104 | 0 | 0 | -0.00048849231 | -10.939952 | 6.6033235 | 300.91238 | 301.77072 | -4.2530394
181.07696 | -3.1985023 | -3.811599 | -0.0062156739 | 0 | 0 | -0.00048908917 | -10.939939 | 6.5974793 | 300.91159 | 301.77057 | -4.2530437
181.07698 | -3.1985021 | -3.8121693 | -0.0044142604 | 0 | 0 | -0.00048912142 | -10.939942 | 6.6012268 | 300.91083 | 301.77045 | -4.2530437
181.077 | -3.1985018 | -3.7989635 | 0.0022994569 | 0 | 0 | -0.00048912311 | -10.958978 | 6.6015611 | 300.91003 | 301.77029 | -4.2530437
181.07702 | -3.1985018 | -3.7978196 | -0.0029321807 | 0 | 0 | -0.00048912317 | -10.960624 | 6.5994511 | 300.90924 | 301.77017 | -4.2530437
181.07704 | -3.1985016 | -3.7845032 | -0.0033951104 | 0 | 0 | -0.00048912317 | -10.96073 | 6.6014009 | 300.90848 | 301.77002 | -4.2544723
181.07706 | -3.1985013 | -3.7833545 | 0.0081920307 | 0 | 0 | -0.00048912317 | -10.960737 | 6.6037049 | 300.90768 | 301.7699 | -4.2545962
181.07708 | -3.1985011 | -3.7832789 | 0.011370785 | 0 | 0 | -0.00048886746 | -10.960725 | 6.601768 | 300.90692 | 301.76974 | -4.2531753
181.0771 | -3.1985009 | -3.7766547 | 0.001457651 | 0 | 0 | 0.0011923835 | -10.884577 | 6.6015968 | 300.90613 | 301.76962 | -4.2530518
181.07712 | -3.1985006 | -3.782702 | -0.0052125878 | 0 | 0 | 0.0013376897 | -10.877995 | 6.6015849 | 300.90533 | 301.76947 | -4.2530441
181.07714 | -3.1985004 | -3.776614 | 0.00076445565 | 0 | 0 | 0.0013471087 | -10.877569 | 6.6015844 | 300.90457 | 301.76935 | -4.2530437
181.07716 | -3.1985002 | -3.7628355 | 0.0027451687 | 0 | 0 | 0.0013476514 | -10.877544 | 6.6015844 | 300.90378 | 301.7692 | -4.2537584
181.07718 | -3.1984999 | -3.7682731 | -0.002902336 | 0 | 0 | 0.0013474379 | -10.877537 | 6.5973201 | 300.90302 | 301.76907 | -4.2545342
181.0772 | -3.1984999 | -3.7422843 | 0.0031408095 | 0 | 0 | -0.00024967609 | -10.839464 | 6.6012158 | 300.90222 | 301.76892 | -4.253171
181.07722 | -3.1984999 | -3.7400277 | 0.010207572 | 0 | 0 | -0.00038771075 | -10.836174 | 6.6015611 | 300.90143 | 301.7688 | -4.2544804
181.07724 | -3.1984997 | -3.7398813 | 0.0049969805 | 0 | 0 | -0.00039665829 | -10.83596 | 6.601584 | 300.90067 | 301.76865 | -4.2545967
181.07726 | -3.1984994 | -3.739872 | -0.0056304974 | 0 | 0 | -0.0003971738 | -10.835948 | 6.6058497 | 300.89987 | 301.76852 | -4.2531753
181.07728 | -3.1984992 | -3.7332494 | -0.0029088142 | 0 | 0 | -0.00039718888 | -10.835933 | 6.6019535 | 300.89911 | 301.76837 | -4.2530518
181.0773 | -3.198499 | -3.726058 | 0.0024285868 | 0 | 0 | -0.00031312444 | -10.740748 | 6.6016088 | 300.89832 | 301.76825 | -4.2530441
181.07732 | -3.1984987 | -3.738687 | -0.0021981841 | 0 | 0 | -0.00030585894 | -10.732521 | 6.6037183 | 300.89752 | 301.7681 | -4.2530437
181.07734 | -3.1984985 | -3.7133076 | -0.0018800983 | 0 | 0 | -0.00030538798 | -10.731987 | 6.6017694 | 300.89676 | 301.76797 | -4.2537584
181.07736 | -3.1984982 | -3.7110903 | 0.009046915 | 0 | 0 | -0.00030536082 | -10.731956 | 6.6037297 | 300.89597 | 301.76782 | -4.2545342
181.07738 | -3.1984982 | -3.7109449 | 0.010715232 | 0 | 0 | -0.00030514202 | -10.731946 | 6.6039014 | 300.8952 | 301.7677 | -4.253171
181.0774 | -3.198498 | -3.7043159 | -0.00077869801 | 0 | 0 | 0.0011238361 | -10.674834 | 6.5975161 | 300.89441 | 301.76755 | -4.2530518
181.07742 | -3.1984978 | -3.7037418 | -0.0061299615 | 0 | 0 | 0.0012473392 | -10.669899 | 6.5990963 | 300.89362 | 301.7674 | -4.2544727
181.07744 | -3.1984975 | -3.6970806 | 0.0014156239 | 0 | 0 | 0.0012553448 | -10.669578 | 6.599246 | 300.89285 | 301.76727 | -4.2531676
181.07746 | -3.1984973 | -3.6766427 | 0.0028029401 | 0 | 0 | 0.001255806 | -10.66956 | 6.6099172 | 300.89206 | 301.76712 | -4.2544804
181.07748 | -3.1984973 | -3.6748877 | -0.0043511172 | 0 | 0 | 0.0012555751 | -10.669545 | 6.6065741 | 300.8913 | 301.767 | -4.2545967
181.0775 | -3.1984971 | -3.6681533 | 0.0030158181 | 0 | 0 | -0.00042580813 | -10.574361 | 6.6020017 | 300.8905 | 301.76685 | -4.2538896
181.07752 | -3.1984968 | -3.6675735 | 0.012377128 | 0 | 0 | -0.00057112612 | -10.566133 | 6.6080079 | 300.88971 | 301.76672 | -4.2531137
181.07754 | -3.1984966 | -3.6609137 | 0.0030066296 | 0 | 0 | -0.00058054569 | -10.5656 | 6.6000056 | 300.88895 | 301.76657 | -4.2530479
181.07756 | -3.1984966 | -3.6537182 | -0.0065327385 | 0 | 0 | -0.00058108848 | -10.565569 | 6.5950394 | 300.88815 | 301.76645 | -4.2544727
181.07758 | -3.1984963 | -3.6531088 | -0.002256908 | 0 | 0 | -0.00058106659 | -10.565559 | 6.5967569 | 300.88739 | 301.7663 | -4.2531676
181.0776 | -3.1984961 | -3.6530685 | 0.001760115 | 0 | 0 | -0.00024453932 | -10.508448 | 6.5990472 | 300.8866 | 301.76617 | -4.2537661
181.07762 | -3.1984959 | -3.6464431 | -0.003708771 | 0 | 0 | -0.00021545406 | -10.503513 | 6.6013741 | 300.8858 | 301.76602 | -4.2531061
181.07764 | -3.1984956 | -3.6326303 | -0.0012830173 | 0 | 0 | -0.00021356872 | -10.503192 | 6.6015716 | 300.88504 | 301.7659 | -4.2530479
181.07766 | -3.1984954 | -3.6446908 | 0.0098273996 | 0 | 0 | -0.00021346009 | -10.503174 | 6.6037154 | 300.88425 | 301.76575 | -4.2523289
181.07768 | -3.1984951 | -3.6457579 | 0.009329536 | 0 | 0 | -0.00021327523 | -10.50317 | 6.5975046 | 300.88348 | 301.76563 | -4.2529821
181.0777 | -3.1984949 | -3.6392076 | -0.0030779019 | 0 | 0 | 0.00096366979 | -10.484134 | 6.5990953 | 300.88269 | 301.76547 | -4.2544684
181.07772 | -3.1984947 | -3.6452596 | -0.0063260896 | 0 | 0 | 0.0010653904 | -10.482488 | 6.599246 | 300.8819 | 301.76535 | -4.2531667
181.07774 | -3.1984947 | -3.6391728 | 0.0014027457 | 0 | 0 | 0.0010719839 | -10.482382 | 6.6077843 | 300.88113 | 301.7652 | -4.2544804
181.07776 | -3.1984944 | -3.6320152 | 0.0013497464 | 0 | 0 | 0.0010723638 | -10.482375 | 6.6021252 | 300.88034 | 301.76508 | -4.2531676
181.07778 | -3.1984944 | -3.6380291 | -0.0037502996 | 0 | 0 | 0.001072167 | -10.482372 | 6.6037517 | 300.87958 | 301.76492 | -4.2544804
181.0778 | -3.1984942 | -3.6385612 | 0.003796627 | 0 | 0 | -0.00035710027 | -10.463335 | 6.599638 | 300.87878 | 301.7648 | -4.2545967
181.07782 | -3.198494 | -3.6319752 | 0.011718064 | 0 | 0 | -0.00048062834 | -10.461689 | 6.5992799 | 300.87799 | 301.76465 | -4.2546039
181.07784 | -3.1984937 | -3.631408 | 0.0029479892 | 0 | 0 | -0.0004886355 | -10.461583 | 6.6013889 | 300.87723 | 301.76453 | -4.2538896
181.07786 | -3.1984935 | -3.6512315 | -0.007988913 | 0 | 0 | -0.00048909686 | -10.461576 | 6.6015716 | 300.87643 | 301.76437 | -4.2531137
181.07788 | -3.1984932 | -3.6330833 | -0.00092998415 | 0 | 0 | -0.00048905786 | -10.461573 | 6.599452 | 300.87567 | 301.76425 | -4.254477
181.0779 | -3.198493 | -3.6380978 | 0.0026039067 | 0 | 0 | -6.8511406e-05 | -10.442537 | 6.6035323 | 300.87488 | 301.7641 | -4.2545962
181.07792 | -3.198493 | -3.6319475 | -0.0029118222 | 0 | 0 | -3.2164564e-05 | -10.440891 | 6.5996246 | 300.87408 | 301.76398 | -4.2538896
181.07794 | -3.1984928 | -3.6512697 | 0.0002361011 | 0 | 0 | -2.9808532e-05 | -10.440785 | 6.6014113 | 300.87332 | 301.76382 | -4.2531137
181.07796 | -3.1984925 | -3.652951 | 0.010683264 | 0 | 0 | -2.9672779e-05 | -10.440778 | 6.5994411 | 300.87253 | 301.7637 | -4.2530479
181.07798 | -3.1984923 | -3.6530595 | 0.007947891 | 0 | 0 | -2.9537592e-05 | -10.440787 | 6.6035318 | 300.87177 | 301.76355 | -4.2537584
181.078 | -3.1984921 | -3.6464465 | -0.0046513597 | 0 | 0 | 0.00081111962 | -10.497898 | 6.5996242 | 300.87097 | 301.76343 | -4.2531052
181.07802 | -3.1984918 | -3.6591172 | -0.005734073 | 0 | 0 | 0.00088377547 | -10.502833 | 6.5992794 | 300.87018 | 301.76328 | -4.2544765
181.07804 | -3.1984916 | -3.6602273 | 0.0014566303 | 0 | 0 | 0.00088848517 | -10.503154 | 6.6013885 | 300.86942 | 301.76312 | -4.2545958
181.07806 | -3.1984916 | -3.6801627 | -9.8407421e-05 | 0 | 0 | 0.00088875648 | -10.503172 | 6.5994387 | 300.86862 | 301.763 | -4.2524595
181.07808 | -3.1984913 | -3.6818831 | -0.0038752297 | 0 | 0 | 0.00088857941 | -10.503185 | 6.5971351 | 300.86786 | 301.76285 | -4.2529902
181.0781 | -3.1984913 | -3.6753759 | 0.0059664072 | 0 | 0 | -0.00037262446 | -10.579332 | 6.599071 | 300.86707 | 301.76273 | -4.2530398
181.07812 | -3.1984911 | -3.6946747 | 0.011179215 | 0 | 0 | -0.00048162724 | -10.585914 | 6.5971112 | 300.86627 | 301.76257 | -4.2530437
181.07814 | -3.1984909 | -3.702976 | 0.00071960298 | 0 | 0 | -0.00048869289 | -10.58634 | 6.6012025 | 300.86551 | 301.76245 | -4.2544723
181.07816 | -3.1984906 | -3.7036586 | -0.0067279441 | 0 | 0 | -0.00048909994 | -10.586365 | 6.5994277 | 300.86472 | 301.7623 | -4.2531676
181.07818 | -3.1984904 | -3.7103238 | -0.00081706129 | 0 | 0 | -0.00048905797 | -10.586378 | 6.6013985 | 300.86395 | 301.76218 | -4.2544804
181.0782 | -3.1984901 | -3.7175212 | 0.0011585332 | 0 | 0 | -6.8511414e-05 | -10.662525 | 6.5973082 | 300.86316 | 301.76202 | -4.2531676
181.07822 | -3.1984899 | -3.7247517 | -0.0044894004 | 0 | 0 | -3.2164564e-05 | -10.669107 | 6.6012158 | 300.86237 | 301.7619 | -4.2530513
181.07824 | -3.1984897 | -3.7253633 | 0.0008287321 | 0 | 0 | -2.9808532e-05 | -10.669533 | 6.603693 | 300.8616 | 301.76175 | -4.2530441
181.07826 | -3.1984894 | -3.7254045 | 0.010737209 | 0 | 0 | -2.9672779e-05 | -10.669558 | 6.6017671 | 300.86081 | 301.76163 | -4.2544723
181.07828 | -3.1984894 | -3.7386482 | 0.0064996313 | 0 | 0 | -2.9563158e-05 | -10.669571 | 6.5973334 | 300.86005 | 301.76147 | -4.2531676
181.0783 | -3.1984892 | -3.7331738 | -0.0055018361 | 0 | 0 | 0.0006430035 | -10.745719 | 6.6118784 | 300.85925 | 301.76135 | -4.2544804
181.07832 | -3.198489 | -3.745918 | -0.0043522059 | 0 | 0 | 0.00070113176 | -10.752301 | 6.6024823 | 300.85846 | 301.7612 | -4.2531676
181.07834 | -3.1984887 | -3.7470298 | 0.0023037079 | 0 | 0 | 0.00070489972 | -10.752727 | 6.6016431 | 300.8577 | 301.76108 | -4.2544804
181.07836 | -3.1984887 | -3.7471049 | -0.0014804448 | 0 | 0 | 0.00070511684 | -10.752752 | 6.6015878 | 300.8569 | 301.76093 | -4.2531676
181.07838 | -3.1984885 | -3.7669747 | -0.0047222059 | 0 | 0 | 0.00070494949 | -10.752765 | 6.6015844 | 300.85614 | 301.7608 | -4.2530513
181.0784 | -3.1984882 | -3.7819331 | 0.0080747334 | 0 | 0 | -0.00047236928 | -10.828913 | 6.5973196 | 300.85535 | 301.76065 | -4.2537584
181.07842 | -3.198488 | -3.7765679 | 0.012089293 | 0 | 0 | -0.00057412201 | -10.835495 | 6.596952 | 300.85455 | 301.76053 | -4.2523904
181.07844 | -3.1984878 | -3.776077 | 0.00079432176 | 0 | 0 | -0.00058071769 | -10.835921 | 6.6011925 | 300.85379 | 301.76038 | -4.252986
181.07846 | -3.1984878 | -3.7826679 | -0.0067229643 | 0 | 0 | -0.00058109773 | -10.835946 | 6.6036916 | 300.853 | 301.76025 | -4.2530398
181.07848 | -3.1984875 | -3.7964795 | 0.00063504511 | 0 | 0 | -0.00058101595 | -10.835959 | 6.601768 | 300.85223 | 301.7601 | -4.2537575
181.0785 | -3.1984873 | -3.7910407 | 0.0020105257 | 0 | 0 | 9.1870512e-05 | -10.912106 | 6.6037292 | 300.85144 | 301.75998 | -4.2531052
181.07852 | -3.198487 | -3.7971659 | -0.0029660298 | 0 | 0 | 0.00015002645 | -10.918688 | 6.6017694 | 300.85065 | 301.75983 | -4.2530479
181.07854 | -3.1984868 | -3.7977076 | 0.00023274496 | 0 | 0 | 0.00015379617 | -10.919114 | 6.6015968 | 300.84988 | 301.7597 | -4.2530437
181.07856 | -3.1984866 | -3.8109853 | 0.012134337 | 0 | 0 | 0.00015401338 | -10.919139 | 6.6015854 | 300.84909 | 301.75955 | -4.2544718
181.07858 | -3.1984863 | -3.8121328 | 0.0051687169 | 0 | 0 | 0.00015407626 | -10.919146 | 6.6037169 | 300.84833 | 301.75943 | -4.2524519
181.0786 | -3.1984861 | -3.8188272 | -0.0070720306 | 0 | 0 | 0.00049039157 | -10.95722 | 6.601769 | 300.84753 | 301.75928 | -4.2529898
181.07862 | -3.1984859 | -3.8127837 | -0.0044853184 | 0 | 0 | 0.00051945844 | -10.96051 | 6.6015968 | 300.84674 | 301.75916 | -4.2530398
181.07864 | -3.1984859 | -3.8188689 | 0.0030203408 | 0 | 0 | 0.00052134256 | -10.960724 | 6.6015849 | 300.84598 | 301.759 | -4.2530437
181.07866 | -3.1984859 | -3.812788 | -0.0028697434 | 0 | 0 | 0.00052145112 | -10.960736 | 6.6015849 | 300.84518 | 301.75885 | -4.2544723
181.07868 | -3.1984856 | -3.8321104 | -0.0033909499 | 0 | 0 | 0.00052132906 | -10.960746 | 6.6037173 | 300.84442 | 301.75873 | -4.2531676
181.0787 | -3.1984854 | -3.8073103 | 0.0089175915 | 0 | 0 | -0.000319532 | -11.017857 | 6.6039014 | 300.84363 | 301.75858 | -4.2530513
181.07872 | -3.1984851 | -3.8249948 | 0.010706985 | 0 | 0 | -0.00039220552 | -11.022792 | 6.6017818 | 300.84283 | 301.75845 | -4.2530441
181.07874 | -3.1984849 | -3.8331878 | -5.28901e-05 | 0 | 0 | -0.00039691626 | -11.023113 | 6.6058631 | 300.84207 | 301.7583 | -4.2530437
181.07876 | -3.1984847 | -3.8140037 | -0.0060673272 | 0 | 0 | -0.00039718772 | -11.023131 | 6.6083512 | 300.84128 | 301.75818 | -4.2530437
181.07878 | -3.1984844 | -3.8388107 | 0.00069307146 | 0 | 0 | -0.00039712561 | -11.023135 | 6.600028 | 300.84052 | 301.75803 | -4.2530437
181.0788 | -3.1984842 | -3.8145092 | 0.00056153815 | 0 | 0 | 0.0001074203 | -11.042171 | 6.5950398 | 300.83972 | 301.7579 | -4.2530437
181.07882 | -3.1984842 | -3.8322239 | -0.0045435964 | 0 | 0 | 0.00015102699 | -11.043817 | 6.594625 | 300.83893 | 301.75775 | -4.2516141
181.07884 | -3.1984839 | -3.8205559 | 0.0022779414 | 0 | 0 | 0.00015385362 | -11.043923 | 6.6009951 | 300.83817 | 301.75763 | -4.2529197
181.07886 | -3.1984837 | -3.8062744 | 0.012313934 | 0 | 0 | 0.00015401647 | -11.04393 | 6.6015468 | 300.83737 | 301.75748 | -4.2530355
181.07888 | -3.1984835 | -3.8183017 | 0.004454141 | 0 | 0 | 0.00015406363 | -11.043921 | 6.6015835 | 300.83661 | 301.75735 | -4.2523279
181.0789 | -3.1984832 | -3.8061268 | -0.0071339044 | 0 | 0 | 0.00040624713 | -10.98681 | 6.6058493 | 300.83582 | 301.7572 | -4.2529821
181.07892 | -3.198483 | -3.8116724 | -0.0030377372 | 0 | 0 | 0.00042804272 | -10.981875 | 6.5998211 | 300.83502 | 301.75708 | -4.2530394
181.07894 | -3.198483 | -3.8055544 | 0.0024199206 | 0 | 0 | 0.00042945551 | -10.981554 | 6.6014242 | 300.83426 | 301.75693 | -4.2530437
181.07896 | -3.1984828 | -3.8116336 | -0.0043767868 | 0 | 0 | 0.00042953694 | -10.981536 | 6.6015735 | 300.83347 | 301.75681 | -4.2530437
181.07898 | -3.1984828 | -3.7923057 | -0.0027944318 | 0 | 0 | 0.00042943904 | -10.981523 | 6.599452 | 300.8327 | 301.75665 | -4.2530437
181.079 | -3.1984825 | -3.7840016 | 0.010424518 | 0 | 0 | -0.00024322465 | -10.905375 | 6.6035323 | 300.83191 | 301.75653 | -4.2523284
181.07902 | -3.1984823 | -3.7767003 | 0.010835892 | 0 | 0 | -0.00030136132 | -10.898793 | 6.601757 | 300.83112 | 301.75638 | -4.2522664
181.07904 | -3.198482 | -3.7827048 | -0.001497011 | 0 | 0 | -0.00030512977 | -10.898367 | 6.6015959 | 300.83035 | 301.75626 | -4.2522621
181.07906 | -3.1984818 | -3.7766154 | -0.0054668435 | 0 | 0 | -0.00030534691 | -10.898342 | 6.597321 | 300.82956 | 301.7561 | -4.2529774
181.07908 | -3.1984816 | -3.7694554 | 0.0014741668 | 0 | 0 | -0.00030528189 | -10.898332 | 6.6012154 | 300.8288 | 301.75598 | -4.2530394
181.0791 | -3.1984813 | -3.7622247 | 0.0020804827 | 0 | 0 | 0.00019935003 | -10.841222 | 6.5994272 | 300.828 | 301.75583 | -4.2530437
181.07912 | -3.1984811 | -3.7483735 | -0.004413445 | 0 | 0 | 0.00024296415 | -10.836287 | 6.5950022 | 300.82721 | 301.75571 | -4.2530437
181.07914 | -3.1984808 | -3.7604308 | 0.0044642272 | 0 | 0 | 0.00024579122 | -10.835966 | 6.6010194 | 300.82645 | 301.75555 | -4.2530437
181.07916 | -3.1984808 | -3.7548754 | 0.011777111 | 0 | 0 | 0.00024595411 | -10.835948 | 6.5994163 | 300.82565 | 301.75543 | -4.2516141
181.07918 | -3.1984806 | -3.7411318 | 0.0036781249 | 0 | 0 | 0.00024597568 | -10.835935 | 6.601398 | 300.82489 | 301.75528 | -4.2514906
181.0792 | -3.1984804 | -3.7465725 | -0.0079260292 | 0 | 0 | 0.00032999518 | -10.759787 | 6.5994391 | 300.8241 | 301.75516 | -4.2543406
181.07922 | -3.1984804 | -3.727205 | -0.0016521921 | 0 | 0 | 0.00033725673 | -10.753205 | 6.5971346 | 300.8233 | 301.755 | -4.2531586
181.07924 | -3.1984801 | -3.7255201 | 0.0025411497 | 0 | 0 | 0.00033772743 | -10.752779 | 6.5969396 | 300.82254 | 301.75488 | -4.2530508
181.07926 | -3.1984799 | -3.7187886 | -0.0043686763 | 0 | 0 | 0.00033775458 | -10.752754 | 6.5990582 | 300.82175 | 301.75473 | -4.2544727
181.07928 | -3.1984797 | -3.7115874 | -0.0013411789 | 0 | 0 | 0.00033769212 | -10.752741 | 6.5971112 | 300.82098 | 301.75458 | -4.2531676
181.0793 | -3.1984794 | -3.7043569 | 0.012001477 | 0 | 0 | -8.2721752e-05 | -10.676593 | 6.6033344 | 300.82019 | 301.75446 | -4.2530513
181.07932 | -3.1984792 | -3.7037444 | 0.0087912669 | 0 | 0 | -0.00011905708 | -10.670011 | 6.5996122 | 300.8194 | 301.7543 | -4.2530441
181.07934 | -3.1984792 | -3.6970837 | -0.0031283733 | 0 | 0 | -0.00012141238 | -10.669585 | 6.6014104 | 300.81863 | 301.75418 | -4.2530437
181.07936 | -3.1984789 | -3.696507 | -0.0056039095 | 0 | 0 | -0.00012154808 | -10.66956 | 6.5994406 | 300.81784 | 301.75403 | -4.2544723
181.07938 | -3.1984787 | -3.6832266 | 0.002191314 | 0 | 0 | -0.00012149147 | -10.669547 | 6.5992675 | 300.81708 | 301.75391 | -4.2531676
181.0794 | -3.1984785 | -3.6754587 | -3.5374276e-05 | 0 | 0 | 0.0002989221 | -10.5934 | 6.6013875 | 300.81628 | 301.75375 | -4.2530513
181.07942 | -3.1984782 | -3.6748121 | -0.0053238217 | 0 | 0 | 0.00033525738 | -10.586818 | 6.5973077 | 300.81549 | 301.75363 | -4.2530441
181.07944 | -3.198478 | -3.6747699 | 0.005115665 | 0 | 0 | 0.00033761267 | -10.586392 | 6.6012154 | 300.81473 | 301.75348 | -4.2544723
181.07946 | -3.1984777 | -3.6681464 | 0.011108503 | 0 | 0 | 0.00033774838 | -10.586367 | 6.6015606 | 300.81393 | 301.75336 | -4.2545962
181.07948 | -3.1984775 | -3.667573 | 0.0014405068 | 0 | 0 | 0.00033771739 | -10.58636 | 6.5973182 | 300.81317 | 301.7532 | -4.2546039
181.0795 | -3.1984775 | -3.6609125 | -0.0066656163 | 0 | 0 | 8.5514628e-05 | -10.548287 | 6.596952 | 300.81238 | 301.75308 | -4.2531757
181.07952 | -3.1984775 | -3.6470978 | -0.0015391888 | 0 | 0 | 6.3717373e-05 | -10.544997 | 6.6011915 | 300.81158 | 301.75293 | -4.2544804
181.07954 | -3.1984773 | -3.6591575 | 0.0018222836 | 0 | 0 | 6.2304462e-05 | -10.544783 | 6.5994272 | 300.81082 | 301.75281 | -4.2545967
181.07956 | -3.198477 | -3.6536038 | -0.0044306857 | 0 | 0 | 6.2223051e-05 | -10.544771 | 6.601398 | 300.81003 | 301.75266 | -4.2531753
181.07958 | -3.1984768 | -3.6464787 | 0.00083267794 | 0 | 0 | 6.223144e-05 | -10.544761 | 6.5951757 | 300.80927 | 301.75253 | -4.2530518
181.0796 | -3.1984766 | -3.6392512 | 0.01146394 | 0 | 0 | 0.0001462636 | -10.48765 | 6.5967665 | 300.80847 | 301.75238 | -4.2544727
181.07962 | -3.1984763 | -3.63202 | 0.0080140289 | 0 | 0 | 0.0001535263 | -10.482715 | 6.5990481 | 300.80768 | 301.75226 | -4.2531676
181.07964 | -3.1984761 | -3.6380281 | -0.0060985861 | 0 | 0 | 0.00015399708 | -10.482394 | 6.6013727 | 300.80692 | 301.75211 | -4.2537661
181.07966 | -3.1984758 | -3.6319413 | -0.0044067204 | 0 | 0 | 0.00015402421 | -10.482376 | 6.5930419 | 300.80612 | 301.75198 | -4.2531061
181.07968 | -3.1984756 | -3.6380219 | 0.0015739424 | 0 | 0 | 0.00015403847 | -10.482372 | 6.6008468 | 300.80536 | 301.75183 | -4.2544765
181.0797 | -3.1984756 | -3.6186984 | -0.00081691548 | 0 | 0 | 0.00023819022 | -10.463335 | 6.6015363 | 300.80457 | 301.75171 | -4.2545962
181.07972 | -3.1984754 | -3.6368804 | -0.0032111583 | 0 | 0 | 0.00024546325 | -10.461689 | 6.5973172 | 300.80377 | 301.75156 | -4.2538896
181.07974 | -3.1984751 | -3.6384881 | 0.0067515331 | 0 | 0 | 0.00024593467 | -10.461583 | 6.6012158 | 300.80301 | 301.75143 | -4.2545428
181.07976 | -3.1984749 | -3.6385949 | 0.011972112 | 0 | 0 | 0.00024596186 | -10.461576 | 6.6015611 | 300.80222 | 301.75128 | -4.2546
181.07978 | -3.1984746 | -3.6518414 | 0.00078666507 | 0 | 0 | 0.00024592498 | -10.461582 | 6.6015835 | 300.80145 | 301.75116 | -4.2531753
181.0798 | -3.1984746 | -3.6397426 | -0.0067234077 | 0 | 0 | -6.3611183e-06 | -10.499656 | 6.6015844 | 300.80066 | 301.75101 | -4.2530518
181.07982 | -3.1984744 | -3.6320524 | 0.00063513126 | 0 | 0 | -2.8165588e-05 | -10.502946 | 6.5973201 | 300.79987 | 301.75089 | -4.2544727
181.07984 | -3.1984742 | -3.6380336 | 0.002736592 | 0 | 0 | -2.9578972e-05 | -10.50316 | 6.6012154 | 300.7991 | 301.75073 | -4.2538815
181.07986 | -3.1984739 | -3.6518061 | -0.0043556145 | 0 | 0 | -2.9660408e-05 | -10.503172 | 6.5972958 | 300.79831 | 301.75061 | -4.2538276
181.07988 | -3.1984739 | -3.6463618 | 0.0015636268 | 0 | 0 | -2.9626437e-05 | -10.50317 | 6.6012144 | 300.79755 | 301.75046 | -4.2531099
181.0799 | -3.1984737 | -3.6326277 | 0.010800363 | 0 | 0 | 0.00022265948 | -10.484134 | 6.5972958 | 300.79675 | 301.75031 | -4.2530479
181.07992 | -3.1984735 | -3.657934 | 0.0057774386 | 0 | 0 | 0.00024446391 | -10.482488 | 6.6012144 | 300.79596 | 301.75018 | -4.2544727
181.07994 | -3.1984732 | -3.653527 | -0.0055642608 | 0 | 0 | 0.00024587731 | -10.482382 | 6.5994282 | 300.7952 | 301.75003 | -4.2531676
181.07996 | -3.198473 | -3.6597197 | -0.0036296423 | 0 | 0 | 0.00024595877 | -10.482375 | 6.6035314 | 300.7944 | 301.74991 | -4.2530513
181.07998 | -3.1984727 | -3.6602631 | 0.0045442577 | 0 | 0 | 0.0002460143 | -10.482381 | 6.5996256 | 300.79364 | 301.74976 | -4.2530441
181.08 | -3.1984725 | -3.6603005 | -0.0012878171 | 0 | 0 | 0.0005823024 | -10.520454 | 6.6078081 | 300.79285 | 301.74963 | -4.2523284
181.08002 | -3.1984723 | -3.6735458 | -0.0025319781 | 0 | 0 | 0.00061136694 | -10.523744 | 6.5978613 | 300.79205 | 301.74948 | -4.2529821
181.08004 | -3.198472 | -3.681313 | 0.0068111122 | 0 | 0 | 0.00061325094 | -10.523958 | 6.5969868 | 300.79129 | 301.74936 | -4.2516098
181.08006 | -3.198472 | -3.6885815 | 0.011975771 | 0 | 0 | 0.0006133595 | -10.52397 | 6.5990615 | 300.7905 | 301.74921 | -4.2529197
181.08008 | -3.1984718 | -3.695816 | -0.00066579843 | 0 | 0 | 0.00061325025 | -10.523985 | 6.5992427 | 300.78973 | 301.74908 | -4.2523203
181.0801 | -3.1984718 | -3.6964288 | -0.0075751157 | 0 | 0 | -0.00014354772 | -10.61917 | 6.6013865 | 300.78894 | 301.74893 | -4.2529812
181.08012 | -3.1984715 | -3.7030916 | 0.0012902903 | 0 | 0 | -0.0002089559 | -10.627397 | 6.6015716 | 300.78815 | 301.74881 | -4.2523241
181.08014 | -3.1984713 | -3.7169087 | 0.0013423595 | 0 | 0 | -0.00021319572 | -10.627931 | 6.5973196 | 300.78738 | 301.74866 | -4.2529812
181.08016 | -3.1984711 | -3.718092 | -0.0037510593 | 0 | 0 | -0.00021344 | -10.627962 | 6.6012149 | 300.78659 | 301.74854 | -4.2530394
181.08018 | -3.1984708 | -3.73141 | 0.001618702 | 0 | 0 | -0.00021338923 | -10.627977 | 6.5951638 | 300.78583 | 301.74838 | -4.2530437
181.0802 | -3.1984706 | -3.7259386 | 0.01225559 | 0 | 0 | 0.00020712047 | -10.723162 | 6.596766 | 300.78503 | 301.74826 | -4.2544723
181.08022 | -3.1984704 | -3.7320609 | 0.0051767183 | 0 | 0 | 0.00024346412 | -10.731389 | 6.5990481 | 300.78424 | 301.74811 | -4.2531676
181.08024 | -3.1984704 | -3.7259822 | -0.0063449563 | 0 | 0 | 0.00024581995 | -10.731923 | 6.6035066 | 300.78348 | 301.74799 | -4.2537661
181.08026 | -3.1984701 | -3.7453089 | -0.00224451 | 0 | 0 | 0.00024595566 | -10.731954 | 6.6017561 | 300.78268 | 301.74783 | -4.2531061
181.08028 | -3.1984699 | -3.7469914 | 0.0032127618 | 0 | 0 | 0.00024598857 | -10.731961 | 6.6037283 | 300.78192 | 301.74771 | -4.2544765
181.0803 | -3.1984696 | -3.753722 | -0.0021316505 | 0 | 0 | 0.00041402032 | -10.770035 | 6.5996375 | 300.78113 | 301.74756 | -4.2531676
181.08032 | -3.1984694 | -3.7543013 | -0.0018757018 | 0 | 0 | 0.0004285429 | -10.773325 | 6.6035447 | 300.78033 | 301.74744 | -4.2523365
181.08034 | -3.1984692 | -3.7609599 | 0.00977345 | 0 | 0 | 0.00042948424 | -10.773539 | 6.5996256 | 300.77957 | 301.74728 | -4.2529821
181.08036 | -3.1984689 | -3.7615347 | 0.010778016 | 0 | 0 | 0.00042953849 | -10.773551 | 6.6035447 | 300.77878 | 301.74716 | -4.2544684
181.08038 | -3.1984689 | -3.7615726 | -0.00077440764 | 0 | 0 | 0.00042945187 | -10.773558 | 6.6038909 | 300.77802 | 301.74701 | -4.2531667
181.0804 | -3.1984687 | -3.7681992 | -0.0046778927 | 0 | 0 | -0.00015908972 | -10.811631 | 6.6103091 | 300.77722 | 301.74689 | -4.252336
181.08042 | -3.1984687 | -3.7886338 | 0.002267394 | 0 | 0 | -0.00020995592 | -10.814921 | 6.6002021 | 300.77643 | 301.74673 | -4.2529821
181.08044 | -3.1984684 | -3.7837677 | 0.0028739555 | 0 | 0 | -0.00021325311 | -10.815135 | 6.603581 | 300.77567 | 301.74661 | -4.2537541
181.08046 | -3.1984682 | -3.7899308 | -0.0036200695 | 0 | 0 | -0.00021344308 | -10.815147 | 6.5996284 | 300.77487 | 301.74646 | -4.2531052
181.08048 | -3.198468 | -3.7970958 | 0.0045315363 | 0 | 0 | -0.00021333824 | -10.815162 | 6.6056767 | 300.77411 | 301.74634 | -4.2530479
181.0805 | -3.1984677 | -3.8109448 | 0.013233263 | 0 | 0 | 0.00054345949 | -10.910347 | 6.6019421 | 300.77332 | 301.74619 | -4.2537584
181.08052 | -3.1984675 | -3.8055072 | 0.0045297183 | 0 | 0 | 0.00060886767 | -10.918574 | 6.6058726 | 300.77252 | 301.74606 | -4.2531052
181.08054 | -3.1984673 | -3.8050125 | -0.0049508843 | 0 | 0 | 0.00061310752 | -10.919108 | 6.599822 | 300.77176 | 301.74591 | -4.2537622
181.08056 | -3.198467 | -3.8116009 | -0.0013965366 | 0 | 0 | 0.0006133517 | -10.919139 | 6.5992908 | 300.77097 | 301.74576 | -4.2545347
181.08058 | -3.1984668 | -3.8121703 | 0.0032834471 | 0 | 0 | 0.00061333936 | -10.919146 | 6.5971255 | 300.7702 | 301.74564 | -4.253171
181.0806 | -3.1984668 | -3.8055861 | -0.002126904 | 0 | 0 | 0.00044508354 | -10.95722 | 6.6033359 | 300.76941 | 301.74548 | -4.2523365
181.08062 | -3.1984665 | -3.8050168 | -0.00042264521 | 0 | 0 | 0.00043054161 | -10.96051 | 6.6017447 | 300.76862 | 301.74536 | -4.2536964
181.08064 | -3.1984663 | -3.8115993 | 0.011351472 | 0 | 0 | 0.00042959899 | -10.960724 | 6.6058598 | 300.76785 | 301.74521 | -4.2531013
181.08066 | -3.1984663 | -3.7989292 | 0.010185079 | 0 | 0 | 0.00042954466 | -10.960736 | 6.5998216 | 300.76706 | 301.74509 | -4.2530475
181.08068 | -3.1984661 | -3.811065 | -0.0030066953 | 0 | 0 | 0.00042941386 | -10.960737 | 6.6035576 | 300.7663 | 301.74493 | -4.2516141
181.0807 | -3.1984658 | -3.8187582 | -0.0055961064 | 0 | 0 | -0.00041145156 | -10.960737 | 6.6060233 | 300.7655 | 301.74481 | -4.2529197
181.08072 | -3.1984656 | -3.8193986 | 0.0014657035 | 0 | 0 | -0.00048412551 | -10.960737 | 6.6040969 | 300.76471 | 301.74466 | -4.2537498
181.08074 | -3.1984653 | -3.8061965 | 0.0013540451 | 0 | 0 | -0.00048883626 | -10.960737 | 6.6017928 | 300.76395 | 301.74454 | -4.2531052
181.08076 | -3.1984651 | -3.7984331 | -0.0022980091 | 0 | 0 | -0.00048910768 | -10.960737 | 6.5994649 | 300.76315 | 301.74438 | -4.2537622
181.08078 | -3.1984651 | -3.7977858 | 0.0061002322 | 0 | 0 | -0.00048894336 | -10.960731 | 6.5971375 | 300.76239 | 301.74426 | -4.2531056
181.0808 | -3.1984649 | -3.7911253 | 0.012639984 | 0 | 0 | 0.00068815565 | -10.922657 | 6.6054692 | 300.7616 | 301.74411 | -4.2537622
181.08082 | -3.1984646 | -3.8037922 | 0.0037498665 | 0 | 0 | 0.00078988937 | -10.919367 | 6.6019278 | 300.7608 | 301.74399 | -4.2538199
181.08084 | -3.1984644 | -3.79828 | -0.0064688828 | 0 | 0 | 0.00079648383 | -10.919153 | 6.5994749 | 300.76004 | 301.74384 | -4.2545376
181.08086 | -3.1984642 | -3.8110182 | -0.0015262775 | 0 | 0 | 0.00079686381 | -10.919141 | 6.6014018 | 300.75925 | 301.74371 | -4.2524557
181.08088 | -3.1984639 | -3.7856452 | 0.0032750685 | 0 | 0 | 0.00079683319 | -10.919134 | 6.6015725 | 300.75848 | 301.74356 | -4.2529898
181.0809 | -3.1984637 | -3.7834275 | -0.0021273857 | 0 | 0 | 0.00046059984 | -10.88106 | 6.6015844 | 300.75769 | 301.74344 | -4.2530398
181.08092 | -3.1984634 | -3.7766633 | -0.00042278148 | 0 | 0 | 0.00043153999 | -10.87777 | 6.6015844 | 300.7569 | 301.74329 | -4.2544718
181.08094 | -3.1984634 | -3.7827024 | 0.010625073 | 0 | 0 | 0.0004296563 | -10.877556 | 6.6015844 | 300.75613 | 301.74316 | -4.2524519
181.08096 | -3.1984634 | -3.7766171 | 0.0093968716 | 0 | 0 | 0.00042954774 | -10.877544 | 6.599452 | 300.75534 | 301.74301 | -4.2529898
181.08098 | -3.1984632 | -3.7827008 | -0.0030733515 | 0 | 0 | 0.00042941401 | -10.877542 | 6.599268 | 300.75458 | 301.74289 | -4.2530398
181.081 | -3.198463 | -3.7832332 | -0.004873896 | 0 | 0 | -0.00041145159 | -10.877542 | 6.6013875 | 300.75378 | 301.74274 | -4.2530437
181.08102 | -3.1984627 | -3.7501633 | 0.0029797319 | 0 | 0 | -0.00048412551 | -10.877542 | 6.5973077 | 300.75299 | 301.74261 | -4.2530437
181.08104 | -3.1984625 | -3.7539239 | 3.1845546e-05 | 0 | 0 | -0.00048883626 | -10.877542 | 6.6012149 | 300.75223 | 301.74246 | -4.2530437
181.08106 | -3.1984622 | -3.74769 | -0.0024147797 | 0 | 0 | -0.00048910768 | -10.877542 | 6.5994282 | 300.75143 | 301.74234 | -4.2523284
181.08108 | -3.198462 | -3.7471421 | 0.0082715554 | 0 | 0 | -0.00048890506 | -10.877529 | 6.6035314 | 300.75067 | 301.74219 | -4.2529821
181.0811 | -3.1984618 | -3.7338665 | 0.013554143 | 0 | 0 | 0.00094036257 | -10.782345 | 6.601757 | 300.74988 | 301.74207 | -4.2530394
181.08112 | -3.1984618 | -3.74596 | 0.0038250417 | 0 | 0 | 0.0010638906 | -10.774118 | 6.6015959 | 300.74908 | 301.74191 | -4.2537575
181.08114 | -3.1984615 | -3.7337887 | -0.0050120563 | 0 | 0 | 0.0010718979 | -10.773584 | 6.597321 | 300.74832 | 301.74179 | -4.2531052
181.08116 | -3.1984613 | -3.7393324 | 0.00077747635 | 0 | 0 | 0.0010723592 | -10.773553 | 6.6012158 | 300.74753 | 301.74164 | -4.2530479
181.08118 | -3.1984611 | -3.7199709 | 0.0034713459 | 0 | 0 | 0.0010722945 | -10.77354 | 6.6015611 | 300.74677 | 301.74149 | -4.2530437
181.0812 | -3.1984608 | -3.7182863 | -0.0028398191 | 0 | 0 | 0.00048389289 | -10.697392 | 6.6015835 | 300.74597 | 301.74136 | -4.2530437
181.08122 | -3.1984606 | -3.7115533 | 0.001693483 | 0 | 0 | 0.00043303875 | -10.69081 | 6.6015849 | 300.74518 | 301.74121 | -4.2544723
181.08124 | -3.1984606 | -3.6977334 | 0.012260682 | 0 | 0 | 0.0004297423 | -10.690384 | 6.6037164 | 300.74442 | 301.74109 | -4.2538815
181.08126 | -3.1984603 | -3.703172 | 0.007355113 | 0 | 0 | 0.0004295524 | -10.690359 | 6.5975046 | 300.74362 | 301.74094 | -4.2538276
181.08128 | -3.1984601 | -3.6970444 | -0.0054305233 | 0 | 0 | 0.00042937585 | -10.690349 | 6.6012273 | 300.74286 | 301.74081 | -4.2538238
181.0813 | -3.1984601 | -3.6832626 | -0.0028958246 | 0 | 0 | -0.00066387374 | -10.633238 | 6.5972967 | 300.74207 | 301.74066 | -4.253109
181.08132 | -3.1984599 | -3.6820829 | 0.0031547626 | 0 | 0 | -0.00075836061 | -10.628303 | 6.6012149 | 300.74127 | 301.74054 | -4.2530479
181.08134 | -3.1984596 | -3.6820049 | -0.0021357778 | 0 | 0 | -0.00076448533 | -10.627982 | 6.6015606 | 300.74051 | 301.74039 | -4.2530437
181.08136 | -3.1984594 | -3.6687589 | -0.0040541552 | 0 | 0 | -0.00076483819 | -10.627964 | 6.6015835 | 300.73972 | 301.74026 | -4.2523284
181.08138 | -3.1984591 | -3.6742353 | 0.0081335856 | 0 | 0 | -0.00076460151 | -10.627954 | 6.6015844 | 300.73895 | 301.74011 | -4.2529821
181.0814 | -3.1984589 | -3.6747334 | 0.011366743 | 0 | 0 | 0.00091704965 | -10.570843 | 6.6015844 | 300.73816 | 301.73999 | -4.2530394
181.08142 | -3.1984587 | -3.6747625 | 5.4847724e-06 | 0 | 0 | 0.0010623905 | -10.565908 | 6.5994525 | 300.73737 | 301.73984 | -4.2530437
181.08144 | -3.1984584 | -3.6482797 | -0.006789682 | 0 | 0 | 0.0010718117 | -10.565587 | 6.6013999 | 300.7366 | 301.73972 | -4.2516141
181.08146 | -3.1984582 | -3.6459897 | 0.0013571416 | 0 | 0 | 0.0010723545 | -10.565569 | 6.5973082 | 300.73581 | 301.73956 | -4.2529197
181.08148 | -3.1984582 | -3.6392202 | 0.0027992278 | 0 | 0 | 0.0010722817 | -10.565554 | 6.6012149 | 300.73505 | 301.73944 | -4.2530355
181.0815 | -3.198458 | -3.6386402 | -0.00362527 | 0 | 0 | 0.00039986771 | -10.470369 | 6.5972958 | 300.73425 | 301.73929 | -4.2523279
181.08152 | -3.1984577 | -3.6452239 | 0.0016265216 | 0 | 0 | 0.0003417526 | -10.462142 | 6.5990815 | 300.73346 | 301.73917 | -4.2529821
181.08154 | -3.1984577 | -3.6457922 | 0.010077825 | 0 | 0 | 0.00033798555 | -10.461608 | 6.5971122 | 300.7327 | 301.73901 | -4.2530394
181.08156 | -3.1984575 | -3.6325853 | 0.0035367792 | 0 | 0 | 0.00033776849 | -10.461577 | 6.6012025 | 300.7319 | 301.73889 | -4.2544723
181.08158 | -3.1984572 | -3.624826 | -0.0064828461 | 0 | 0 | 0.00033759046 | -10.46157 | 6.5972953 | 300.73114 | 301.73874 | -4.2531676
181.0816 | -3.198457 | -3.6506612 | -0.0037051807 | 0 | 0 | -0.00075587229 | -10.423496 | 6.6012149 | 300.73035 | 301.73862 | -4.2530513
181.08162 | -3.1984568 | -3.6330454 | 0.00236135 | 0 | 0 | -0.00085037749 | -10.420206 | 6.6015606 | 300.72955 | 301.73846 | -4.2530441
181.08164 | -3.1984565 | -3.6314759 | -0.0022026191 | 0 | 0 | -0.00085650344 | -10.419992 | 6.6015835 | 300.72879 | 301.73834 | -4.2530437
181.08166 | -3.1984565 | -3.6379929 | -0.0026068557 | 0 | 0 | -0.00085685635 | -10.41998 | 6.6015854 | 300.728 | 301.73819 | -4.2530437
181.08168 | -3.1984563 | -3.6319392 | 0.0075322962 | 0 | 0 | -0.00085661968 | -10.419982 | 6.6079822 | 300.72723 | 301.73807 | -4.2530437
181.0817 | -3.198456 | -3.6380258 | 0.0098594045 | 0 | 0 | 0.00082516542 | -10.439019 | 6.604269 | 300.72644 | 301.73792 | -4.2544723
181.08172 | -3.1984558 | -3.6451843 | -0.00084994739 | 0 | 0 | 0.00097051798 | -10.440665 | 6.5975404 | 300.72565 | 301.73779 | -4.2531676
181.08174 | -3.1984556 | -3.6457918 | -0.0068609109 | 0 | 0 | 0.00097993982 | -10.440771 | 6.6012306 | 300.72488 | 301.73764 | -4.2530513
181.08176 | -3.1984553 | -3.6458306 | 0.00062619406 | 0 | 0 | 0.00098048267 | -10.440778 | 6.6058264 | 300.72409 | 301.73752 | -4.2544727
181.08178 | -3.1984551 | -3.6458323 | 0.0020095769 | 0 | 0 | 0.00098040991 | -10.440784 | 6.6019521 | 300.72333 | 301.73737 | -4.2531676
181.0818 | -3.1984549 | -3.6392128 | -0.0058699157 | 0 | 0 | 0.00030806832 | -10.478858 | 6.6016083 | 300.72253 | 301.73721 | -4.2530513
181.08182 | -3.1984549 | -3.6518822 | 0.0028858124 | 0 | 0 | 0.00024995944 | -10.482148 | 6.6015863 | 300.72174 | 301.73709 | -4.2530441
181.08184 | -3.1984549 | -3.6463692 | 0.010917354 | 0 | 0 | 0.00024619279 | -10.482362 | 6.6037169 | 300.72098 | 301.73694 | -4.2544723
181.08186 | -3.1984546 | -3.6524901 | 0.0050585805 | 0 | 0 | 0.00024597577 | -10.482374 | 6.601769 | 300.72018 | 301.73682 | -4.2531676
181.08188 | -3.1984544 | -3.6530316 | -0.0070790555 | 0 | 0 | 0.00024579771 | -10.482378 | 6.6015968 | 300.71942 | 301.73666 | -4.2530513
181.0819 | -3.1984541 | -3.6663103 | -0.0030342359 | 0 | 0 | -0.00084781501 | -10.501414 | 6.6015844 | 300.71863 | 301.73654 | -4.2530441
181.08192 | -3.1984539 | -3.6740789 | 0.0016937314 | 0 | 0 | -0.00094233325 | -10.50306 | 6.5973196 | 300.71783 | 301.73639 | -4.2530437
181.08194 | -3.1984537 | -3.6813455 | -0.0051657245 | 0 | 0 | -0.00094846002 | -10.503166 | 6.5969524 | 300.71707 | 301.73627 | -4.2530437
181.08196 | -3.1984534 | -3.675339 | -0.0021350938 | 0 | 0 | -0.00094881299 | -10.503173 | 6.6033244 | 300.71628 | 301.73611 | -4.2537584
181.08198 | -3.1984532 | -3.6814263 | 0.0097565865 | 0 | 0 | -0.00094852515 | -10.503185 | 6.6017437 | 300.71552 | 301.73599 | -4.2531052
181.082 | -3.1984529 | -3.6753447 | 0.010050545 | 0 | 0 | 0.0010694315 | -10.579332 | 6.6015949 | 300.71472 | 301.73584 | -4.2530479
181.08202 | -3.1984529 | -3.6880491 | -0.0022891758 | 0 | 0 | 0.0012438387 | -10.585914 | 6.6015844 | 300.71393 | 301.73572 | -4.2544727
181.08204 | -3.1984527 | -3.6825402 | -0.0062592681 | 0 | 0 | 0.0012551438 | -10.58634 | 6.5973206 | 300.71317 | 301.73557 | -4.2531676
181.08206 | -3.1984525 | -3.7019036 | 0.0014068278 | 0 | 0 | 0.0012557951 | -10.586365 | 6.6033483 | 300.71237 | 301.73544 | -4.2551947
181.08208 | -3.1984522 | -3.7035902 | -0.0001017309 | 0 | 0 | 0.0012556514 | -10.586375 | 6.5996127 | 300.71161 | 301.73529 | -4.2539434
181.0821 | -3.198452 | -3.7235625 | -0.0038756446 | 0 | 0 | 7.9021462e-05 | -10.643486 | 6.6014109 | 300.71082 | 301.73517 | -4.2531171
181.08212 | -3.198452 | -3.7186651 | 0.0045147832 | 0 | 0 | -2.2671764e-05 | -10.648421 | 6.6015735 | 300.71002 | 301.73502 | -4.2530484
181.08214 | -3.1984518 | -3.7248259 | 0.011780365 | 0 | 0 | -2.92636e-05 | -10.648742 | 6.6037164 | 300.70926 | 301.73489 | -4.2544727
181.08216 | -3.1984515 | -3.7253675 | 0.0029520325 | 0 | 0 | -2.964341e-05 | -10.64876 | 6.6039014 | 300.70847 | 301.73474 | -4.2538815
181.08218 | -3.1984513 | -3.7254047 | -0.0079889009 | 0 | 0 | -2.9804685e-05 | -10.64877 | 6.6017814 | 300.7077 | 301.73462 | -4.2545419
181.0822 | -3.1984513 | -3.7386501 | -0.0023827692 | 0 | 0 | -0.00095530739 | -10.705882 | 6.6015973 | 300.70691 | 301.73447 | -4.2531714
181.08222 | -3.198451 | -3.7464182 | 0.0010254566 | 0 | 0 | -0.0010352962 | -10.710817 | 6.6015849 | 300.70612 | 301.73434 | -4.2537661
181.08224 | -3.1984508 | -3.7603068 | -0.0052246992 | 0 | 0 | -0.0010404811 | -10.711138 | 6.6015844 | 300.70535 | 301.73419 | -4.2538204
181.08226 | -3.1984506 | -3.761493 | -0.0021390531 | 0 | 0 | -0.00104078 | -10.711156 | 6.5994525 | 300.70456 | 301.73407 | -4.253109
181.08228 | -3.1984503 | -3.7615693 | 0.009029856 | 0 | 0 | -0.0010404892 | -10.711171 | 6.6014009 | 300.7038 | 301.73392 | -4.2530479
181.0823 | -3.1984501 | -3.7615757 | 0.0085357046 | 0 | 0 | 0.00097769126 | -10.806355 | 6.6037049 | 300.703 | 301.7338 | -4.2530437
181.08232 | -3.1984499 | -3.7748196 | -0.0045975791 | 0 | 0 | 0.0011521176 | -10.814582 | 6.6017675 | 300.70221 | 301.73364 | -4.2544723
181.08234 | -3.1984496 | -3.7825849 | -0.006455949 | 0 | 0 | 0.0011634241 | -10.815116 | 6.5994635 | 300.70145 | 301.73352 | -4.2531676
181.08236 | -3.1984494 | -3.7832315 | 0.001394139 | 0 | 0 | 0.0011640755 | -10.815147 | 6.5992689 | 300.70065 | 301.73337 | -4.2530513
181.08238 | -3.1984494 | -3.7832737 | -0.00010257068 | 0 | 0 | 0.0011639444 | -10.815157 | 6.6013875 | 300.69989 | 301.73325 | -4.2544727
181.0824 | -3.1984494 | -3.7898972 | -0.0046017519 | 0 | 0 | 7.1266804e-05 | -10.872268 | 6.5973086 | 300.6991 | 301.73309 | -4.2531676
181.08242 | -3.1984491 | -3.7904696 | 0.0059037339 | 0 | 0 | -2.3170724e-05 | -10.877203 | 6.6076121 | 300.69904 | 301.73328 | -4.2537661
181.08244 | -3.1984489 | -3.7905078 | 0.011901766 | 0 | 0 | -2.929224e-05 | -10.877524 | 6.6021137 | 300.69901 | 301.73346 | -4.2531061
181.08246 | -3.1984487 | -3.797132 | 0.0029600419 | 0 | 0 | -2.9644954e-05 | -10.877542 | 6.6016192 | 300.69894 | 301.73364 | -4.2530479
181.08248 | -3.1984484 | -3.8043256 | -0.0072619352 | 0 | 0 | -2.9791963e-05 | -10.877552 | 6.6015859 | 300.69891 | 301.73383 | -4.2544727
181.0825 | -3.1984482 | -3.8049369 | -0.00086728623 | 0 | 0 | -0.00087111891 | -10.934664 | 6.599452 | 300.69885 | 301.73401 | -4.2531676
181.08252 | -3.1984479 | -3.8182189 | 0.0018815787 | 0 | 0 | -0.00094383268 | -10.939599 | 6.5992675 | 300.69882 | 301.73419 | -4.2544804
181.08254 | -3.1984477 | -3.8193634 | -0.0037006473 | 0 | 0 | -0.00094854611 | -10.93992 | 6.5992551 | 300.69876 | 301.73438 | -4.2531676
181.08256 | -3.1984477 | -3.8061953 | 0.00016938387 | 0 | 0 | -0.00094881764 | -10.939938 | 6.5971231 | 300.69873 | 301.73456 | -4.2530513
181.08258 | -3.1984475 | -3.8050561 | 0.011405138 | 0 | 0 | -0.00094849989 | -10.939939 | 6.6012034 | 300.69867 | 301.73474 | -4.2530441
181.0826 | -3.1984472 | -3.8116026 | 0.0072840168 | 0 | 0 | 0.0012375931 | -10.939939 | 6.6015601 | 300.69864 | 301.73492 | -4.2530437
181.08262 | -3.198447 | -3.8055491 | -0.0054352912 | 0 | 0 | 0.0014265319 | -10.939939 | 6.6015835 | 300.69858 | 301.73511 | -4.2530437
181.08264 | -3.1984468 | -3.8050148 | -0.004347919 | 0 | 0 | 0.0014387791 | -10.939939 | 6.6015849 | 300.69855 | 301.73529 | -4.2530437
181.08266 | -3.1984465 | -3.8116043 | 0.0023038436 | 0 | 0 | 0.0014394847 | -10.939939 | 6.6058497 | 300.69849 | 301.73547 | -4.2537584
181.08268 | -3.1984465 | -3.8320339 | -0.0022066094 | 0 | 0 | 0.0014392799 | -10.939951 | 6.601954 | 300.69846 | 301.73566 | -4.2545342
181.0827 | -3.1984463 | -3.8073039 | -0.0040589087 | 0 | 0 | -0.00015783227 | -11.016098 | 6.6037412 | 300.69839 | 301.73584 | -4.253171
181.08272 | -3.198446 | -3.8117466 | 0.0066809687 | 0 | 0 | -0.00029586686 | -11.02268 | 6.5996385 | 300.69836 | 301.73602 | -4.2530518
181.08274 | -3.198446 | -3.792315 | 0.012693132 | 0 | 0 | -0.0003048144 | -11.023106 | 6.6056776 | 300.6983 | 301.73621 | -4.2530441
181.08276 | -3.1984458 | -3.8038707 | 0.001574539 | 0 | 0 | -0.00030532992 | -11.023131 | 6.6062074 | 300.69827 | 301.73639 | -4.2530437
181.08278 | -3.1984456 | -3.8115258 | -0.0066569909 | 0 | 0 | -0.00030543454 | -11.023123 | 6.6041088 | 300.69821 | 301.73657 | -4.2530437
181.0828 | -3.1984453 | -3.8055451 | -0.0015386937 | 0 | 0 | -0.00081024651 | -10.966012 | 6.5996618 | 300.69818 | 301.73676 | -4.2530437
181.08282 | -3.1984451 | -3.8050127 | 0.0018224206 | 0 | 0 | -0.00085387612 | -10.961077 | 6.6014137 | 300.69812 | 301.73694 | -4.2523284
181.08284 | -3.1984448 | -3.7983558 | -0.0037042852 | 0 | 0 | -0.0008567042 | -10.960756 | 6.6015739 | 300.69809 | 301.73712 | -4.2529821
181.08286 | -3.1984446 | -3.7911611 | 0.0016216269 | 0 | 0 | -0.00085686723 | -10.960738 | 6.6058478 | 300.69803 | 301.73734 | -4.2530394
181.08288 | -3.1984444 | -3.7971709 | 0.010804269 | 0 | 0 | -0.00085656915 | -10.960731 | 6.5976896 | 300.698 | 301.73752 | -4.2530437
181.0829 | -3.1984441 | -3.7844605 | 0.0065037259 | 0 | 0 | 0.0011612907 | -10.922657 | 6.6033726 | 300.69794 | 301.7377 | -4.2530437
181.08292 | -3.1984441 | -3.7767298 | -0.0069540548 | 0 | 0 | 0.0013356892 | -10.919367 | 6.601747 | 300.69791 | 301.73788 | -4.2530437
181.08294 | -3.1984439 | -3.7760844 | -0.0037514467 | 0 | 0 | 0.0013469938 | -10.919153 | 6.6058593 | 300.69785 | 301.73807 | -4.2530437
181.08296 | -3.1984437 | -3.7694199 | 0.0023582317 | 0 | 0 | 0.0013476452 | -10.919141 | 6.5976896 | 300.69781 | 301.73825 | -4.2530437
181.08298 | -3.1984437 | -3.7556016 | -0.0022028019 | 0 | 0 | 0.0013474502 | -10.919123 | 6.6012402 | 300.69775 | 301.73843 | -4.2530437
181.083 | -3.1984434 | -3.7477989 | -0.0026066445 | 0 | 0 | -0.00016559736 | -10.804901 | 6.601563 | 300.69772 | 301.73862 | -4.2537584
181.08302 | -3.1984432 | -3.7471504 | 0.0089843515 | 0 | 0 | -0.00029636649 | -10.795029 | 6.6058474 | 300.69766 | 301.7388 | -4.2531052
181.08304 | -3.1984429 | -3.7471092 | 0.012163849 | 0 | 0 | -0.00030484307 | -10.794389 | 6.5976887 | 300.69763 | 301.73898 | -4.2537622
181.08306 | -3.1984427 | -3.7471063 | 7.2898423e-05 | 0 | 0 | -0.00030533146 | -10.794352 | 6.5969753 | 300.69757 | 301.73917 | -4.2538199
181.08308 | -3.1984427 | -3.7471035 | -0.0060588447 | 0 | 0 | -0.0003054218 | -10.794347 | 6.6011934 | 300.69754 | 301.73935 | -4.2545381
181.0831 | -3.1984425 | -3.7272396 | 0.0028719963 | 0 | 0 | -0.00072600838 | -10.775311 | 6.6015601 | 300.69748 | 301.73953 | -4.2531714
181.08312 | -3.1984422 | -3.7255232 | 0.0036543258 | 0 | 0 | -0.00076235854 | -10.773665 | 6.6037154 | 300.69745 | 301.73972 | -4.2530518
181.08314 | -3.198442 | -3.7254119 | -0.0028274739 | 0 | 0 | -0.00076471479 | -10.773559 | 6.6017694 | 300.69739 | 301.7399 | -4.2544727
181.08316 | -3.1984417 | -3.7254014 | 0.0045984704 | 0 | 0 | -0.00076485059 | -10.773552 | 6.6037302 | 300.69736 | 301.74008 | -4.2538815
181.08318 | -3.1984415 | -3.6989181 | 0.012511289 | 0 | 0 | -0.0007645383 | -10.773532 | 6.6060348 | 300.6973 | 301.74026 | -4.2538276
181.0832 | -3.1984413 | -3.7098663 | 0.0044671954 | 0 | 0 | 0.0013369673 | -10.640272 | 6.6040978 | 300.69727 | 301.74045 | -4.2531099
181.08322 | -3.198441 | -3.6777587 | -0.0049551609 | 0 | 0 | 0.001518595 | -10.628755 | 6.6039262 | 300.6972 | 301.74063 | -4.2537627
181.08324 | -3.1984408 | -3.6882055 | -0.0028491262 | 0 | 0 | 0.0015303683 | -10.628009 | 6.5996513 | 300.69717 | 301.74081 | -4.2531056
181.08326 | -3.1984408 | -3.6891685 | 0.004610247 | 0 | 0 | 0.0015310467 | -10.627966 | 6.6078095 | 300.69711 | 301.741 | -4.2530479
181.08328 | -3.1984408 | -3.6892292 | -0.0034613339 | 0 | 0 | 0.0015308021 | -10.62796 | 6.5978622 | 300.69708 | 301.74118 | -4.2544727
181.0833 | -3.1984406 | -3.6693702 | -0.0012669545 | 0 | 0 | -0.00031831794 | -10.608924 | 6.6033835 | 300.69702 | 301.74136 | -4.2531676
181.08332 | -3.1984403 | -3.6742749 | 0.0098285452 | 0 | 0 | -0.00047813295 | -10.607278 | 6.6017466 | 300.69699 | 301.74155 | -4.2544804
181.08334 | -3.1984401 | -3.6747348 | 0.010781641 | 0 | 0 | -0.00048849231 | -10.607172 | 6.599463 | 300.69693 | 301.74173 | -4.2545967
181.08336 | -3.1984398 | -3.6681442 | -0.00077430753 | 0 | 0 | -0.00048908917 | -10.607165 | 6.6035333 | 300.6969 | 301.74191 | -4.2531753
181.08338 | -3.1984396 | -3.667572 | -0.00540428 | 0 | 0 | -0.00048914703 | -10.607156 | 6.6038895 | 300.69684 | 301.7421 | -4.2544804
181.0834 | -3.1984394 | -3.6542904 | 0.0014782237 | 0 | 0 | -0.00065750297 | -10.550045 | 6.6017809 | 300.69681 | 301.74228 | -4.2545967
181.08342 | -3.1984391 | -3.6399033 | 0.002080827 | 0 | 0 | -0.00067205343 | -10.54511 | 6.6037297 | 300.69675 | 301.74246 | -4.2546039
181.08344 | -3.1984391 | -3.6519263 | -0.0036870337 | 0 | 0 | -0.00067299663 | -10.544789 | 6.6017699 | 300.69672 | 301.74265 | -4.2538896
181.08346 | -3.1984389 | -3.6463711 | 0.0052533979 | 0 | 0 | -0.00067305099 | -10.544771 | 6.6058617 | 300.69666 | 301.74283 | -4.2531137
181.08348 | -3.1984386 | -3.6458693 | 0.012569607 | 0 | 0 | -0.00067274715 | -10.544761 | 6.6040874 | 300.69662 | 301.74301 | -4.2530479
181.0835 | -3.1984384 | -3.6524575 | 0.0051971818 | 0 | 0 | 0.0013447292 | -10.48765 | 6.6060576 | 300.69656 | 301.74319 | -4.2530437
181.08352 | -3.1984382 | -3.6530268 | -0.0056173843 | 0 | 0 | 0.0015190946 | -10.482715 | 6.6019669 | 300.69653 | 301.74338 | -4.2544723
181.08354 | -3.1984379 | -3.6464446 | -0.0014554972 | 0 | 0 | 0.001530397 | -10.482394 | 6.6058745 | 300.69647 | 301.74356 | -4.2538815
181.08356 | -3.1984379 | -3.6591144 | 0.002554059 | 0 | 0 | 0.0015310482 | -10.482376 | 6.6040869 | 300.69644 | 301.74374 | -4.2538276
181.08358 | -3.1984377 | -3.6469798 | -0.0029153698 | 0 | 0 | 0.0015308149 | -10.482375 | 6.5996599 | 300.69638 | 301.74393 | -4.2531099
181.0836 | -3.1984375 | -3.6459074 | -0.0012160385 | 0 | 0 | -0.00023416968 | -10.482375 | 6.5992813 | 300.69635 | 301.74411 | -4.2530479
181.08362 | -3.1984375 | -3.6458375 | 0.0091056488 | 0 | 0 | -0.00038671301 | -10.482375 | 6.6013899 | 300.69629 | 301.74429 | -4.2530437
181.08364 | -3.1984372 | -3.6458335 | 0.010718958 | 0 | 0 | -0.00039660098 | -10.482375 | 6.6037054 | 300.69626 | 301.74448 | -4.2530437
181.08366 | -3.198437 | -3.6458342 | -0.0015044336 | 0 | 0 | -0.00039717072 | -10.482375 | 6.6081657 | 300.6962 | 301.74466 | -4.2530437
181.08368 | -3.1984367 | -3.6524565 | -0.0040145982 | 0 | 0 | -0.00039721429 | -10.482378 | 6.6042824 | 300.69617 | 301.74484 | -4.2530437
181.0837 | -3.1984365 | -3.6596508 | 0.0023258633 | 0 | 0 | -0.0004813514 | -10.501414 | 6.6039376 | 300.69611 | 301.74503 | -4.2537584
181.08372 | -3.1984363 | -3.6668804 | 0.0014252127 | 0 | 0 | -0.0004886231 | -10.50306 | 6.5996504 | 300.69608 | 301.74521 | -4.2545342
181.08374 | -3.198436 | -3.6608708 | -0.0037451698 | 0 | 0 | -0.00048909447 | -10.503166 | 6.5992808 | 300.69601 | 301.74539 | -4.2538853
181.08376 | -3.1984358 | -3.6603398 | 0.0059750238 | 0 | 0 | -0.00048912165 | -10.503173 | 6.6013885 | 300.69598 | 301.74561 | -4.2531133
181.08378 | -3.1984355 | -3.6735449 | 0.012631864 | 0 | 0 | -0.00048884185 | -10.503182 | 6.5994396 | 300.69592 | 301.74579 | -4.2530479
181.0838 | -3.1984355 | -3.6614475 | 0.003749398 | 0 | 0 | 0.0013602802 | -10.560293 | 6.6035328 | 300.69589 | 301.74597 | -4.2537584
181.08382 | -3.1984353 | -3.6736183 | -0.0064687971 | 0 | 0 | 0.0015200952 | -10.565228 | 6.6060224 | 300.69583 | 301.74615 | -4.2545342
181.08384 | -3.1984353 | -3.6680727 | -0.00080010062 | 0 | 0 | 0.0015304545 | -10.565549 | 6.6062298 | 300.6958 | 301.74634 | -4.2546
181.08386 | -3.1984351 | -3.6741927 | 0.0026122935 | 0 | 0 | 0.0015310514 | -10.565567 | 6.6041102 | 300.69574 | 301.74652 | -4.2531753
181.08388 | -3.1984348 | -3.6813543 | -0.0029113407 | 0 | 0 | 0.0015308151 | -10.565571 | 6.6017947 | 300.69571 | 301.7467 | -4.2544804
181.0839 | -3.1984346 | -3.6885848 | 0.00023634771 | 0 | 0 | -0.00023416967 | -10.584607 | 6.6015987 | 300.69565 | 301.74689 | -4.2538819
181.08392 | -3.1984344 | -3.7024386 | 0.012135209 | 0 | 0 | -0.00038671301 | -10.586253 | 6.6037178 | 300.69562 | 301.74707 | -4.2531133
181.08394 | -3.1984341 | -3.7036204 | 0.0095262676 | 0 | 0 | -0.00039660098 | -10.586359 | 6.6039023 | 300.69556 | 301.74725 | -4.254477
181.08396 | -3.1984339 | -3.6904588 | -0.0023384886 | 0 | 0 | -0.00039717072 | -10.586366 | 6.6060457 | 300.69553 | 301.74744 | -4.2545962
181.08398 | -3.1984339 | -3.7158022 | -0.0033580675 | 0 | 0 | -0.00039720148 | -10.58638 | 6.6019659 | 300.69547 | 301.74762 | -4.2531753
181.084 | -3.1984336 | -3.7113969 | 0.0031092584 | 0 | 0 | -0.00039720311 | -10.681565 | 6.6016088 | 300.69543 | 301.7478 | -4.2530518
181.08402 | -3.1984334 | -3.7175922 | -0.00068606937 | 0 | 0 | -0.00039720317 | -10.689792 | 6.5994534 | 300.69537 | 301.74799 | -4.2530441
181.08404 | -3.1984332 | -3.7313781 | -0.0024772906 | 0 | 0 | -0.00039720317 | -10.690326 | 6.5992684 | 300.69534 | 301.74817 | -4.2530437
181.08406 | -3.1984329 | -3.732559 | 0.006814715 | 0 | 0 | -0.00039720317 | -10.690357 | 6.6056538 | 300.69528 | 301.74835 | -4.2530437
181.08408 | -3.1984327 | -3.7392564 | 0.011976643 | 0 | 0 | -0.00039694749 | -10.690367 | 6.6040726 | 300.69522 | 301.74854 | -4.2544723
181.0841 | -3.1984324 | -3.7398326 | 0.0036912013 | 0 | 0 | 0.0012842326 | -10.747478 | 6.6017914 | 300.69519 | 301.74872 | -4.2538815
181.08412 | -3.1984324 | -3.7398713 | -0.0064723836 | 0 | 0 | 0.0014295329 | -10.752413 | 6.597333 | 300.69513 | 301.7489 | -4.2531133
181.08414 | -3.1984322 | -3.7464945 | 0.00065140298 | 0 | 0 | 0.0014389514 | -10.752734 | 6.6012168 | 300.6951 | 301.74908 | -4.2530479
181.08416 | -3.1984322 | -3.747067 | 0.0027376402 | 0 | 0 | 0.001439494 | -10.752752 | 6.6015606 | 300.69504 | 301.74927 | -4.2537584
181.08418 | -3.198432 | -3.7471032 | -0.0036292747 | 0 | 0 | 0.001439255 | -10.752756 | 6.5994515 | 300.69501 | 301.74945 | -4.2545342
181.0842 | -3.1984317 | -3.7404881 | 0.0016266219 | 0 | 0 | -0.00032605921 | -10.771793 | 6.6056647 | 300.69495 | 301.74963 | -4.2546
181.08422 | -3.1984315 | -3.7663996 | 0.012256379 | 0 | 0 | -0.00047863106 | -10.773439 | 6.5998092 | 300.69492 | 301.74982 | -4.2531753
181.08424 | -3.1984313 | -3.7620335 | 0.007355087 | 0 | 0 | -0.00048852083 | -10.773545 | 6.6014242 | 300.69485 | 301.75 | -4.2530518
181.08426 | -3.198431 | -3.7814701 | -0.0039790333 | 0 | 0 | -0.00048909069 | -10.773552 | 6.6037068 | 300.69482 | 301.75018 | -4.2530441
181.08428 | -3.1984308 | -3.7765348 | -0.0042221905 | 0 | 0 | -0.00048912148 | -10.773564 | 6.6017685 | 300.69476 | 301.75037 | -4.2530437
181.0843 | -3.1984305 | -3.7628338 | 0.0023121012 | 0 | 0 | -0.00048912311 | -10.849712 | 6.6015964 | 300.69473 | 301.75055 | -4.2530437
181.08432 | -3.1984303 | -3.788141 | -0.0014797412 | 0 | 0 | -0.00048912317 | -10.856294 | 6.5994534 | 300.69467 | 301.75073 | -4.2537584
181.08434 | -3.1984303 | -3.777112 | -0.0032697134 | 0 | 0 | -0.00048912317 | -10.85672 | 6.6014009 | 300.69464 | 301.75092 | -4.2531052
181.08436 | -3.1984301 | -3.7761126 | 0.0074737673 | 0 | 0 | -0.00048912317 | -10.856745 | 6.6058378 | 300.69458 | 301.7511 | -4.2544765
181.08438 | -3.1984298 | -3.7826686 | 0.010582305 | 0 | 0 | -0.00048888027 | -10.856749 | 6.6019526 | 300.69455 | 301.75128 | -4.2531676
181.0844 | -3.1984296 | -3.7898593 | 0.0021170136 | 0 | 0 | 0.0011082991 | -10.875784 | 6.6016083 | 300.69449 | 301.75146 | -4.2544804
181.08442 | -3.1984296 | -3.7970896 | -0.0058796648 | 0 | 0 | 0.0012463395 | -10.87743 | 6.6015859 | 300.69446 | 301.75165 | -4.2538819
181.08444 | -3.1984293 | -3.7977021 | -2.0929541e-05 | 0 | 0 | 0.0012552873 | -10.877536 | 6.6015849 | 300.6944 | 301.75183 | -4.2545419
181.08446 | -3.1984291 | -3.8043609 | 0.0012257569 | 0 | 0 | 0.0012558029 | -10.877542 | 6.6058497 | 300.69437 | 301.75201 | -4.2538857
181.08448 | -3.1984289 | -3.7916934 | -0.0044848565 | 0 | 0 | 0.001255575 | -10.877546 | 6.6040859 | 300.69431 | 301.7522 | -4.2545424
181.0845 | -3.1984286 | -3.7972076 | 0.002281778 | 0 | 0 | -0.00042580813 | -10.896582 | 6.6017923 | 300.69427 | 301.75238 | -4.2538857
181.08452 | -3.1984286 | -3.7977087 | 0.012314267 | 0 | 0 | -0.00057112612 | -10.898228 | 6.5994654 | 300.69421 | 301.75256 | -4.2545424
181.08454 | -3.1984284 | -3.8043611 | 0.0051804408 | 0 | 0 | -0.00058054569 | -10.898334 | 6.5992689 | 300.69418 | 301.75275 | -4.2546
181.08456 | -3.1984282 | -3.7916946 | -0.0070714639 | 0 | 0 | -0.00058108848 | -10.898341 | 6.6035209 | 300.69412 | 301.75293 | -4.2546043
181.08458 | -3.1984279 | -3.8038268 | -0.0052115703 | 0 | 0 | -0.00058111775 | -10.898347 | 6.6017566 | 300.69409 | 301.75311 | -4.2531757
181.0846 | -3.1984277 | -3.7850387 | 0.002957572 | 0 | 0 | -0.00058111933 | -10.936422 | 6.6015959 | 300.69403 | 301.7533 | -4.2544804
181.08462 | -3.1984274 | -3.8032546 | -0.0028738119 | 0 | 0 | -0.00058111938 | -10.939712 | 6.597321 | 300.694 | 301.75348 | -4.2538819
181.08464 | -3.1984272 | -3.7982428 | -0.0033914051 | 0 | 0 | -0.00058111938 | -10.939926 | 6.6012158 | 300.69394 | 301.75366 | -4.2531133
181.08466 | -3.198427 | -3.7977736 | 0.0074656322 | 0 | 0 | -0.00058111938 | -10.939938 | 6.6015615 | 300.69391 | 301.75385 | -4.2530479
181.08468 | -3.1984267 | -3.7845013 | 0.0091295717 | 0 | 0 | -0.00058088923 | -10.93993 | 6.6037154 | 300.69385 | 301.75406 | -4.2544727
181.0847 | -3.1984267 | -3.789974 | -0.0016391792 | 0 | 0 | 0.00093258434 | -10.882818 | 6.599637 | 300.69382 | 301.75424 | -4.2545962
181.08472 | -3.1984267 | -3.777231 | -0.0069277594 | 0 | 0 | 0.0010633902 | -10.877883 | 6.6014123 | 300.69376 | 301.75443 | -4.2531753
181.08474 | -3.1984265 | -3.7827404 | 0.00062177959 | 0 | 0 | 0.0010718692 | -10.877562 | 6.6015735 | 300.69373 | 301.75461 | -4.2530518
181.08476 | -3.1984262 | -3.7832403 | 0.0012831517 | 0 | 0 | 0.0010723575 | -10.877544 | 6.6058488 | 300.69366 | 301.75479 | -4.2530441
181.08478 | -3.198426 | -3.7832735 | -0.0052073756 | 0 | 0 | 0.0010721411 | -10.877542 | 6.6040859 | 300.69363 | 301.75497 | -4.2530437
181.0848 | -3.1984258 | -3.7832744 | 0.0022190046 | 0 | 0 | -0.00052548019 | -10.877542 | 6.6039262 | 300.69357 | 301.75516 | -4.2530437
181.08482 | -3.1984255 | -3.7766542 | 0.010858265 | 0 | 0 | -0.0006635586 | -10.877542 | 6.6039147 | 300.69354 | 301.75534 | -4.2530437
181.08484 | -3.1984253 | -3.7827001 | 0.0036027932 | 0 | 0 | -0.00067250896 | -10.877542 | 6.6039138 | 300.69348 | 301.75552 | -4.2544723
181.08486 | -3.1984251 | -3.7633715 | -0.008656471 | 0 | 0 | -0.00067302468 | -10.877542 | 6.6017823 | 300.69345 | 301.75571 | -4.2545962
181.08488 | -3.1984251 | -3.761688 | -0.0031676288 | 0 | 0 | -0.00067300134 | -10.877534 | 6.6037302 | 300.69339 | 301.75589 | -4.2546039
181.0849 | -3.1984248 | -3.7483361 | 0.0031368535 | 0 | 0 | -0.00033644721 | -10.820423 | 6.6060357 | 300.69336 | 301.75607 | -4.2531757
181.08492 | -3.1984246 | -3.7471855 | -0.0050406395 | 0 | 0 | -0.00030735959 | -10.815488 | 6.6126275 | 300.6933 | 301.75626 | -4.2530518
181.08494 | -3.1984243 | -3.7471101 | -0.0014008093 | 0 | 0 | -0.0003054741 | -10.815167 | 6.6067963 | 300.69327 | 301.75644 | -4.2530441
181.08496 | -3.1984241 | -3.7404854 | 0.0090934271 | 0 | 0 | -0.00030536548 | -10.815149 | 6.6062794 | 300.69321 | 301.75662 | -4.2530437
181.08498 | -3.1984239 | -3.7465332 | 0.0092663197 | 0 | 0 | -0.00030516781 | -10.815142 | 6.6041145 | 300.69318 | 301.75681 | -4.2544723
181.085 | -3.1984239 | -3.740448 | -0.0030822165 | 0 | 0 | 0.00095589942 | -10.777069 | 6.6124558 | 300.69312 | 301.75699 | -4.2531676
181.08502 | -3.1984236 | -3.7465279 | -0.0077790124 | 0 | 0 | 0.0010648903 | -10.773779 | 6.6003881 | 300.69308 | 301.75717 | -4.2530513
181.08504 | -3.1984236 | -3.7205815 | 0.00055068114 | 0 | 0 | 0.0010719553 | -10.773565 | 6.6078577 | 300.69302 | 301.75735 | -4.2530441
181.08506 | -3.1984234 | -3.7249477 | -0.00017299823 | 0 | 0 | 0.0010723623 | -10.773553 | 6.5978651 | 300.69299 | 301.75754 | -4.2544723
181.08508 | -3.1984231 | -3.7187533 | -0.0046067052 | 0 | 0 | 0.001072154 | -10.77354 | 6.605516 | 300.69293 | 301.75772 | -4.2531676
181.0851 | -3.1984229 | -3.7248297 | 0.0029992859 | 0 | 0 | -0.00044131826 | -10.697392 | 6.5997992 | 300.6929 | 301.7579 | -4.2544804
181.08512 | -3.1984227 | -3.7187433 | 0.012376175 | 0 | 0 | -0.00057212403 | -10.69081 | 6.6035557 | 300.69284 | 301.75809 | -4.2545967
181.08514 | -3.1984224 | -3.704962 | 0.0030064676 | 0 | 0 | -0.00058060302 | -10.690384 | 6.6038899 | 300.69281 | 301.75827 | -4.2546039
181.08516 | -3.1984222 | -3.6905401 | -0.0072590299 | 0 | 0 | -0.00058109156 | -10.690359 | 6.6017804 | 300.69275 | 301.75845 | -4.2531757
181.08518 | -3.198422 | -3.6893184 | -0.0023195688 | 0 | 0 | -0.00058106682 | -10.690346 | 6.6015978 | 300.69272 | 301.75864 | -4.2537665
181.0852 | -3.1984217 | -3.6826196 | 0.0024821137 | 0 | 0 | -0.00024453932 | -10.614199 | 6.6058502 | 300.69266 | 301.75882 | -4.2531061
181.08522 | -3.1984217 | -3.688663 | -0.0050988109 | 0 | 0 | -0.00021545406 | -10.607617 | 6.601954 | 300.69263 | 301.759 | -4.2537622
181.08524 | -3.1984215 | -3.6825776 | -0.0014046142 | 0 | 0 | -0.00021356872 | -10.607191 | 6.6037416 | 300.69257 | 301.75919 | -4.2545347
181.08526 | -3.1984212 | -3.6886597 | 0.0090930965 | 0 | 0 | -0.00021346009 | -10.607166 | 6.6039033 | 300.69254 | 301.75937 | -4.2538853
181.08528 | -3.198421 | -3.6759534 | 0.0085399104 | 0 | 0 | -0.00021328802 | -10.607159 | 6.6060472 | 300.69247 | 301.75955 | -4.2531133
181.0853 | -3.198421 | -3.6682217 | -0.0038709452 | 0 | 0 | 0.00087956572 | -10.569085 | 6.612628 | 300.69244 | 301.75974 | -4.2530479
181.08532 | -3.1984208 | -3.6609559 | -0.0056677298 | 0 | 0 | 0.00097401824 | -10.565795 | 6.6046638 | 300.69238 | 301.75992 | -4.2544727
181.08534 | -3.1984205 | -3.6603434 | 0.0014609064 | 0 | 0 | 0.00098014064 | -10.565581 | 6.6060958 | 300.69235 | 301.7601 | -4.2545962
181.08536 | -3.1984203 | -3.6669252 | -9.827219e-05 | 0 | 0 | 0.0009804935 | -10.565569 | 6.6083665 | 300.69229 | 301.76028 | -4.2538896
181.08538 | -3.19842 | -3.6674926 | -0.0046016145 | 0 | 0 | 0.00098029524 | -10.565565 | 6.6064291 | 300.69226 | 301.76047 | -4.2531137
181.0854 | -3.19842 | -3.6476676 | 0.0051783118 | 0 | 0 | -0.00044908604 | -10.546529 | 6.6126528 | 300.6922 | 301.76065 | -4.254477
181.08542 | -3.1984198 | -3.6591933 | 0.011839069 | 0 | 0 | -0.00057262386 | -10.544883 | 6.6089296 | 300.69217 | 301.76083 | -4.2545962
181.08544 | -3.1984196 | -3.6469853 | 0.0029563091 | 0 | 0 | -0.00058063172 | -10.544777 | 6.6021991 | 300.69211 | 301.76102 | -4.2531753
181.08546 | -3.1984193 | -3.652529 | -0.0050843777 | 0 | 0 | -0.00058109307 | -10.54477 | 6.6016245 | 300.69208 | 301.7612 | -4.2530518
181.08548 | -3.1984191 | -3.6464107 | -0.0021314148 | 0 | 0 | -0.00058106688 | -10.544761 | 6.6058521 | 300.69202 | 301.76138 | -4.2544727
181.0855 | -3.1984189 | -3.6524928 | 0.0032198515 | 0 | 0 | -0.00024453932 | -10.48765 | 6.6040859 | 300.69199 | 301.76157 | -4.2538815
181.08552 | -3.1984186 | -3.6530309 | -0.0043089013 | 0 | 0 | -0.00021545406 | -10.482715 | 6.6017928 | 300.69193 | 301.76175 | -4.2545419
181.08554 | -3.1984184 | -3.6596868 | 0.00011431488 | 0 | 0 | -0.00021356872 | -10.482394 | 6.6015992 | 300.69189 | 301.76193 | -4.2546
181.08556 | -3.1984184 | -3.6602595 | 0.011401625 | 0 | 0 | -0.00021346009 | -10.482376 | 6.6079826 | 300.69183 | 301.76212 | -4.2531753
181.08558 | -3.1984184 | -3.6470549 | 0.0080102049 | 0 | 0 | -0.00021330079 | -10.482375 | 6.6021395 | 300.6918 | 301.76233 | -4.2544804
181.0856 | -3.1984181 | -3.6525347 | -0.0046470952 | 0 | 0 | 0.00079558068 | -10.482375 | 6.6101494 | 300.69174 | 301.76251 | -4.2545967
181.08562 | -3.1984179 | -3.6596553 | -0.0042809322 | 0 | 0 | 0.0008827757 | -10.482375 | 6.6023245 | 300.69171 | 301.7627 | -4.2546039
181.08564 | -3.1984177 | -3.6668816 | 0.0037600864 | 0 | 0 | 0.00088842778 | -10.482375 | 6.6058969 | 300.69165 | 301.76288 | -4.2531757
181.08566 | -3.1984174 | -3.66749 | -0.00062809611 | 0 | 0 | 0.00088875339 | -10.482375 | 6.6019568 | 300.69162 | 301.76306 | -4.2544804
181.08568 | -3.1984172 | -3.6476657 | -0.0024733853 | 0 | 0 | 0.00088860473 | -10.482375 | 6.608005 | 300.69156 | 301.76324 | -4.2545967
181.0857 | -3.1984169 | -3.6459529 | 0.007541223 | 0 | 0 | -0.00020439753 | -10.482375 | 6.5978746 | 300.69153 | 301.76343 | -4.2531753
181.08572 | -3.1984167 | -3.659085 | 0.012039205 | 0 | 0 | -0.00029886304 | -10.482375 | 6.6012521 | 300.69147 | 301.76361 | -4.2530518
181.08574 | -3.1984165 | -3.6668444 | 0.0022428047 | 0 | 0 | -0.00030498637 | -10.482375 | 6.6058278 | 300.69141 | 301.76379 | -4.2530441
181.08576 | -3.1984165 | -3.6674917 | -0.0058715129 | 0 | 0 | -0.00030533917 | -10.482375 | 6.6019511 | 300.69138 | 301.76398 | -4.2544723
181.08578 | -3.1984162 | -3.6741531 | -2.0128577e-05 | 0 | 0 | -0.00030530707 | -10.482387 | 6.5973439 | 300.69131 | 301.76416 | -4.2545962
181.0858 | -3.198416 | -3.6681087 | 0.0034039053 | 0 | 0 | 3.1140393e-05 | -10.558534 | 6.6012173 | 300.69128 | 301.76434 | -4.2538896
181.08582 | -3.1984158 | -3.6808171 | -0.0035703266 | 0 | 0 | 6.0218743e-05 | -10.565116 | 6.6015615 | 300.69122 | 301.76453 | -4.2531137
181.08584 | -3.1984155 | -3.6885459 | 0.0023569723 | 0 | 0 | 6.2103623e-05 | -10.565542 | 6.6058483 | 300.69119 | 301.76471 | -4.2530479
181.08586 | -3.1984155 | -3.6759498 | 0.013771947 | 0 | 0 | 6.2212232e-05 | -10.565567 | 6.6040854 | 300.69113 | 301.76489 | -4.2544727
181.08588 | -3.1984153 | -3.688091 | 0.0074843788 | 0 | 0 | 6.2320367e-05 | -10.565574 | 6.6017928 | 300.6911 | 301.76508 | -4.2545962
181.0859 | -3.198415 | -3.7024059 | -0.0061485632 | 0 | 0 | 0.00073477055 | -10.603648 | 6.6015987 | 300.69104 | 301.76526 | -4.2531753
181.08592 | -3.1984148 | -3.7036185 | -0.0036833298 | 0 | 0 | 0.00079288875 | -10.606938 | 6.6037173 | 300.69101 | 301.76544 | -4.2530518
181.08594 | -3.1984148 | -3.6904576 | 0.0045407093 | 0 | 0 | 0.00079665601 | -10.607152 | 6.599637 | 300.69095 | 301.76563 | -4.2530441
181.08596 | -3.1984146 | -3.7091827 | -0.0012880235 | 0 | 0 | 0.00079687312 | -10.607164 | 6.6014123 | 300.69092 | 301.76581 | -4.2544723
181.08598 | -3.1984143 | -3.7240663 | -0.0025316582 | 0 | 0 | 0.00079673139 | -10.607179 | 6.6015735 | 300.69086 | 301.76599 | -4.2531676
181.086 | -3.1984141 | -3.7120793 | 0.0089890137 | 0 | 0 | -0.00021216634 | -10.702364 | 6.6037154 | 300.69083 | 301.76617 | -4.2530513
181.08602 | -3.1984138 | -3.7374961 | 0.011438054 | 0 | 0 | -0.00029936293 | -10.710591 | 6.5975056 | 300.69077 | 301.76636 | -4.2530441
181.08604 | -3.1984136 | -3.7132325 | 0.0014619762 | 0 | 0 | -0.00030501507 | -10.711125 | 6.607625 | 300.69073 | 301.76654 | -4.2530437
181.08606 | -3.1984134 | -3.7243326 | -0.0052121184 | 0 | 0 | -0.00030534074 | -10.711156 | 6.6021152 | 300.69067 | 301.76672 | -4.2530437
181.08608 | -3.1984131 | -3.7385793 | 0.0022172662 | 0 | 0 | -0.0003052688 | -10.711163 | 6.6058836 | 300.69064 | 301.76691 | -4.2544723
181.0861 | -3.1984129 | -3.7397888 | 0.0043224366 | 0 | 0 | 0.00028338184 | -10.749236 | 6.5998235 | 300.69058 | 301.76709 | -4.2531676
181.08612 | -3.1984129 | -3.7332468 | -0.0027686185 | 0 | 0 | 0.00033425749 | -10.752526 | 6.60569 | 300.69055 | 301.76727 | -4.2544804
181.08614 | -3.1984127 | -3.739301 | 0.003876141 | 0 | 0 | 0.00033755528 | -10.75274 | 6.6062088 | 300.69049 | 301.76746 | -4.2545967
181.08616 | -3.1984127 | -3.746459 | 0.013175138 | 0 | 0 | 0.0003377453 | -10.752752 | 6.6083746 | 300.69046 | 301.76764 | -4.2531753
181.08618 | -3.1984124 | -3.7536869 | 0.0052519771 | 0 | 0 | 0.00033778115 | -10.752759 | 6.6042962 | 300.6904 | 301.76782 | -4.2537665
181.0862 | -3.1984122 | -3.7542982 | -0.0063402788 | 0 | 0 | 0.00050592562 | -10.790833 | 6.6060715 | 300.69037 | 301.76801 | -4.2545347
181.08622 | -3.1984119 | -3.7543385 | -0.0029704149 | 0 | 0 | 0.00052045786 | -10.794123 | 6.6041007 | 300.69031 | 301.76819 | -4.253171
181.08624 | -3.1984117 | -3.7609599 | 0.0038762935 | 0 | 0 | 0.0005213999 | -10.794337 | 6.6060596 | 300.69028 | 301.76837 | -4.2530518
181.08626 | -3.1984115 | -3.7482932 | -0.0020728367 | 0 | 0 | 0.0005214542 | -10.794349 | 6.610497 | 300.69022 | 301.76855 | -4.2530441
181.08628 | -3.1984112 | -3.7670505 | -0.0011454686 | 0 | 0 | 0.00052136765 | -10.794356 | 6.6066117 | 300.69019 | 301.76874 | -4.2537584
181.0863 | -3.1984112 | -3.7753162 | 0.010562843 | 0 | 0 | -6.7190114e-05 | -10.83243 | 6.6062675 | 300.69012 | 301.76892 | -4.2538199
181.08632 | -3.198411 | -3.7759967 | 0.011570936 | 0 | 0 | -0.00011805773 | -10.83572 | 6.6041126 | 300.69009 | 301.7691 | -4.2545381
181.08634 | -3.1984107 | -3.78266 | -0.0021591673 | 0 | 0 | -0.00012135501 | -10.835934 | 6.6039276 | 300.69003 | 301.76929 | -4.2546
181.08636 | -3.1984105 | -3.776613 | -0.0055253338 | 0 | 0 | -0.00012154499 | -10.835946 | 6.6060476 | 300.69 | 301.76947 | -4.2546043
181.08638 | -3.1984103 | -3.7694585 | 0.0021967376 | 0 | 0 | -0.00012149131 | -10.835947 | 6.6062317 | 300.68994 | 301.76965 | -4.2546043
181.0864 | -3.19841 | -3.7820914 | 0.0028695418 | 0 | 0 | 0.00029892207 | -10.835947 | 6.6062441 | 300.68991 | 301.76984 | -4.2531757
181.08642 | -3.1984098 | -3.7699571 | -0.0028940404 | 0 | 0 | 0.00033525738 | -10.835947 | 6.6105084 | 300.68985 | 301.77002 | -4.2530518
181.08644 | -3.1984098 | -3.7821264 | 0.004594293 | 0 | 0 | 0.00033761267 | -10.835947 | 6.6066127 | 300.68982 | 301.7702 | -4.2537584
181.08646 | -3.1984096 | -3.7832019 | 0.013237331 | 0 | 0 | 0.00033774838 | -10.835947 | 6.6062675 | 300.68976 | 301.77039 | -4.2531052
181.08648 | -3.1984096 | -3.7898939 | 0.0045297327 | 0 | 0 | 0.00033776852 | -10.835956 | 6.6019802 | 300.68973 | 301.77057 | -4.2530479
181.0865 | -3.1984093 | -3.7970905 | -0.0064025964 | 0 | 0 | 0.00042178124 | -10.893066 | 6.6016107 | 300.68967 | 301.77078 | -4.2537584
181.08652 | -3.1984091 | -3.7910759 | -0.0015220047 | 0 | 0 | 0.00042904224 | -10.898001 | 6.6058517 | 300.68964 | 301.77097 | -4.2545342
181.08654 | -3.1984088 | -3.7706797 | 0.0032750932 | 0 | 0 | 0.0004295129 | -10.898322 | 6.6062183 | 300.68958 | 301.77115 | -4.2546
181.08656 | -3.1984086 | -3.7689309 | -0.0035793171 | 0 | 0 | 0.00042954003 | -10.89834 | 6.6062427 | 300.68954 | 301.77133 | -4.2546043
181.08658 | -3.1984084 | -3.7886801 | -0.0020009368 | 0 | 0 | 0.00042945199 | -10.898341 | 6.6062441 | 300.68948 | 301.77151 | -4.2546043
181.0866 | -3.1984081 | -3.7837706 | 0.009765109 | 0 | 0 | -0.00015908969 | -10.898341 | 6.6062446 | 300.68945 | 301.7717 | -4.2546043
181.08662 | -3.1984079 | -3.7899289 | 0.0093254931 | 0 | 0 | -0.00020995592 | -10.898341 | 6.6083765 | 300.68939 | 301.77188 | -4.2538896
181.08664 | -3.1984076 | -3.7838473 | -0.0030778039 | 0 | 0 | -0.00021325311 | -10.898341 | 6.6064291 | 300.68936 | 301.77206 | -4.2531137
181.08666 | -3.1984076 | -3.7700703 | -0.0041480903 | 0 | 0 | -0.00021344308 | -10.898341 | 6.6083884 | 300.6893 | 301.77225 | -4.254477
181.08668 | -3.1984074 | -3.7821307 | 0.0015909855 | 0 | 0 | -0.00021338939 | -10.898338 | 6.6042967 | 300.68927 | 301.77243 | -4.2545962
181.0867 | -3.1984072 | -3.7699578 | 0.0013618376 | 0 | 0 | 0.00020712045 | -10.879302 | 6.6060715 | 300.68921 | 301.77261 | -4.2531753
181.08672 | -3.1984069 | -3.7755027 | -0.0044757747 | 0 | 0 | 0.00024346412 | -10.877656 | 6.6041007 | 300.68918 | 301.7728 | -4.2530518
181.08674 | -3.1984069 | -3.7627628 | 0.0044600721 | 0 | 0 | 0.00024581995 | -10.87755 | 6.6060586 | 300.68912 | 301.77298 | -4.2544727
181.08676 | -3.1984067 | -3.7682719 | 0.01105059 | 0 | 0 | 0.00024595566 | -10.877542 | 6.6019664 | 300.68909 | 301.77316 | -4.2545962
181.08678 | -3.1984065 | -3.7621498 | 0.0036155614 | 0 | 0 | 0.0002459758 | -10.877534 | 6.6016097 | 300.68903 | 301.77335 | -4.2546039
181.0868 | -3.1984062 | -3.754988 | -0.0064775222 | 0 | 0 | 0.00032999518 | -10.820423 | 6.6037192 | 300.689 | 301.77353 | -4.2546043
181.08682 | -3.198406 | -3.7477593 | -0.0015269942 | 0 | 0 | 0.00033725673 | -10.815488 | 6.6081676 | 300.68893 | 301.77371 | -4.2546043
181.08684 | -3.198406 | -3.747148 | 0.0018230967 | 0 | 0 | 0.00033772743 | -10.815167 | 6.6106796 | 300.6889 | 301.7739 | -4.2531757
181.08686 | -3.1984057 | -3.7471068 | -0.00370458 | 0 | 0 | 0.00033775458 | -10.815149 | 6.6066236 | 300.68884 | 301.77408 | -4.2544804
181.08688 | -3.1984055 | -3.7338631 | -0.00055660459 | 0 | 0 | 0.00033770493 | -10.815136 | 6.6062679 | 300.68881 | 301.77426 | -4.2545967
181.0869 | -3.1984053 | -3.7393386 | 0.0091638947 | 0 | 0 | 1.399818e-06 | -10.738989 | 6.6019812 | 300.68875 | 301.77444 | -4.2546039
181.08692 | -3.198405 | -3.7332137 | 0.0092707239 | 0 | 0 | -2.7666221e-05 | -10.732407 | 6.6080079 | 300.68872 | 301.77463 | -4.2538896
181.08694 | -3.1984048 | -3.7194338 | -0.0038078043 | 0 | 0 | -2.9550303e-05 | -10.731981 | 6.6085367 | 300.68866 | 301.77481 | -4.2531137
181.08696 | -3.1984046 | -3.7314966 | -0.0049373582 | 0 | 0 | -2.9658862e-05 | -10.731956 | 6.6021733 | 300.68863 | 301.77499 | -4.254477
181.08698 | -3.1984043 | -3.7325637 | 0.0015238026 | 0 | 0 | -2.9626357e-05 | -10.731955 | 6.6016231 | 300.68857 | 301.77518 | -4.2538819
181.087 | -3.1984043 | -3.7260125 | -0.00082047883 | 0 | 0 | 0.00022265948 | -10.731955 | 6.6058531 | 300.68854 | 301.77536 | -4.2531133
181.08702 | -3.1984043 | -3.7254431 | -0.0046640411 | 0 | 0 | 0.00024446391 | -10.731955 | 6.6083517 | 300.68848 | 301.77554 | -4.254477
181.08704 | -3.1984041 | -3.7187829 | 0.0058995807 | 0 | 0 | 0.00024587731 | -10.731955 | 6.6085591 | 300.68845 | 301.77573 | -4.2531676
181.08706 | -3.1984038 | -3.7049661 | 0.011175023 | 0 | 0 | 0.00024595877 | -10.731955 | 6.6064415 | 300.68839 | 301.77591 | -4.2544804
181.08708 | -3.1984036 | -3.7037847 | 0.0014447917 | 0 | 0 | 0.00024593758 | -10.731943 | 6.6126533 | 300.68835 | 301.77609 | -4.2531676
181.0871 | -3.1984034 | -3.7037101 | -0.0066652596 | 0 | 0 | 7.7753743e-05 | -10.655795 | 6.6067982 | 300.68829 | 301.77628 | -4.2544804
181.08712 | -3.1984031 | -3.7169449 | -0.00081310823 | 0 | 0 | 6.3218016e-05 | -10.649213 | 6.6084123 | 300.68826 | 301.77646 | -4.2531676
181.08714 | -3.1984029 | -3.6982248 | 0.0004324789 | 0 | 0 | 6.2275802e-05 | -10.648787 | 6.6064296 | 300.6882 | 301.77664 | -4.2544804
181.08716 | -3.1984026 | -3.6899633 | -0.0045522698 | 0 | 0 | 6.2221508e-05 | -10.648762 | 6.5998583 | 300.68817 | 301.77682 | -4.2531676
181.08718 | -3.1984026 | -3.7025232 | 9.8375785e-05 | 0 | 0 | 6.2218576e-05 | -10.648761 | 6.6014266 | 300.68811 | 301.77701 | -4.2544804
181.0872 | -3.1984024 | -3.6837597 | 0.010674203 | 0 | 0 | 6.2218423e-05 | -10.648761 | 6.6037078 | 300.68808 | 301.77719 | -4.2545962
181.08722 | -3.1984022 | -3.6754947 | 0.006495439 | 0 | 0 | 6.2218416e-05 | -10.648761 | 6.6060333 | 300.68802 | 301.77737 | -4.2517457
181.08724 | -3.1984019 | -3.6814344 | -0.0062285815 | 0 | 0 | 6.2218416e-05 | -10.648761 | 6.6040988 | 300.68799 | 301.77756 | -4.2529287
181.08726 | -3.1984017 | -3.6687231 | -0.0058676768 | 0 | 0 | 6.2218416e-05 | -10.648761 | 6.6103225 | 300.68793 | 301.77774 | -4.2537503
181.08728 | -3.1984015 | -3.6808546 | 0.0014475865 | 0 | 0 | 6.2243998e-05 | -10.648752 | 6.6002026 | 300.6879 | 301.77792 | -4.2531052
181.0873 | -3.1984015 | -3.6753025 | -0.0030032019 | 0 | 0 | 0.00023042806 | -10.591641 | 6.60145 | 300.68784 | 301.77811 | -4.2544765
181.08732 | -3.1984012 | -3.654938 | -0.0041261571 | 0 | 0 | 0.0002449638 | -10.586706 | 6.610106 | 300.68781 | 301.77829 | -4.2545962
181.08734 | -3.198401 | -3.6598094 | 0.0066762026 | 0 | 0 | 0.00024590603 | -10.586385 | 6.6087184 | 300.68774 | 301.77847 | -4.2531753
181.08736 | -3.198401 | -3.6602664 | 0.009788583 | 0 | 0 | 0.00024596031 | -10.586367 | 6.606452 | 300.68771 | 301.77866 | -4.2530518
181.08738 | -3.1984007 | -3.6470544 | 0.0013235143 | 0 | 0 | 0.00024593764 | -10.586352 | 6.6126533 | 300.68765 | 301.77884 | -4.2537584
181.0874 | -3.1984005 | -3.6459138 | -0.0066731516 | 0 | 0 | 7.7753743e-05 | -10.491168 | 6.6046643 | 300.68759 | 301.77905 | -4.2531052
181.08742 | -3.1984003 | -3.6590822 | -0.00081345323 | 0 | 0 | 6.3218016e-05 | -10.482941 | 6.60183 | 300.68756 | 301.77924 | -4.2537622
181.08744 | -3.1984 | -3.6602213 | 0.0011587427 | 0 | 0 | 6.2275802e-05 | -10.482407 | 6.6016002 | 300.6875 | 301.77942 | -4.2545347
181.08746 | -3.1983998 | -3.6536744 | -0.0044891681 | 0 | 0 | 6.2221508e-05 | -10.482376 | 6.6015854 | 300.68747 | 301.7796 | -4.2531705
181.08748 | -3.1983995 | -3.6531062 | 0.0022815308 | 0 | 0 | 6.2256935e-05 | -10.482378 | 6.6037178 | 300.68741 | 301.77979 | -4.2516222
181.0875 | -3.1983993 | -3.6530693 | 0.012314144 | 0 | 0 | 0.00031445984 | -10.501414 | 6.6060338 | 300.68738 | 301.77997 | -4.2543492
181.08752 | -3.1983991 | -3.6530652 | 0.0044541517 | 0 | 0 | 0.00033625713 | -10.50306 | 6.6040978 | 300.68732 | 301.78015 | -4.253159
181.08754 | -3.1983991 | -3.6398256 | -0.0071339039 | 0 | 0 | 0.00033767006 | -10.503166 | 6.6039267 | 300.68729 | 301.78033 | -4.2530508
181.08756 | -3.1983988 | -3.6585455 | -0.0030377372 | 0 | 0 | 0.00033775149 | -10.503173 | 6.6039147 | 300.68723 | 301.78052 | -4.2544727
181.08758 | -3.1983986 | -3.6668074 | 0.0024201414 | 0 | 0 | 0.00033775589 | -10.503179 | 6.6039138 | 300.68719 | 301.7807 | -4.2531676
181.0876 | -3.1983986 | -3.6542442 | -0.002924321 | 0 | 0 | 0.00033775612 | -10.541253 | 6.5996494 | 300.68713 | 301.78088 | -4.2537661
181.08762 | -3.1983984 | -3.6531432 | -0.0033946566 | 0 | 0 | 0.00033775612 | -10.544543 | 6.6014128 | 300.6871 | 301.78107 | -4.2531061
181.08764 | -3.1983981 | -3.6530733 | 0.008191946 | 0 | 0 | 0.00033775612 | -10.544757 | 6.6015725 | 300.68704 | 301.78125 | -4.2530479
181.08766 | -3.1983979 | -3.6663127 | 0.010644057 | 0 | 0 | 0.00033775612 | -10.544769 | 6.5973196 | 300.68701 | 301.78143 | -4.2523289
181.08768 | -3.1983976 | -3.6740749 | -0.0015095319 | 0 | 0 | 0.0003376666 | -10.544773 | 6.5990849 | 300.68695 | 301.78162 | -4.2529821
181.0877 | -3.1983974 | -3.65486 | -0.0061929938 | 0 | 0 | -0.00025098491 | -10.563809 | 6.6077743 | 300.68692 | 301.7818 | -4.2516098
181.08772 | -3.1983974 | -3.6664271 | 0.0014114308 | 0 | 0 | -0.00030186065 | -10.565455 | 6.6042566 | 300.68686 | 301.78198 | -4.2514901
181.08774 | -3.1983972 | -3.6674633 | 0.0020764165 | 0 | 0 | -0.00030515844 | -10.565561 | 6.6018047 | 300.68683 | 301.78217 | -4.2521963
181.08776 | -3.1983969 | -3.6741512 | -0.0044137896 | 0 | 0 | -0.00030534845 | -10.565568 | 6.607996 | 300.68677 | 301.78235 | -4.2529731
181.08778 | -3.1983967 | -3.6681075 | 0.0037380366 | 0 | 0 | -0.00030524362 | -10.565565 | 6.6064038 | 300.68674 | 301.78253 | -4.2530394
181.0878 | -3.1983964 | -3.6741939 | 0.012439775 | 0 | 0 | 0.00045155134 | -10.546529 | 6.6062546 | 300.68668 | 301.78271 | -4.2530437
181.08782 | -3.1983962 | -3.6747332 | 0.0037370846 | 0 | 0 | 0.00051695929 | -10.544883 | 6.6105084 | 300.68665 | 301.7829 | -4.2530437
181.08784 | -3.198396 | -3.6880116 | -0.005743335 | 0 | 0 | 0.00052119914 | -10.544777 | 6.6044807 | 300.68658 | 301.78308 | -4.2530437
181.08786 | -3.1983957 | -3.6957784 | -0.0014633251 | 0 | 0 | 0.00052144332 | -10.54477 | 6.6060829 | 300.68655 | 301.78326 | -4.2530437
181.08788 | -3.1983957 | -3.6898046 | 0.0047314907 | 0 | 0 | 0.0005214694 | -10.544779 | 6.6019683 | 300.68649 | 301.78345 | -4.2530437
181.0879 | -3.1983957 | -3.6958938 | -0.0034533329 | 0 | 0 | 0.00060559489 | -10.60189 | 6.6058755 | 300.68646 | 301.78363 | -4.2530437
181.08792 | -3.1983955 | -3.6898124 | -0.00054021057 | 0 | 0 | 0.00061286567 | -10.606825 | 6.6083527 | 300.6864 | 301.78381 | -4.2530437
181.08794 | -3.1983953 | -3.7025175 | 0.0098913424 | 0 | 0 | 0.00061333698 | -10.607146 | 6.6064267 | 300.68637 | 301.784 | -4.2544723
181.08796 | -3.198395 | -3.7036281 | 0.01078549 | 0 | 0 | 0.00061336416 | -10.607164 | 6.6041236 | 300.68631 | 301.78418 | -4.2545962
181.08798 | -3.1983948 | -3.7103202 | -0.0022255762 | 0 | 0 | 0.00061322493 | -10.607174 | 6.60606 | 300.68628 | 301.78436 | -4.2546039
181.088 | -3.1983945 | -3.7042775 | -0.0040771598 | 0 | 0 | -0.00031176119 | -10.664284 | 6.6040993 | 300.68622 | 301.78455 | -4.2546043
181.08802 | -3.1983943 | -3.7169859 | 0.0015956345 | 0 | 0 | -0.00039170551 | -10.669219 | 6.6039271 | 300.68619 | 301.78473 | -4.2531757
181.08804 | -3.1983941 | -3.7247179 | 0.0020884962 | 0 | 0 | -0.0003968876 | -10.66954 | 6.6060472 | 300.68613 | 301.78491 | -4.2530518
181.08806 | -3.1983938 | -3.7319827 | -0.0036867007 | 0 | 0 | -0.00039718617 | -10.669558 | 6.6041002 | 300.6861 | 301.7851 | -4.2530441
181.08808 | -3.1983938 | -3.725975 | 0.004527465 | 0 | 0 | -0.00039706161 | -10.669565 | 6.6124549 | 300.68604 | 301.78528 | -4.2530437
181.0881 | -3.1983936 | -3.7254441 | 0.014685593 | 0 | 0 | 0.00052792375 | -10.70764 | 6.6046519 | 300.686 | 301.78546 | -4.2530437
181.08812 | -3.1983933 | -3.7386513 | 0.004655249 | 0 | 0 | 0.00060786802 | -10.71093 | 6.60183 | 300.68594 | 301.78564 | -4.2537584
181.08814 | -3.1983931 | -3.7397959 | -0.0049424167 | 0 | 0 | 0.00061305007 | -10.711144 | 6.6037326 | 300.68591 | 301.78583 | -4.2531052
181.08816 | -3.1983929 | -3.7531123 | 0.00078216579 | 0 | 0 | 0.00061334862 | -10.711156 | 6.6039023 | 300.68585 | 301.78601 | -4.2537618
181.08818 | -3.1983929 | -3.7542589 | 0.0049243998 | 0 | 0 | 0.00061336474 | -10.711169 | 6.6017818 | 300.68582 | 301.78619 | -4.2516756
181.0882 | -3.1983926 | -3.741092 | -0.001262649 | 0 | 0 | 0.00061336561 | -10.787316 | 6.6058626 | 300.68576 | 301.78638 | -4.2529244
181.08822 | -3.1983924 | -3.7465732 | 0.0011006915 | 0 | 0 | 0.00061336567 | -10.793898 | 6.6062188 | 300.68573 | 301.78656 | -4.2544646
181.08824 | -3.1983922 | -3.7470715 | 0.011481628 | 0 | 0 | 0.00061336567 | -10.794324 | 6.6019778 | 300.68567 | 301.78674 | -4.2531667
181.08826 | -3.1983922 | -3.7471063 | 0.010919761 | 0 | 0 | 0.00061336567 | -10.794349 | 6.6058745 | 300.68564 | 301.78693 | -4.2530513
181.08828 | -3.1983919 | -3.7603507 | -0.0029432201 | 0 | 0 | 0.00061321218 | -10.794353 | 6.5998225 | 300.68558 | 301.78711 | -4.2537584
181.0883 | -3.1983917 | -3.7614961 | -0.0041391039 | 0 | 0 | -0.00039590956 | -10.813389 | 6.6014247 | 300.68555 | 301.78729 | -4.2545342
181.08832 | -3.1983914 | -3.7681925 | 0.0037694948 | 0 | 0 | -0.00048312548 | -10.815035 | 6.6015744 | 300.68549 | 301.78751 | -4.253171
181.08834 | -3.1983912 | -3.7753894 | 0.0015503254 | 0 | 0 | -0.00048877893 | -10.815141 | 6.6058488 | 300.68546 | 301.78769 | -4.2544804
181.08836 | -3.198391 | -3.7693779 | -0.003010663 | 0 | 0 | -0.0004891046 | -10.815148 | 6.601954 | 300.68539 | 301.78787 | -4.2545967
181.08838 | -3.1983907 | -3.7688448 | 0.0067645502 | 0 | 0 | -0.00048893038 | -10.815151 | 6.6037402 | 300.68536 | 301.78806 | -4.2546039
181.0884 | -3.1983905 | -3.7688117 | 0.012698729 | 0 | 0 | 0.00077227328 | -10.834188 | 6.5953741 | 300.6853 | 301.78824 | -4.2531757
181.08842 | -3.1983902 | -3.7820532 | 0.0037540346 | 0 | 0 | 0.00088127598 | -10.835834 | 6.6031761 | 300.68527 | 301.78842 | -4.2530518
181.08844 | -3.1983902 | -3.7898147 | -0.0042903172 | 0 | 0 | 0.00088834169 | -10.83594 | 6.6038666 | 300.68521 | 301.7886 | -4.2530441
181.08846 | -3.19839 | -3.7639797 | 0.00083987706 | 0 | 0 | 0.00088874873 | -10.835947 | 6.6039109 | 300.68518 | 301.78879 | -4.2530437
181.08848 | -3.19839 | -3.7815938 | 0.0027500754 | 0 | 0 | 0.00088869402 | -10.835953 | 6.5996494 | 300.68512 | 301.78897 | -4.2544723
181.0885 | -3.1983898 | -3.7699239 | -0.0021769574 | 0 | 0 | 0.00038434353 | -10.874026 | 6.6056776 | 300.68509 | 301.78915 | -4.2531676
181.08852 | -3.1983895 | -3.7821248 | 0.001025951 | 0 | 0 | 0.00034075373 | -10.877316 | 6.6019421 | 300.68503 | 301.78934 | -4.2544804
181.08854 | -3.1983893 | -3.783201 | 0.012928361 | 0 | 0 | 0.00033792821 | -10.87753 | 6.6037402 | 300.685 | 301.78952 | -4.2545967
181.08856 | -3.1983891 | -3.7832689 | 0.0095933443 | 0 | 0 | 0.00033776541 | -10.877542 | 6.6017704 | 300.68494 | 301.7897 | -4.2546039
181.08858 | -3.1983888 | -3.7700307 | -0.002334062 | 0 | 0 | 0.00033765432 | -10.877537 | 6.6015973 | 300.68491 | 301.78989 | -4.2531757
181.0886 | -3.1983886 | -3.7688887 | -0.0026322736 | 0 | 0 | -0.00033506352 | -10.839464 | 6.6058502 | 300.68484 | 301.79007 | -4.2544804
181.08862 | -3.1983886 | -3.7820559 | 0.0038984788 | 0 | 0 | -0.00039320489 | -10.836174 | 6.6040864 | 300.68481 | 301.79025 | -4.2531676
181.08864 | -3.1983883 | -3.7765749 | 0.00083249091 | 0 | 0 | -0.00039697363 | -10.83596 | 6.6039257 | 300.68475 | 301.79044 | -4.2537661
181.08866 | -3.1983881 | -3.7760756 | -0.0023474079 | 0 | 0 | -0.0003971908 | -10.835948 | 6.6017828 | 300.68472 | 301.79062 | -4.2545347
181.08868 | -3.1983879 | -3.7694225 | 0.0075496044 | 0 | 0 | -0.00039701074 | -10.835947 | 6.6015973 | 300.68466 | 301.7908 | -4.2546
181.0887 | -3.1983876 | -3.7754683 | 0.013491289 | 0 | 0 | 0.00086402998 | -10.835947 | 6.6015849 | 300.68463 | 301.79099 | -4.2531753
181.08872 | -3.1983874 | -3.7693813 | 0.0016422309 | 0 | 0 | 0.00097301864 | -10.835947 | 6.6015849 | 300.68457 | 301.79117 | -4.2537665
181.08874 | -3.1983874 | -3.7622216 | -0.0044742054 | 0 | 0 | 0.00098008348 | -10.835947 | 6.6058497 | 300.68454 | 301.79135 | -4.2538209
181.08876 | -3.1983871 | -3.7549942 | 0.0015545378 | 0 | 0 | 0.00098049047 | -10.835947 | 6.6019526 | 300.68448 | 301.79153 | -4.2559686
181.08878 | -3.1983869 | -3.7610037 | 0.0049899486 | 0 | 0 | 0.00098046125 | -10.835944 | 6.5973439 | 300.68445 | 301.79172 | -4.254724
181.0888 | -3.1983869 | -3.7615349 | -0.0034361887 | 0 | 0 | 0.00064440735 | -10.816907 | 6.5990849 | 300.68439 | 301.7919 | -4.2538977
181.08882 | -3.1983867 | -3.7483275 | 0.0023652723 | 0 | 0 | 0.00061536301 | -10.815261 | 6.601377 | 300.68436 | 301.79208 | -4.2531142
181.08884 | -3.1983864 | -3.7471859 | 0.01159432 | 0 | 0 | 0.00061348034 | -10.815155 | 6.6058369 | 300.6843 | 301.79227 | -4.254477
181.08886 | -3.1983862 | -3.753732 | 0.0065708407 | 0 | 0 | 0.00061337184 | -10.815148 | 6.6083503 | 300.68427 | 301.79245 | -4.2545962
181.08888 | -3.198386 | -3.747679 | -0.0054969513 | 0 | 0 | 0.00061317417 | -10.815142 | 6.6042933 | 300.6842 | 301.79263 | -4.2531753
181.0889 | -3.1983857 | -3.7471435 | -0.0021736014 | 0 | 0 | -0.00064833171 | -10.777069 | 6.6018062 | 300.68417 | 301.79282 | -4.2530518
181.08892 | -3.1983855 | -3.7471073 | 0.0046698642 | 0 | 0 | -0.00075736054 | -10.773779 | 6.6037307 | 300.68411 | 301.793 | -4.2537584
181.08894 | -3.1983852 | -3.7404811 | -0.0020059589 | 0 | 0 | -0.00076442788 | -10.773565 | 6.6017699 | 300.68408 | 301.79318 | -4.2531052
181.08896 | -3.198385 | -3.7200453 | -0.0025941697 | 0 | 0 | -0.0007648351 | -10.773553 | 6.6037292 | 300.68402 | 301.79337 | -4.2544765
181.08898 | -3.198385 | -3.7182906 | 0.0075331363 | 0 | 0 | -0.00076461415 | -10.77354 | 6.6017704 | 300.68399 | 301.79355 | -4.2545962
181.089 | -3.1983848 | -3.7115569 | 0.010585953 | 0 | 0 | 0.0008329454 | -10.697392 | 6.6079941 | 300.68393 | 301.79373 | -4.2531753
181.08902 | -3.1983845 | -3.717598 | 0.00066540239 | 0 | 0 | 0.00097101851 | -10.69081 | 6.6064038 | 300.6839 | 301.79391 | -4.2530518
181.08904 | -3.1983845 | -3.7115126 | -0.0067312997 | 0 | 0 | 0.00097996858 | -10.690384 | 6.6062536 | 300.68384 | 301.7941 | -4.2544727
181.08906 | -3.1983843 | -3.7175956 | 0.00063456618 | 0 | 0 | 0.0009804843 | -10.690359 | 6.6019802 | 300.68381 | 301.79428 | -4.2545962
181.08908 | -3.198384 | -3.7115116 | 0.0020103895 | 0 | 0 | 0.00098040991 | -10.690355 | 6.6037436 | 300.68375 | 301.79446 | -4.2531753
181.0891 | -3.1983838 | -3.7109723 | -0.0036918777 | 0 | 0 | 0.00030806835 | -10.671318 | 6.6060352 | 300.68369 | 301.79465 | -4.2530518
181.08912 | -3.1983836 | -3.697695 | 0.0030743848 | 0 | 0 | 0.00024995944 | -10.669672 | 6.6019659 | 300.68365 | 301.79483 | -4.2537584
181.08914 | -3.1983836 | -3.6965475 | 0.013107679 | 0 | 0 | 0.00024619279 | -10.669566 | 6.6058745 | 300.68359 | 301.79501 | -4.2531052
181.08916 | -3.1983833 | -3.6898501 | 0.005973923 | 0 | 0 | 0.00024597577 | -10.669559 | 6.6040878 | 300.68356 | 301.7952 | -4.2544765
181.08918 | -3.1983831 | -3.676033 | -0.0062778667 | 0 | 0 | 0.00024581052 | -10.669545 | 6.608191 | 300.6835 | 301.79538 | -4.2531676
181.0892 | -3.1983829 | -3.6880937 | -0.003692016 | 0 | 0 | -0.00076363323 | -10.574361 | 6.6085482 | 300.68347 | 301.79556 | -4.2544804
181.08922 | -3.1983826 | -3.6891589 | 0.0023619949 | 0 | 0 | -0.00085087685 | -10.566133 | 6.6021748 | 300.68341 | 301.79578 | -4.2545967
181.08924 | -3.1983824 | -3.6693652 | -0.0029279033 | 0 | 0 | -0.00085653207 | -10.5656 | 6.6037555 | 300.68338 | 301.79596 | -4.2531753
181.08926 | -3.1983821 | -3.6676517 | -0.001943042 | 0 | 0 | -0.00085685792 | -10.565569 | 6.6039038 | 300.68332 | 301.79614 | -4.2530518
181.08928 | -3.1983819 | -3.6609194 | 0.0090427268 | 0 | 0 | -0.00085659418 | -10.565562 | 6.6017809 | 300.68329 | 301.79633 | -4.2530441
181.0893 | -3.1983817 | -3.6603405 | 0.0099887084 | 0 | 0 | 0.00099324132 | -10.527488 | 6.597333 | 300.68323 | 301.79651 | -4.2530437
181.08932 | -3.1983817 | -3.6603029 | -0.00084148243 | 0 | 0 | 0.0011531182 | -10.524198 | 6.6012177 | 300.6832 | 301.79669 | -4.2530437
181.08934 | -3.1983817 | -3.6603007 | -0.0061341422 | 0 | 0 | 0.0011634815 | -10.523984 | 6.6058259 | 300.68314 | 301.79688 | -4.2544718
181.08936 | -3.1983814 | -3.6603017 | 0.00068910123 | 0 | 0 | 0.0011640785 | -10.523972 | 6.604084 | 300.68311 | 301.79706 | -4.2524519
181.08938 | -3.1983812 | -3.6669202 | 0.0027401561 | 0 | 0 | 0.0011639957 | -10.523974 | 6.5975294 | 300.68304 | 301.79724 | -4.2529898
181.0894 | -3.1983809 | -3.6476295 | -0.0043549654 | 0 | 0 | 0.00040762307 | -10.543011 | 6.6054945 | 300.68301 | 301.79742 | -4.2530398
181.08942 | -3.1983807 | -3.6525683 | 0.0044681602 | 0 | 0 | 0.00034225162 | -10.544657 | 6.6019306 | 300.68295 | 301.79761 | -4.2530437
181.08944 | -3.1983805 | -3.6331699 | 0.012502658 | 0 | 0 | 0.00033801419 | -10.544763 | 6.6037397 | 300.68292 | 301.79779 | -4.2530437
181.08946 | -3.1983802 | -3.6447263 | 0.0030146567 | 0 | 0 | 0.00033777003 | -10.54477 | 6.6039028 | 300.68286 | 301.79797 | -4.2530437
181.08948 | -3.19838 | -3.6457622 | -0.0072585586 | 0 | 0 | 0.00033757772 | -10.544761 | 6.6039152 | 300.68283 | 301.79816 | -4.2530437
181.0895 | -3.19838 | -3.6524501 | -0.002319654 | 0 | 0 | -0.00084005401 | -10.48765 | 6.6124449 | 300.68277 | 301.79834 | -4.2530437
181.08952 | -3.1983798 | -3.6464062 | 0.0017560474 | 0 | 0 | -0.00094183389 | -10.482715 | 6.6110477 | 300.68274 | 301.79852 | -4.2530437
181.08954 | -3.1983795 | -3.6524916 | -0.0037090054 | 0 | 0 | -0.00094843132 | -10.482394 | 6.6023822 | 300.68268 | 301.79871 | -4.2530437
181.08956 | -3.1983793 | -3.6464095 | -0.0012830301 | 0 | 0 | -0.00094881147 | -10.482376 | 6.6037683 | 300.68265 | 301.79889 | -4.2544723
181.08958 | -3.198379 | -3.6591125 | 0.0098276203 | 0 | 0 | -0.00094852509 | -10.482381 | 6.6017718 | 300.68259 | 301.79907 | -4.2531676
181.0896 | -3.1983788 | -3.6469805 | 0.01078137 | 0 | 0 | 0.0010694315 | -10.520454 | 6.6015973 | 300.68256 | 301.79926 | -4.2530513
181.08962 | -3.1983788 | -3.6525319 | -0.0022262551 | 0 | 0 | 0.0012438387 | -10.523744 | 6.6037183 | 300.6825 | 301.79944 | -4.2530441
181.08964 | -3.1983786 | -3.6662762 | -0.0069813626 | 0 | 0 | 0.0012551438 | -10.523958 | 6.6060343 | 300.68246 | 301.79962 | -4.2530437
181.08966 | -3.1983783 | -3.6674528 | 0.0020707999 | 0 | 0 | 0.0012557951 | -10.52397 | 6.6062312 | 300.6824 | 301.7998 | -4.2516141
181.08968 | -3.1983783 | -3.6609089 | 0.0014085978 | 0 | 0 | 0.0012556768 | -10.523971 | 6.6083751 | 300.68237 | 301.79999 | -4.2529197
181.0897 | -3.1983781 | -3.6669621 | -0.0044726292 | 0 | 0 | 0.00024718163 | -10.523971 | 6.6021633 | 300.68231 | 301.80017 | -4.2516055
181.08972 | -3.1983778 | -3.6674974 | 0.0044604763 | 0 | 0 | 0.00016001974 | -10.523971 | 6.603755 | 300.68228 | 301.80035 | -4.2522044
181.08974 | -3.1983776 | -3.6675327 | 0.012502213 | 0 | 0 | 0.00015436985 | -10.523971 | 6.6081676 | 300.68222 | 301.80054 | -4.2529736
181.08976 | -3.1983774 | -3.6675355 | 0.0030146323 | 0 | 0 | 0.0001540443 | -10.523971 | 6.5978847 | 300.68219 | 301.80072 | -4.254468
181.08978 | -3.1983771 | -3.6741567 | -0.0072584487 | 0 | 0 | 0.00015387319 | -10.523977 | 6.5969892 | 300.68213 | 301.8009 | -4.2531662
181.0898 | -3.1983769 | -3.6747289 | -0.0015933656 | 0 | 0 | -0.00085558824 | -10.562051 | 6.6054592 | 300.6821 | 301.80109 | -4.2516217
181.08982 | -3.1983767 | -3.6747661 | 0.0018188186 | 0 | 0 | -0.00094283343 | -10.565341 | 6.606194 | 300.68204 | 301.80127 | -4.2529206
181.08984 | -3.1983764 | -3.6747682 | -0.0037049362 | 0 | 0 | -0.00094848871 | -10.565555 | 6.6083732 | 300.68201 | 301.80145 | -4.2530355
181.08986 | -3.1983764 | -3.6747711 | -0.0012825746 | 0 | 0 | -0.00094881456 | -10.565567 | 6.6021628 | 300.68195 | 301.80164 | -4.2530432
181.08988 | -3.1983762 | -3.6946349 | 0.011279878 | 0 | 0 | -0.00094849966 | -10.565577 | 6.603754 | 300.68192 | 301.80182 | -4.2530437
181.0899 | -3.1983759 | -3.6963515 | 0.0087285703 | 0 | 0 | 0.0012375932 | -10.622688 | 6.6017714 | 300.68185 | 301.802 | -4.2530437
181.08992 | -3.1983759 | -3.6964638 | -0.0045848908 | 0 | 0 | 0.0014265319 | -10.627623 | 6.6058617 | 300.68182 | 301.80219 | -4.2530437
181.08994 | -3.1983757 | -3.7030938 | -0.0050033974 | 0 | 0 | 0.0014387791 | -10.627944 | 6.6019545 | 300.68176 | 301.80237 | -4.2530437
181.08996 | -3.1983755 | -3.7169077 | 0.0022456045 | 0 | 0 | 0.0014394847 | -10.627962 | 6.6037421 | 300.68173 | 301.80255 | -4.2530437
181.08998 | -3.1983752 | -3.7114687 | -0.0022103088 | 0 | 0 | 0.0014392799 | -10.627969 | 6.6060357 | 300.68167 | 301.80273 | -4.2530437
181.09 | -3.198375 | -3.7175951 | -0.0033327304 | 0 | 0 | -0.00015783227 | -10.666042 | 6.6104941 | 300.68164 | 301.80292 | -4.2516141
181.09002 | -3.1983747 | -3.7247558 | 0.0074700164 | 0 | 0 | -0.00029586686 | -10.669332 | 6.600214 | 300.68158 | 301.8031 | -4.2529197
181.09004 | -3.1983747 | -3.7253664 | 0.012759861 | 0 | 0 | -0.0003048144 | -10.669546 | 6.6035814 | 300.68155 | 301.80328 | -4.2530355
181.09006 | -3.1983745 | -3.7452672 | 0.00085351692 | 0 | 0 | -0.00030532992 | -10.669558 | 6.6017599 | 300.68149 | 301.80347 | -4.2537575
181.09008 | -3.1983743 | -3.7337439 | -0.0059930426 | 0 | 0 | -0.00030542174 | -10.669568 | 6.6015978 | 300.68146 | 301.80365 | -4.2545342
181.0901 | -3.198374 | -3.7327106 | -0.00075357431 | 0 | 0 | -0.00072600838 | -10.72668 | 6.610116 | 300.6814 | 301.80383 | -4.253171
181.09012 | -3.1983738 | -3.732645 | 0.0026152052 | 0 | 0 | -0.00076235854 | -10.731615 | 6.6087193 | 300.68137 | 301.80402 | -4.2523365
181.09014 | -3.1983736 | -3.7458835 | -0.0043634009 | 0 | 0 | -0.00076471479 | -10.731936 | 6.6043172 | 300.6813 | 301.80423 | -4.2529821
181.09016 | -3.1983733 | -3.7470276 | 0.0022892384 | 0 | 0 | -0.00076485059 | -10.731954 | 6.5996752 | 300.68127 | 301.80441 | -4.2516098
181.09018 | -3.1983733 | -3.7471027 | 0.009410644 | 0 | 0 | -0.00076458941 | -10.731961 | 6.6014142 | 300.68121 | 301.8046 | -4.2529197
181.0902 | -3.1983731 | -3.7537279 | 0.0063821413 | 0 | 0 | 0.0010010212 | -10.770035 | 6.601573 | 300.68118 | 301.80478 | -4.2530355
181.09022 | -3.1983731 | -3.7543018 | -0.0062357928 | 0 | 0 | 0.0011536187 | -10.773325 | 6.599452 | 300.68112 | 301.80496 | -4.2544723
181.09024 | -3.1983728 | -3.7609599 | -0.0044154203 | 0 | 0 | 0.0011635103 | -10.773539 | 6.6013999 | 300.68109 | 301.80515 | -4.2531676
181.09026 | -3.1983726 | -3.7615356 | 0.0022995044 | 0 | 0 | 0.0011640801 | -10.773551 | 6.5994401 | 300.68103 | 301.80533 | -4.2530513
181.09028 | -3.1983724 | -3.7681937 | -0.0022067479 | 0 | 0 | 0.0011639063 | -10.773561 | 6.6035323 | 300.681 | 301.80551 | -4.2530441
181.0903 | -3.1983721 | -3.7687695 | -0.003332413 | 0 | 0 | -0.00018111788 | -10.830672 | 6.6038895 | 300.68094 | 301.80569 | -4.2523289
181.09032 | -3.1983719 | -3.7754285 | 0.008195986 | 0 | 0 | -0.0002973651 | -10.835607 | 6.6017804 | 300.68091 | 301.80588 | -4.2544107
181.09034 | -3.1983716 | -3.7826223 | 0.010644509 | 0 | 0 | -0.00030490037 | -10.835928 | 6.6015978 | 300.68085 | 301.80606 | -4.2538776
181.09036 | -3.1983714 | -3.7699902 | -5.7053356e-05 | 0 | 0 | -0.00030533454 | -10.835946 | 6.6058502 | 300.68082 | 301.80624 | -4.2531128
181.09038 | -3.1983712 | -3.7755053 | -0.0067938492 | 0 | 0 | -0.00030543478 | -10.83595 | 6.601954 | 300.68076 | 301.80643 | -4.2530479
181.0904 | -3.1983712 | -3.7693856 | 0.0006305094 | 0 | 0 | -0.00081024651 | -10.854987 | 6.6037412 | 300.68073 | 301.80661 | -4.2537584
181.09042 | -3.1983709 | -3.7754683 | 0.0020101557 | 0 | 0 | -0.00085387612 | -10.856633 | 6.599638 | 300.68066 | 301.80679 | -4.2545342
181.09044 | -3.1983707 | -3.7826266 | -0.0036920004 | 0 | 0 | -0.0008567042 | -10.856739 | 6.6014123 | 300.68063 | 301.80698 | -4.2546
181.09046 | -3.1983705 | -3.7832339 | 0.0023489483 | 0 | 0 | -0.00085686723 | -10.856746 | 6.6015735 | 300.68057 | 301.80716 | -4.2531753
181.09048 | -3.1983705 | -3.783273 | 0.013045092 | 0 | 0 | -0.00085653079 | -10.856749 | 6.6058488 | 300.68054 | 301.80734 | -4.2530518
181.0905 | -3.1983702 | -3.7832754 | 0.0066961474 | 0 | 0 | 0.0014132512 | -10.875784 | 6.6019535 | 300.68048 | 301.80753 | -4.2544727
181.09052 | -3.19837 | -3.7832763 | -0.0062153297 | 0 | 0 | 0.001609423 | -10.87743 | 6.6016083 | 300.68045 | 301.80771 | -4.2531676
181.09054 | -3.1983697 | -3.7898965 | -0.0036876285 | 0 | 0 | 0.001622139 | -10.877536 | 6.6015859 | 300.68039 | 301.80789 | -4.2530513
181.09056 | -3.1983695 | -3.7838476 | 0.0045402418 | 0 | 0 | 0.0016228717 | -10.877542 | 6.6015844 | 300.68036 | 301.80807 | -4.2544727
181.09058 | -3.1983695 | -3.7833114 | -0.0027396509 | 0 | 0 | 0.0016226301 | -10.877542 | 6.6015844 | 300.6803 | 301.80826 | -4.2545962
181.0906 | -3.1983693 | -3.7766585 | -0.0019307291 | 0 | 0 | -0.00022640577 | -10.877542 | 6.6015844 | 300.68027 | 301.80844 | -4.2546039
181.09062 | -3.198369 | -3.7959454 | 0.0097698299 | 0 | 0 | -0.00038621345 | -10.877542 | 6.6015844 | 300.68021 | 301.80862 | -4.2546039
181.09064 | -3.1983688 | -3.7843816 | 0.010777917 | 0 | 0 | -0.00039657232 | -10.877542 | 6.6015844 | 300.68018 | 301.80881 | -4.25246
181.09066 | -3.1983685 | -3.7767265 | -4.8241553e-05 | 0 | 0 | -0.00039716918 | -10.877542 | 6.6015844 | 300.68011 | 301.80899 | -4.2529902
181.09068 | -3.1983683 | -3.782706 | -0.0053414106 | 0 | 0 | -0.00039723981 | -10.877542 | 6.6015844 | 300.68008 | 301.80917 | -4.2516103
181.0907 | -3.1983681 | -3.7766166 | 0.0022086913 | 0 | 0 | -0.0006497312 | -10.877542 | 6.5994534 | 300.68002 | 301.80936 | -4.2529197
181.09072 | -3.1983678 | -3.7760787 | 0.0028702316 | 0 | 0 | -0.00067155343 | -10.877542 | 6.6077971 | 300.67999 | 301.80954 | -4.2530355
181.09074 | -3.1983676 | -3.7760429 | -0.0028938926 | 0 | 0 | -0.00067296793 | -10.877542 | 6.5999942 | 300.67993 | 301.80972 | -4.2530432
181.09076 | -3.1983676 | -3.7694175 | 0.0053205839 | 0 | 0 | -0.00067304942 | -10.877542 | 6.6057 | 300.67987 | 301.80991 | -4.2537584
181.09078 | -3.1983676 | -3.7556047 | 0.013300322 | 0 | 0 | -0.00067273423 | -10.877531 | 6.6040759 | 300.67984 | 301.81009 | -4.2531052
181.0908 | -3.1983674 | -3.7676654 | 0.0059864884 | 0 | 0 | 0.0014287931 | -10.801384 | 6.6017928 | 300.67978 | 301.81027 | -4.2516179
181.09082 | -3.1983671 | -3.7687316 | -0.0055506411 | 0 | 0 | 0.001610423 | -10.794802 | 6.6058626 | 300.67975 | 301.81046 | -4.2529202
181.09084 | -3.1983669 | -3.7555578 | -0.0021772608 | 0 | 0 | 0.0016221964 | -10.794376 | 6.601954 | 300.67969 | 301.81064 | -4.2530355
181.09086 | -3.1983666 | -3.7477975 | 0.0039432589 | 0 | 0 | 0.0016228748 | -10.794351 | 6.6016083 | 300.67966 | 301.81082 | -4.2530432
181.09088 | -3.1983664 | -3.7537694 | -0.0027937363 | 0 | 0 | 0.0016226302 | -10.79435 | 6.6015863 | 300.6796 | 301.811 | -4.2530437
181.0909 | -3.1983662 | -3.7344377 | 0.00024402657 | 0 | 0 | -0.00022640577 | -10.79435 | 6.6058502 | 300.67957 | 301.81119 | -4.2530437
181.09092 | -3.1983659 | -3.7393746 | 0.012135875 | 0 | 0 | -0.00038621345 | -10.79435 | 6.6062179 | 300.6795 | 301.81137 | -4.2544723
181.09094 | -3.1983659 | -3.7265964 | 0.010978238 | 0 | 0 | -0.00039657232 | -10.79435 | 6.6019778 | 300.67947 | 301.81155 | -4.2531676
181.09096 | -3.1983657 | -3.7321038 | -0.00076151465 | 0 | 0 | -0.00039716918 | -10.79435 | 6.6037421 | 300.67941 | 301.81174 | -4.2544804
181.09098 | -3.1983654 | -3.7326009 | -0.0046770419 | 0 | 0 | -0.00039722704 | -10.794341 | 6.6017709 | 300.67938 | 301.81192 | -4.2545967
181.091 | -3.1983652 | -3.7127709 | 0.0029927585 | 0 | 0 | -0.0005655695 | -10.73723 | 6.6037292 | 300.67932 | 301.8121 | -4.2531753
181.09102 | -3.198365 | -3.7176752 | 0.0022104774 | 0 | 0 | -0.00058011885 | -10.732295 | 6.6017694 | 300.67929 | 301.81229 | -4.2544804
181.09104 | -3.1983647 | -3.7048943 | -0.0029522674 | 0 | 0 | -0.00058106193 | -10.731974 | 6.6015968 | 300.67923 | 301.8125 | -4.2538819
181.09106 | -3.1983647 | -3.7037785 | 0.0060420856 | 0 | 0 | -0.0005811163 | -10.731956 | 6.6015854 | 300.6792 | 301.81268 | -4.2531133
181.09108 | -3.1983645 | -3.6904647 | 0.012636179 | 0 | 0 | -0.0005808252 | -10.731938 | 6.6037178 | 300.67914 | 301.81287 | -4.2530479
181.0911 | -3.1983643 | -3.6959369 | 0.0037497568 | 0 | 0 | 0.0013525018 | -10.617716 | 6.6081662 | 300.67911 | 301.81305 | -4.2530437
181.09112 | -3.1983643 | -3.6964328 | -0.0057424954 | 0 | 0 | 0.0015195947 | -10.607844 | 6.6042824 | 300.67905 | 301.81323 | -4.2544723
181.09114 | -3.198364 | -3.6832232 | -0.00073710806 | 0 | 0 | 0.0015304257 | -10.607204 | 6.6039376 | 300.67902 | 301.81342 | -4.2538815
181.09116 | -3.1983638 | -3.6820798 | 0.0040680869 | 0 | 0 | 0.0015310498 | -10.607167 | 6.6017833 | 300.67896 | 301.8136 | -4.2531133
181.09118 | -3.1983635 | -3.6753845 | -0.0027856366 | 0 | 0 | 0.001530815 | -10.607159 | 6.6037302 | 300.67892 | 301.81378 | -4.2530479
181.0912 | -3.1983633 | -3.6748071 | 0.00024427261 | 0 | 0 | -0.00023416967 | -10.569085 | 6.6039019 | 300.67886 | 301.81396 | -4.2516141
181.09122 | -3.1983631 | -3.6681476 | 0.010683956 | 0 | 0 | -0.00038671301 | -10.565795 | 6.599649 | 300.67883 | 301.81415 | -4.2529197
181.09124 | -3.1983628 | -3.6609528 | 0.0094009349 | 0 | 0 | -0.00039660098 | -10.565581 | 6.6014128 | 300.67877 | 301.81433 | -4.2530355
181.09126 | -3.1983626 | -3.6669645 | -0.0016212945 | 0 | 0 | -0.00039717072 | -10.565569 | 6.601573 | 300.67874 | 301.81451 | -4.2530432
181.09128 | -3.1983626 | -3.6674955 | -0.0040222369 | 0 | 0 | -0.00039721429 | -10.565565 | 6.6015844 | 300.67868 | 301.8147 | -4.2530437
181.0913 | -3.1983624 | -3.6542892 | 0.0023253108 | 0 | 0 | -0.0004813514 | -10.546529 | 6.6037173 | 300.67865 | 301.81488 | -4.2530437
181.09132 | -3.1983621 | -3.6597674 | 0.00069912127 | 0 | 0 | -0.0004886231 | -10.544883 | 6.6039014 | 300.67859 | 301.81506 | -4.2530437
181.09134 | -3.1983619 | -3.6602638 | -0.0023561078 | 0 | 0 | -0.00048909447 | -10.544777 | 6.6017814 | 300.67856 | 301.81525 | -4.2530437
181.09136 | -3.1983619 | -3.6470544 | 0.0068226019 | 0 | 0 | -0.00048912165 | -10.54477 | 6.6015978 | 300.6785 | 301.81543 | -4.2530437
181.09138 | -3.1983616 | -3.6459138 | 0.011977209 | 0 | 0 | -0.0004888546 | -10.544761 | 6.6037173 | 300.67847 | 301.81561 | -4.2544723
181.0914 | -3.1983614 | -3.65908 | 0.0044166618 | 0 | 0 | 0.0012764609 | -10.48765 | 6.601769 | 300.67841 | 301.8158 | -4.2531676
181.09142 | -3.1983612 | -3.6469777 | -0.0064099049 | 0 | 0 | 0.0014290328 | -10.482715 | 6.6015968 | 300.67838 | 301.81598 | -4.2530513
181.09144 | -3.1983609 | -3.6459074 | -0.00079625705 | 0 | 0 | 0.0014389226 | -10.482394 | 6.6015844 | 300.67831 | 301.81616 | -4.2530441
181.09146 | -3.1983609 | -3.6458385 | 0.0026124052 | 0 | 0 | 0.0014394925 | -10.482376 | 6.599453 | 300.67828 | 301.81635 | -4.2530437
181.09148 | -3.1983607 | -3.6524549 | -0.0036375057 | 0 | 0 | 0.0014392547 | -10.482378 | 6.6056652 | 300.67822 | 301.81653 | -4.2530437
181.0915 | -3.1983604 | -3.6464055 | 0.00089986529 | 0 | 0 | -0.00032605923 | -10.501414 | 6.6019416 | 300.67819 | 301.81671 | -4.2530437
181.09152 | -3.1983602 | -3.6458702 | 0.012193691 | 0 | 0 | -0.00047863106 | -10.50306 | 6.6016088 | 300.67813 | 301.81689 | -4.2544723
181.09154 | -3.19836 | -3.6458361 | 0.0080771949 | 0 | 0 | -0.00048852083 | -10.503166 | 6.6079836 | 300.6781 | 301.81708 | -4.2531676
181.09156 | -3.1983597 | -3.6524546 | -0.0046425634 | 0 | 0 | -0.00048909069 | -10.503173 | 6.6064019 | 300.67804 | 301.81726 | -4.2537661
181.09158 | -3.1983595 | -3.6464064 | -0.0028289608 | 0 | 0 | -0.00048909592 | -10.50317 | 6.5998569 | 300.67801 | 301.81744 | -4.2531061
181.0916 | -3.1983593 | -3.6524916 | 0.0038856799 | 0 | 0 | -0.0003208961 | -10.484134 | 6.603559 | 300.67795 | 301.81763 | -4.2530479
181.09162 | -3.198359 | -3.6464095 | 0.00010610506 | 0 | 0 | -0.00030635897 | -10.482488 | 6.6038914 | 300.67792 | 301.81781 | -4.2530437
181.09164 | -3.198359 | -3.6591136 | -0.0038616487 | 0 | 0 | -0.0003054167 | -10.482382 | 6.6039128 | 300.67786 | 301.81799 | -4.2544723
181.09166 | -3.198359 | -3.6536052 | 0.0088714622 | 0 | 0 | -0.00030536237 | -10.482375 | 6.6039143 | 300.67783 | 301.81818 | -4.2531676
181.09168 | -3.1983588 | -3.6729672 | 0.011430378 | 0 | 0 | -0.00030512933 | -10.482387 | 6.6039138 | 300.67776 | 301.81836 | -4.2530513
181.0917 | -3.1983585 | -3.6680293 | 0.001461422 | 0 | 0 | 0.0012079204 | -10.558534 | 6.5996485 | 300.67773 | 301.81854 | -4.2530441
181.09172 | -3.1983583 | -3.6609452 | -0.0059377989 | 0 | 0 | 0.0013386895 | -10.565116 | 6.5971498 | 300.67767 | 301.81873 | -4.2530437
181.09174 | -3.1983581 | -3.6603439 | 0.00070177013 | 0 | 0 | 0.0013471661 | -10.565542 | 6.6076031 | 300.67764 | 301.81891 | -4.2530437
181.09176 | -3.1983578 | -3.6735475 | 0.002740995 | 0 | 0 | 0.0013476545 | -10.565567 | 6.608511 | 300.67758 | 301.81909 | -4.2530437
181.09178 | -3.1983576 | -3.6746895 | -0.0036289687 | 0 | 0 | 0.0013474253 | -10.565568 | 6.6064363 | 300.67755 | 301.81927 | -4.2530437
181.0918 | -3.1983573 | -3.6747665 | 0.0023529208 | 0 | 0 | -0.00033382431 | -10.565568 | 6.5998588 | 300.67749 | 301.81946 | -4.2530437
181.09182 | -3.1983573 | -3.6946347 | 0.012319149 | 0 | 0 | -0.00047913069 | -10.565568 | 6.6014261 | 300.67746 | 301.81964 | -4.2537584
181.09184 | -3.1983571 | -3.6963525 | 0.0073589343 | 0 | 0 | -0.00048854947 | -10.565568 | 6.6015744 | 300.6774 | 301.81982 | -4.2531052
181.09186 | -3.1983569 | -3.7030859 | -0.0054305228 | 0 | 0 | -0.00048909226 | -10.565568 | 6.601584 | 300.67737 | 301.82001 | -4.2530479
181.09188 | -3.1983566 | -3.7102828 | -0.0043475372 | 0 | 0 | -0.00048912154 | -10.565582 | 6.5994525 | 300.67731 | 301.82019 | -4.2530437
181.0919 | -3.1983564 | -3.691031 | 0.0030291842 | 0 | 0 | -0.00048912311 | -10.660766 | 6.6013999 | 300.67728 | 301.82037 | -4.2530437
181.09192 | -3.1983564 | -3.7025981 | -0.0028689052 | 0 | 0 | -0.00048912317 | -10.668993 | 6.5994401 | 300.67722 | 301.82056 | -4.2530437
181.09194 | -3.1983562 | -3.716877 | -0.0012130202 | 0 | 0 | -0.00048912317 | -10.669527 | 6.6035318 | 300.67719 | 301.82074 | -4.2544723
181.09196 | -3.1983559 | -3.7247095 | 0.0083803954 | 0 | 0 | -0.00048912317 | -10.669558 | 6.6017575 | 300.67712 | 301.82095 | -4.2531676
181.09198 | -3.1983557 | -3.7187397 | 0.010656379 | 0 | 0 | -0.00048888027 | -10.669562 | 6.6037283 | 300.67709 | 301.82114 | -4.2544804
181.092 | -3.1983557 | -3.7248299 | -0.00078264985 | 0 | 0 | 0.0011082991 | -10.688599 | 6.6017694 | 300.67703 | 301.82132 | -4.2545962
181.09202 | -3.1983554 | -3.7253687 | -0.006856693 | 0 | 0 | 0.0012463395 | -10.690245 | 6.6015973 | 300.677 | 301.8215 | -4.2524595
181.09204 | -3.1983552 | -3.7320259 | -9.9846256e-05 | 0 | 0 | 0.0012552873 | -10.690351 | 6.6037183 | 300.67694 | 301.82169 | -4.2529902
181.09206 | -3.198355 | -3.7392213 | 0.0019471501 | 0 | 0 | 0.0012558029 | -10.690358 | 6.6060333 | 300.67691 | 301.82187 | -4.2530398
181.09208 | -3.1983547 | -3.7398348 | -0.0036960822 | 0 | 0 | 0.0012555878 | -10.690367 | 6.5998325 | 300.67685 | 301.82205 | -4.2530437
181.0921 | -3.1983545 | -3.766356 | 0.002348382 | 0 | 0 | -0.00034159017 | -10.747478 | 6.5971603 | 300.67682 | 301.82224 | -4.2530437
181.09212 | -3.1983542 | -3.7487836 | 0.010866735 | 0 | 0 | -0.00047963037 | -10.752413 | 6.6012063 | 300.67676 | 301.82242 | -4.2544723
181.09214 | -3.198354 | -3.7472172 | 0.0043290411 | 0 | 0 | -0.00048857823 | -10.752734 | 6.6036925 | 300.67673 | 301.8226 | -4.2531676
181.09216 | -3.1983538 | -3.7603571 | -0.0064157364 | 0 | 0 | -0.00048909377 | -10.752752 | 6.601768 | 300.67667 | 301.82278 | -4.2530513
181.09218 | -3.1983538 | -3.7614956 | -0.0029754336 | 0 | 0 | -0.00048909604 | -10.752762 | 6.6058617 | 300.67664 | 301.82297 | -4.2544727
181.0922 | -3.1983535 | -3.7615712 | 0.002423964 | 0 | 0 | -0.00032089613 | -10.809873 | 6.6040864 | 300.67657 | 301.82315 | -4.2545962
181.09222 | -3.1983535 | -3.7748194 | -0.0043767751 | 0 | 0 | -0.00030635897 | -10.814808 | 6.6017928 | 300.67654 | 301.82333 | -4.2531753
181.09224 | -3.1983533 | -3.7825849 | -0.0042464752 | 0 | 0 | -0.0003054167 | -10.815129 | 6.6015987 | 300.67648 | 301.82352 | -4.2530518
181.09226 | -3.1983531 | -3.7832294 | 0.0081208171 | 0 | 0 | -0.00030536237 | -10.815147 | 6.6037183 | 300.67645 | 301.8237 | -4.2530441
181.09228 | -3.1983528 | -3.7700307 | 0.0091877952 | 0 | 0 | -0.00030516766 | -10.815151 | 6.6060343 | 300.67639 | 301.82388 | -4.2530437
181.0923 | -3.1983526 | -3.7821307 | -0.0016352605 | 0 | 0 | 0.00095589942 | -10.834188 | 6.6062303 | 300.67636 | 301.82407 | -4.2530437
181.09232 | -3.1983523 | -3.7832031 | -0.0062010302 | 0 | 0 | 0.0010648903 | -10.835834 | 6.6019783 | 300.6763 | 301.82425 | -4.2544718
181.09234 | -3.1983521 | -3.7965145 | 0.0021372493 | 0 | 0 | 0.0010719553 | -10.83594 | 6.6037426 | 300.67627 | 301.82443 | -4.2524524
181.09236 | -3.1983521 | -3.7910428 | 0.0021390521 | 0 | 0 | 0.0010723623 | -10.835947 | 6.6039028 | 300.67621 | 301.82462 | -4.2544188
181.09238 | -3.1983519 | -3.7971649 | -0.0051360107 | 0 | 0 | 0.0010721412 | -10.835959 | 6.6039138 | 300.67618 | 301.8248 | -4.2531638
181.0924 | -3.1983516 | -3.7910831 | 0.0036752792 | 0 | 0 | -0.00052548019 | -10.912106 | 6.6039143 | 300.67612 | 301.82498 | -4.252336
181.09242 | -3.1983514 | -3.7905462 | 0.010983774 | 0 | 0 | -0.0006635586 | -10.918688 | 6.6039147 | 300.6763 | 301.82507 | -4.2544112
181.09244 | -3.1983511 | -3.7905099 | 0.0021588053 | 0 | 0 | -0.00067250896 | -10.919114 | 6.6060472 | 300.67648 | 301.82516 | -4.2531633
181.09246 | -3.1983509 | -3.7838879 | -0.0058773542 | 0 | 0 | -0.00067302468 | -10.919139 | 6.6062312 | 300.67667 | 301.82526 | -4.2530513
181.09248 | -3.1983507 | -3.7899377 | -0.0036502758 | 0 | 0 | -0.00067301409 | -10.919137 | 6.6041102 | 300.67685 | 301.82535 | -4.2530441
181.0925 | -3.1983507 | -3.7970953 | 0.0023644129 | 0 | 0 | -0.00042052582 | -10.9001 | 6.6017947 | 300.67703 | 301.82544 | -4.2544723
181.09252 | -3.1983504 | -3.8043218 | -0.0058320346 | 0 | 0 | -0.00039870385 | -10.898454 | 6.6015987 | 300.67722 | 301.82553 | -4.2545962
181.09254 | -3.1983504 | -3.7916903 | -0.0021940444 | 0 | 0 | -0.00039728932 | -10.898348 | 6.6037178 | 300.6774 | 301.82562 | -4.2531753
181.09256 | -3.1983502 | -3.7905841 | 0.0090264585 | 0 | 0 | -0.00039720783 | -10.898341 | 6.6039023 | 300.67758 | 301.82571 | -4.2530518
181.09258 | -3.19835 | -3.7838912 | 0.00998744 | 0 | 0 | -0.00039698606 | -10.898338 | 6.6060457 | 300.67776 | 301.82581 | -4.2530441
181.0926 | -3.1983497 | -3.7833161 | -0.0030197664 | 0 | 0 | 0.0010321058 | -10.879302 | 6.6019654 | 300.67795 | 301.8259 | -4.2530437
181.09262 | -3.1983495 | -3.7898996 | -0.0077747405 | 0 | 0 | 0.0011556188 | -10.877656 | 6.5994768 | 300.67813 | 301.82599 | -4.2544723
181.09264 | -3.1983492 | -3.7904689 | 0.0020036022 | 0 | 0 | 0.001163625 | -10.87755 | 6.6014028 | 300.67831 | 301.82608 | -4.2531676
181.09266 | -3.198349 | -3.7838857 | 0.000677993 | 0 | 0 | 0.0011640863 | -10.877542 | 6.6079702 | 300.6785 | 301.82617 | -4.2530513
181.09268 | -3.1983488 | -3.7899356 | -0.0045355377 | 0 | 0 | 0.0011638682 | -10.877546 | 6.6021361 | 300.67868 | 301.82626 | -4.2530441
181.0927 | -3.1983485 | -3.7838466 | 0.0051825736 | 0 | 0 | -0.00043356291 | -10.896582 | 6.5973568 | 300.67886 | 301.82635 | -4.2530437
181.09272 | -3.1983485 | -3.763447 | 0.011839093 | 0 | 0 | -0.00057162507 | -10.898228 | 6.605484 | 300.67905 | 301.82645 | -4.2530437
181.09274 | -3.1983483 | -3.7683163 | 0.0015034147 | 0 | 0 | -0.00058057433 | -10.898334 | 6.6083269 | 300.67923 | 301.82654 | -4.2530437
181.09276 | -3.198348 | -3.7687764 | -0.0073878225 | 0 | 0 | -0.00058108999 | -10.898341 | 6.6042924 | 300.67941 | 301.82663 | -4.2530437
181.09278 | -3.1983478 | -3.7754278 | -0.0016017254 | 0 | 0 | -0.00058105384 | -10.898335 | 6.6039386 | 300.6796 | 301.82672 | -4.2530437
181.0928 | -3.1983478 | -3.7760005 | 0.0018182273 | 0 | 0 | -0.00016041107 | -10.860262 | 6.6039162 | 300.67978 | 301.82681 | -4.2530437
181.09282 | -3.1983476 | -3.7627945 | -0.0044310298 | 0 | 0 | -0.00012405591 | -10.856973 | 6.6060462 | 300.67996 | 301.8269 | -4.2530437
181.09284 | -3.1983473 | -3.7616515 | 0.00010626658 | 0 | 0 | -0.00012169933 | -10.856759 | 6.599834 | 300.68015 | 301.827 | -4.2530437
181.09286 | -3.1983471 | -3.7549553 | 0.0106751 | 0 | 0 | -0.00012156355 | -10.856747 | 6.6014247 | 300.68036 | 301.82709 | -4.2530437
181.09288 | -3.1983469 | -3.7477577 | 0.0094000967 | 0 | 0 | -0.00012139002 | -10.856734 | 6.5994415 | 300.68054 | 301.82718 | -4.2523284
181.0929 | -3.1983469 | -3.747148 | -0.0037994448 | 0 | 0 | 0.00097143964 | -10.780586 | 6.6013999 | 300.68073 | 301.82727 | -4.253696
181.09292 | -3.1983466 | -3.7471068 | -0.0049367668 | 0 | 0 | 0.0010658903 | -10.774004 | 6.6015725 | 300.68091 | 301.82736 | -4.2531013
181.09294 | -3.1983464 | -3.7338622 | 0.0022501172 | 0 | 0 | 0.0010720125 | -10.773578 | 6.6015844 | 300.68109 | 301.82745 | -4.2530475
181.09296 | -3.1983461 | -3.7327158 | -0.00075759564 | 0 | 0 | 0.0010723653 | -10.773553 | 6.6037169 | 300.68127 | 301.82755 | -4.2530437
181.09298 | -3.1983459 | -3.7194011 | -0.0039335736 | 0 | 0 | 0.0010721671 | -10.77354 | 6.599637 | 300.68146 | 301.82764 | -4.2530437
181.093 | -3.1983457 | -3.7314904 | 0.0066890954 | 0 | 0 | -0.00035710027 | -10.697392 | 6.6035447 | 300.68164 | 301.82773 | -4.2530437
181.09302 | -3.1983454 | -3.7060769 | 0.012693491 | 0 | 0 | -0.00048062834 | -10.69081 | 6.601758 | 300.68182 | 301.82782 | -4.2530437
181.09304 | -3.1983452 | -3.7104766 | 0.00084901834 | 0 | 0 | -0.0004886355 | -10.690384 | 6.6058617 | 300.68201 | 301.82791 | -4.2530437
181.09306 | -3.1983449 | -3.6976633 | -0.0074456441 | 0 | 0 | -0.00048909686 | -10.690359 | 6.6083503 | 300.68219 | 301.828 | -4.2523284
181.09308 | -3.1983449 | -3.7031648 | 0.00057270419 | 0 | 0 | -0.0004890323 | -10.690352 | 6.6000295 | 300.68237 | 301.82809 | -4.2522664
181.0931 | -3.1983449 | -3.6771817 | 0.0034579718 | 0 | 0 | 9.9648656e-05 | -10.652278 | 6.6035705 | 300.68256 | 301.82819 | -4.2522621
181.09312 | -3.1983447 | -3.6881659 | -0.0042931503 | 0 | 0 | 0.00015052692 | -10.648988 | 6.6017594 | 300.68274 | 301.82828 | -4.2529774
181.09314 | -3.1983445 | -3.6759229 | 0.0015678994 | 0 | 0 | 0.00015382489 | -10.648774 | 6.6015964 | 300.68292 | 301.82837 | -4.2530394
181.09316 | -3.1983442 | -3.6814623 | 0.012252541 | 0 | 0 | 0.00015401492 | -10.648762 | 6.6015854 | 300.68311 | 301.82846 | -4.2530437
181.09318 | -3.198344 | -3.6621015 | 0.0073546446 | 0 | 0 | 0.00015411468 | -10.648744 | 6.6037169 | 300.68329 | 301.82855 | -4.2530437
181.0932 | -3.1983438 | -3.6670387 | -0.0054307687 | 0 | 0 | 0.00074253278 | -10.534522 | 6.6017694 | 300.68347 | 301.82864 | -4.2544723
181.09322 | -3.1983435 | -3.6675 | -0.0043475502 | 0 | 0 | 0.00079338829 | -10.52465 | 6.6037297 | 300.68365 | 301.82874 | -4.2538815
181.09324 | -3.1983435 | -3.6542873 | 0.0030291826 | 0 | 0 | 0.0007966847 | -10.52401 | 6.6039033 | 300.68384 | 301.82886 | -4.2531133
181.09326 | -3.1983433 | -3.6465237 | -0.0028691262 | 0 | 0 | 0.00079687464 | -10.523973 | 6.6103101 | 300.68402 | 301.82895 | -4.254477
181.09328 | -3.198343 | -3.6458762 | -0.0026657071 | 0 | 0 | 0.00079673145 | -10.523965 | 6.6044679 | 300.6842 | 301.82904 | -4.2538819
181.0933 | -3.1983428 | -3.6392145 | 0.0075287865 | 0 | 0 | -0.00021216634 | -10.485892 | 6.6082144 | 300.68439 | 301.82913 | -4.2538276
181.09332 | -3.1983426 | -3.6452599 | 0.01203838 | 0 | 0 | -0.00029936293 | -10.482602 | 6.6021523 | 300.68457 | 301.82922 | -4.2531099
181.09334 | -3.1983423 | -3.6391728 | 0.0015164778 | 0 | 0 | -0.00030501507 | -10.482388 | 6.6016221 | 300.68475 | 301.82932 | -4.2530479
181.09336 | -3.1983423 | -3.6320162 | -0.0059340661 | 0 | 0 | -0.00030534074 | -10.482376 | 6.6037188 | 300.68494 | 301.82941 | -4.2544727
181.09338 | -3.1983421 | -3.6446493 | 0.0014281584 | 0 | 0 | -0.00030528157 | -10.482375 | 6.6017694 | 300.68512 | 301.8295 | -4.2531676
181.0934 | -3.1983418 | -3.6325135 | 0.0020773788 | 0 | 0 | 0.00019934999 | -10.482375 | 6.6037297 | 300.6853 | 301.82959 | -4.2530513
181.09342 | -3.1983418 | -3.638061 | -0.0044138478 | 0 | 0 | 0.00024296412 | -10.482375 | 6.6039023 | 300.68549 | 301.82968 | -4.2544727
181.09344 | -3.1983416 | -3.6319413 | 0.0030117505 | 0 | 0 | 0.00024579122 | -10.482375 | 6.6039138 | 300.68567 | 301.82977 | -4.2531676
181.09346 | -3.1983414 | -3.6247828 | 0.012377225 | 0 | 0 | 0.00024595411 | -10.482375 | 6.6039143 | 300.68585 | 301.82986 | -4.2530513
181.09348 | -3.1983411 | -3.6374145 | 0.0051847403 | 0 | 0 | 0.00024600126 | -10.482372 | 6.6039143 | 300.68604 | 301.82996 | -4.2530441
181.0935 | -3.1983409 | -3.6186574 | -0.0056182113 | 0 | 0 | 0.00049816468 | -10.463335 | 6.6039138 | 300.68622 | 301.83005 | -4.2530437
181.09352 | -3.1983407 | -3.6236346 | -0.0021816036 | 0 | 0 | 0.00051995856 | -10.461689 | 6.5996494 | 300.6864 | 301.83014 | -4.2530437
181.09354 | -3.1983404 | -3.6307201 | 0.0039428994 | 0 | 0 | 0.00052137126 | -10.461583 | 6.6035452 | 300.68658 | 301.83023 | -4.2530437
181.09356 | -3.1983402 | -3.6247041 | -0.0035204787 | 0 | 0 | 0.00052145263 | -10.461576 | 6.6017575 | 300.68677 | 301.83032 | -4.2530437
181.09358 | -3.1983399 | -3.6374142 | -0.0027233777 | 0 | 0 | 0.00052134198 | -10.461576 | 6.6015959 | 300.68695 | 301.83041 | -4.2544723
181.0936 | -3.1983399 | -3.645144 | 0.0097030019 | 0 | 0 | -0.00023545336 | -10.461576 | 6.5973215 | 300.68713 | 301.83051 | -4.2538815
181.09362 | -3.1983397 | -3.6391671 | 0.012226178 | 0 | 0 | -0.00030086125 | -10.461576 | 6.6033487 | 300.68732 | 301.8306 | -4.2531133
181.09364 | -3.1983395 | -3.6386371 | 7.7274381e-05 | 0 | 0 | -0.00030510104 | -10.461576 | 6.6038785 | 300.6875 | 301.83069 | -4.2530479
181.09366 | -3.1983395 | -3.6452258 | -0.00388082 | 0 | 0 | -0.00030534537 | -10.461576 | 6.6060457 | 300.68768 | 301.83078 | -4.2530437
181.09368 | -3.1983392 | -3.6590374 | 0.0016083033 | 0 | 0 | -0.00030528184 | -10.461585 | 6.6083627 | 300.68787 | 301.83087 | -4.2523284
181.0937 | -3.198339 | -3.6535976 | 0.0020892245 | 0 | 0 | 0.00019935003 | -10.518696 | 6.6021619 | 300.68805 | 301.83096 | -4.2529821
181.09372 | -3.1983387 | -3.6531048 | -0.0036866614 | 0 | 0 | 0.00024296415 | -10.523631 | 6.6016226 | 300.68823 | 301.83105 | -4.2530394
181.09374 | -3.1983385 | -3.6729345 | 0.0045272466 | 0 | 0 | 0.00024579122 | -10.523952 | 6.6037197 | 300.68842 | 301.83115 | -4.2530437
181.09376 | -3.1983383 | -3.6680272 | 0.013233126 | 0 | 0 | 0.00024595411 | -10.52397 | 6.6039023 | 300.68863 | 301.83124 | -4.2530437
181.09378 | -3.1983383 | -3.6609459 | 0.005255884 | 0 | 0 | 0.00024600126 | -10.523971 | 6.6081786 | 300.68881 | 301.83133 | -4.2530437
181.0938 | -3.198338 | -3.6669631 | -0.0056135496 | 0 | 0 | 0.00049816468 | -10.523971 | 6.6042824 | 300.689 | 301.83142 | -4.2530437
181.09382 | -3.1983378 | -3.6608775 | -0.001455055 | 0 | 0 | 0.00051995856 | -10.523971 | 6.5996737 | 300.68918 | 301.83151 | -4.2530437
181.09384 | -3.1983376 | -3.6735842 | 0.0040059062 | 0 | 0 | 0.00052137126 | -10.523971 | 6.6056795 | 300.68936 | 301.8316 | -4.2523284
181.09386 | -3.1983373 | -3.6879375 | -0.0020643538 | 0 | 0 | 0.00052145263 | -10.523971 | 6.6062074 | 300.68954 | 301.8317 | -4.2529821
181.09388 | -3.1983371 | -3.695776 | -0.00041869859 | 0 | 0 | 0.00052138034 | -10.523985 | 6.6019759 | 300.68973 | 301.83179 | -4.2544684
181.0939 | -3.1983368 | -3.7030478 | 0.010625529 | 0 | 0 | 1.6931388e-05 | -10.61917 | 6.5994773 | 300.68991 | 301.83188 | -4.2538815
181.09392 | -3.1983366 | -3.7036626 | 0.010848938 | 0 | 0 | -2.6666863e-05 | -10.627397 | 6.5992684 | 300.69009 | 301.83197 | -4.2538276
181.09394 | -3.1983366 | -3.7103221 | -0.00076975842 | 0 | 0 | -2.9492938e-05 | -10.627931 | 6.5971251 | 300.69028 | 301.83206 | -4.2531099
181.09396 | -3.1983366 | -3.7042768 | -0.0039511239 | 0 | 0 | -2.965577e-05 | -10.627962 | 6.6054692 | 300.69046 | 301.83215 | -4.2544765
181.09398 | -3.1983364 | -3.7103636 | 0.0037820137 | 0 | 0 | -2.9587845e-05 | -10.627969 | 6.6040616 | 300.69064 | 301.83224 | -4.2531676
181.094 | -3.1983361 | -3.7175262 | 0.0037290403 | 0 | 0 | 0.00047486083 | -10.666042 | 6.6039238 | 300.69083 | 301.83234 | -4.2537661
181.09402 | -3.1983359 | -3.7446175 | -0.0028226059 | 0 | 0 | 0.00051845913 | -10.669332 | 6.6017828 | 300.69101 | 301.83243 | -4.2531061
181.09404 | -3.1983356 | -3.7403255 | 0.0053251414 | 0 | 0 | 0.00052128517 | -10.669546 | 6.6015973 | 300.69119 | 301.83252 | -4.2530479
181.09406 | -3.1983354 | -3.7465248 | 0.013300142 | 0 | 0 | 0.00052144803 | -10.669558 | 6.6015854 | 300.69138 | 301.83261 | -4.2537584
181.09408 | -3.1983352 | -3.7470689 | 0.0030823117 | 0 | 0 | 0.00052141846 | -10.669573 | 6.6037169 | 300.69156 | 301.8327 | -4.2538195
181.0941 | -3.1983349 | -3.7471051 | -0.0050757751 | 0 | 0 | 0.00026925592 | -10.764759 | 6.6017694 | 300.69174 | 301.83279 | -4.2516794
181.09412 | -3.1983347 | -3.7537293 | 0.00077335635 | 0 | 0 | 0.00024746213 | -10.772986 | 6.6058617 | 300.69193 | 301.83289 | -4.252924
181.09414 | -3.1983347 | -3.7609227 | 0.0034711089 | 0 | 0 | 0.00024604946 | -10.77352 | 6.6019545 | 300.69211 | 301.83298 | -4.2530355
181.09416 | -3.1983345 | -3.7615321 | -0.0028401632 | 0 | 0 | 0.00024596803 | -10.773551 | 6.6058736 | 300.69229 | 301.83307 | -4.2544723
181.09418 | -3.1983342 | -3.7615714 | -0.00048475151 | 0 | 0 | 0.00024592527 | -10.773558 | 6.6019554 | 300.69247 | 301.83316 | -4.2531676
181.0942 | -3.198334 | -3.7615738 | 0.010621268 | 0 | 0 | -6.3611055e-06 | -10.811631 | 6.608006 | 300.69266 | 301.83325 | -4.2544799
181.09422 | -3.1983337 | -3.761575 | 0.010848363 | 0 | 0 | -2.8165587e-05 | -10.814921 | 6.6064043 | 300.69284 | 301.83334 | -4.2517376
181.09424 | -3.1983337 | -3.7681985 | -0.0029477845 | 0 | 0 | -2.9578972e-05 | -10.815135 | 6.6062541 | 300.69302 | 301.83344 | -4.2529283
181.09426 | -3.1983335 | -3.782012 | -0.0041393647 | 0 | 0 | -2.9660408e-05 | -10.815147 | 6.6041136 | 300.69321 | 301.83353 | -4.2537503
181.09428 | -3.1983333 | -3.7765751 | 0.00376937 | 0 | 0 | -2.9588085e-05 | -10.815154 | 6.6124563 | 300.69339 | 301.83362 | -4.2531052
181.0943 | -3.198333 | -3.7959418 | 0.00082403643 | 0 | 0 | 0.00047486083 | -10.853229 | 6.6025195 | 300.69357 | 301.83371 | -4.2544765
181.09432 | -3.198333 | -3.7910037 | -0.0030736553 | 0 | 0 | 0.00051845907 | -10.856519 | 6.6037779 | 300.69376 | 301.8338 | -4.2531676
181.09434 | -3.1983328 | -3.7839208 | 0.0053088674 | 0 | 0 | 0.00052128517 | -10.856733 | 6.6039057 | 300.69394 | 301.83389 | -4.2544804
181.09436 | -3.1983325 | -3.7899396 | 0.013299204 | 0 | 0 | 0.00052144803 | -10.856745 | 6.6039133 | 300.69412 | 301.83398 | -4.2545967
181.09438 | -3.1983323 | -3.7970922 | 0.0030820409 | 0 | 0 | 0.00052141846 | -10.856755 | 6.6017833 | 300.69431 | 301.83408 | -4.2531753
181.0944 | -3.1983321 | -3.784457 | -0.006527612 | 0 | 0 | 0.00026925592 | -10.913865 | 6.6122594 | 300.69449 | 301.83417 | -4.2530518
181.09442 | -3.1983318 | -3.7833548 | -7.840099e-05 | 0 | 0 | 0.00024746213 | -10.9188 | 6.6046395 | 300.69467 | 301.83426 | -4.2544727
181.09444 | -3.1983316 | -3.8031442 | 0.0034000941 | 0 | 0 | 0.00024604946 | -10.919121 | 6.6039615 | 300.69485 | 301.83435 | -4.2531676
181.09446 | -3.1983314 | -3.7916152 | -0.0035708793 | 0 | 0 | 0.00024596803 | -10.919139 | 6.6039166 | 300.69504 | 301.83444 | -4.2530513
181.09448 | -3.1983311 | -3.7972021 | 0.00017776369 | 0 | 0 | 0.00024593805 | -10.91914 | 6.5996494 | 300.69522 | 301.83453 | -4.2537584
181.0945 | -3.1983311 | -3.7910833 | 0.011405619 | 0 | 0 | 7.7753764e-05 | -10.91914 | 6.6035466 | 300.6954 | 301.83463 | -4.2538199
181.09452 | -3.1983309 | -3.7773044 | 0.0072841533 | 0 | 0 | 6.3218016e-05 | -10.91914 | 6.6081553 | 300.69559 | 301.83472 | -4.253109
181.09454 | -3.1983309 | -3.7893658 | -0.0047097434 | 0 | 0 | 6.2275802e-05 | -10.91914 | 6.6021495 | 300.69577 | 301.83481 | -4.2537627
181.09456 | -3.1983306 | -3.783813 | -0.0035589333 | 0 | 0 | 6.2221508e-05 | -10.91914 | 6.6037531 | 300.69595 | 301.8349 | -4.255249
181.09458 | -3.1983304 | -3.7833095 | 0.0023707892 | 0 | 0 | 6.2256935e-05 | -10.919134 | 6.5996394 | 300.69614 | 301.83499 | -4.2546616
181.0946 | -3.1983302 | -3.7766554 | -0.0014760182 | 0 | 0 | 0.00031445984 | -10.88106 | 6.60781 | 300.69632 | 301.83508 | -4.2546082
181.09462 | -3.1983299 | -3.7760811 | -0.0039958903 | 0 | 0 | 0.00033625713 | -10.87777 | 6.6042595 | 300.6965 | 301.83517 | -4.2546043
181.09464 | -3.1983297 | -3.7760439 | 0.0066849408 | 0 | 0 | 0.00033767006 | -10.877556 | 6.608202 | 300.69669 | 301.83527 | -4.2546043
181.09466 | -3.1983294 | -3.7760427 | 0.011967821 | 0 | 0 | 0.00033775149 | -10.877544 | 6.6042838 | 300.69687 | 301.83536 | -4.2546043
181.09468 | -3.1983294 | -3.7826638 | 0.00078641874 | 0 | 0 | 0.00033770475 | -10.877542 | 6.6018057 | 300.69708 | 301.83545 | -4.2531762
181.0947 | -3.1983292 | -3.7832341 | -0.0067235315 | 0 | 0 | 1.399811e-06 | -10.877542 | 6.605864 | 300.69727 | 301.83554 | -4.2559104
181.09472 | -3.198329 | -3.7700276 | -9.1267582e-05 | 0 | 0 | -2.7666223e-05 | -10.877542 | 6.6062193 | 300.69745 | 301.83563 | -4.2547197
181.09474 | -3.1983287 | -3.7622628 | 0.0019477532 | 0 | 0 | -2.9550303e-05 | -10.877542 | 6.6041098 | 300.69763 | 301.83572 | -4.254612
181.09476 | -3.1983285 | -3.7549946 | -0.0029699879 | 0 | 0 | -2.9658862e-05 | -10.877542 | 6.6039267 | 300.69781 | 301.83582 | -4.2531757
181.09478 | -3.1983283 | -3.7477601 | 0.00095879845 | 0 | 0 | -2.9639155e-05 | -10.877529 | 6.6017838 | 300.698 | 301.83591 | -4.2530518
181.0948 | -3.198328 | -3.747148 | 0.012196985 | 0 | 0 | 0.00013849502 | -10.782345 | 6.6122594 | 300.69818 | 301.836 | -4.2544727
181.09482 | -3.198328 | -3.7471077 | 0.0044466071 | 0 | 0 | 0.00015302644 | -10.774118 | 6.6067719 | 300.69836 | 301.83609 | -4.2538815
181.09484 | -3.1983278 | -3.7404845 | -0.0064082793 | 0 | 0 | 0.00015396839 | -10.773584 | 6.6062784 | 300.69855 | 301.83618 | -4.2545419
181.09486 | -3.1983278 | -3.7399108 | -0.0044267131 | 0 | 0 | 0.00015402267 | -10.773553 | 6.6062455 | 300.69873 | 301.83627 | -4.2546
181.09488 | -3.1983275 | -3.7332518 | 0.0022987404 | 0 | 0 | 0.00015405117 | -10.773546 | 6.6019793 | 300.69891 | 301.83636 | -4.2546043
181.0949 | -3.1983273 | -3.7260549 | -0.0029323301 | 0 | 0 | 0.00032222201 | -10.735472 | 6.6037431 | 300.6991 | 301.83649 | -4.2546043
181.09492 | -3.1983271 | -3.7188253 | -0.0041215112 | 0 | 0 | 0.00033675661 | -10.732182 | 6.6060352 | 300.69928 | 301.83658 | -4.2531757
181.09494 | -3.1983268 | -3.724833 | 0.0074027502 | 0 | 0 | 0.00033769876 | -10.731968 | 6.6019669 | 300.69946 | 301.83667 | -4.2544804
181.09496 | -3.1983266 | -3.7121234 | 0.0098509267 | 0 | 0 | 0.00033775304 | -10.731956 | 6.6122708 | 300.69965 | 301.83676 | -4.2545967
181.09498 | -3.1983263 | -3.7110136 | -0.0015767174 | 0 | 0 | 0.00033766642 | -10.731946 | 6.6025076 | 300.69983 | 301.83685 | -4.2546039
181.095 | -3.1983261 | -3.7109396 | -0.0069237081 | 0 | 0 | -0.00025098494 | -10.674834 | 6.6016445 | 300.70001 | 301.83694 | -4.2531757
181.09502 | -3.1983259 | -3.6976922 | 0.000622013 | 0 | 0 | -0.00030186065 | -10.669899 | 6.6015887 | 300.7002 | 301.83704 | -4.2530518
181.09504 | -3.1983259 | -3.6899264 | 0.0012831641 | 0 | 0 | -0.00030515844 | -10.669578 | 6.6079826 | 300.70038 | 301.83713 | -4.2530441
181.09506 | -3.1983256 | -3.6892769 | -0.0052072643 | 0 | 0 | -0.00030534845 | -10.66956 | 6.6085353 | 300.70056 | 301.83722 | -4.2544723
181.09508 | -3.1983254 | -3.669373 | 0.0029444406 | 0 | 0 | -0.00030525643 | -10.669542 | 6.6064382 | 300.70074 | 301.83731 | -4.2545962
181.0951 | -3.1983254 | -3.6742728 | 0.010920852 | 0 | 0 | 0.00036740696 | -10.555321 | 6.6019917 | 300.70093 | 301.8374 | -4.2546039
181.09512 | -3.1983252 | -3.6614914 | 0.0028806794 | 0 | 0 | 0.00042554361 | -10.545449 | 6.6058755 | 300.70111 | 301.83749 | -4.2546043
181.09514 | -3.1983249 | -3.6603765 | -0.0079936832 | 0 | 0 | 0.00042931206 | -10.544809 | 6.599824 | 300.70129 | 301.83759 | -4.2546043
181.09516 | -3.1983247 | -3.6536851 | -0.0038346441 | 0 | 0 | 0.0004295292 | -10.544772 | 6.6120863 | 300.70148 | 301.83768 | -4.2546043
181.09518 | -3.1983244 | -3.6663477 | 0.0016263725 | 0 | 0 | 0.00042951538 | -10.54477 | 6.6046281 | 300.70166 | 301.83777 | -4.2531757
181.0952 | -3.1983242 | -3.6475925 | -0.0044442145 | 0 | 0 | 0.00026148459 | -10.54477 | 6.6060939 | 300.70184 | 301.83786 | -4.2530518
181.09522 | -3.1983242 | -3.6525681 | -0.0049770926 | 0 | 0 | 0.00024696207 | -10.54477 | 6.6062336 | 300.70203 | 301.83795 | -4.2544727
181.09524 | -3.198324 | -3.6464097 | 0.0080577973 | 0 | 0 | 0.00024602073 | -10.54477 | 6.6062427 | 300.70221 | 301.83804 | -4.2531676
181.09526 | -3.1983237 | -3.6326261 | 0.0091837132 | 0 | 0 | 0.00024596648 | -10.54477 | 6.5998473 | 300.70239 | 301.83813 | -4.2544804
181.09528 | -3.1983235 | -3.6314454 | -0.0016354953 | 0 | 0 | 0.00024588683 | -10.544756 | 6.6056905 | 300.70258 | 301.83823 | -4.2545967
181.0953 | -3.1983232 | -3.624747 | -0.0062012635 | 0 | 0 | -0.00025874586 | -10.449571 | 6.6040759 | 300.70276 | 301.83832 | -4.2531753
181.09532 | -3.198323 | -3.6175511 | 0.00068456196 | 0 | 0 | -0.00030236001 | -10.441344 | 6.6060576 | 300.70294 | 301.83841 | -4.2530518
181.09534 | -3.1983228 | -3.6301832 | 0.0012873317 | 0 | 0 | -0.0003051871 | -10.44081 | 6.6062322 | 300.70313 | 301.8385 | -4.2537584
181.09536 | -3.1983225 | -3.6246672 | -0.0044807419 | 0 | 0 | -0.00030535 | -10.440779 | 6.6062436 | 300.70331 | 301.83859 | -4.2538199
181.09538 | -3.1983225 | -3.624166 | 0.0030072236 | 0 | 0 | -0.00030525649 | -10.440775 | 6.6062441 | 300.70349 | 301.83868 | -4.2545381
181.0954 | -3.1983225 | -3.6175117 | 0.010924921 | 0 | 0 | 0.00036740696 | -10.421738 | 6.6062436 | 300.70367 | 301.83878 | -4.2531714
181.09542 | -3.1983223 | -3.6169381 | 0.002881024 | 0 | 0 | 0.00042554361 | -10.420092 | 6.6041126 | 300.70386 | 301.83887 | -4.2537661
181.09544 | -3.1983221 | -3.6235223 | -0.0072671613 | 0 | 0 | 0.00042931206 | -10.419986 | 6.6124558 | 300.70404 | 301.83896 | -4.2531061
181.09546 | -3.1983218 | -3.6240928 | -0.0023202586 | 0 | 0 | 0.0004295292 | -10.419979 | 6.6046529 | 300.70422 | 301.83905 | -4.2530479
181.09548 | -3.1983216 | -3.6241286 | 0.0010297324 | 0 | 0 | 0.00042950257 | -10.419979 | 6.6082277 | 300.70441 | 301.83914 | -4.2530437
181.0955 | -3.1983213 | -3.6175115 | -0.0037718893 | 0 | 0 | 0.00017732011 | -10.419979 | 6.610683 | 300.70459 | 301.83923 | -4.2530437
181.09552 | -3.1983211 | -3.6301827 | -0.0020133876 | 0 | 0 | 0.0001555246 | -10.419979 | 6.6044908 | 300.70477 | 301.83932 | -4.2530437
181.09554 | -3.1983209 | -3.6379111 | 0.009764283 | 0 | 0 | 0.0001541118 | -10.419979 | 6.6018195 | 300.70496 | 301.83942 | -4.2530437
181.09556 | -3.1983209 | -3.6385546 | 0.0085991668 | 0 | 0 | 0.00015403039 | -10.419979 | 6.6037316 | 300.70514 | 301.83951 | -4.2544718
181.09558 | -3.1983206 | -3.6319747 | -0.0031407978 | 0 | 0 | 0.00015393646 | -10.419982 | 6.6039028 | 300.70535 | 301.8396 | -4.2524519
181.0956 | -3.1983204 | -3.6314046 | -0.0056045149 | 0 | 0 | -0.00043474598 | -10.439019 | 6.6081796 | 300.70554 | 301.83969 | -4.2515597
181.09562 | -3.1983202 | -3.6313708 | 0.0029167118 | 0 | 0 | -0.00048562433 | -10.440665 | 6.6106801 | 300.70572 | 301.83978 | -4.2514868
181.09564 | -3.1983199 | -3.6512313 | 2.7542368e-05 | 0 | 0 | -0.00048892229 | -10.440771 | 6.6066227 | 300.7059 | 301.83987 | -4.2521963
181.09566 | -3.1983197 | -3.6463284 | -0.0038671813 | 0 | 0 | -0.00048911234 | -10.440778 | 6.6020036 | 300.70609 | 301.83997 | -4.2529731
181.09568 | -3.1983197 | -3.6591101 | 0.0052416623 | 0 | 0 | -0.00048895634 | -10.44079 | 6.6058764 | 300.70627 | 301.84006 | -4.2530394
181.0957 | -3.1983194 | -3.6602259 | 0.012568599 | 0 | 0 | 0.0006041571 | -10.516937 | 6.6062207 | 300.70645 | 301.84015 | -4.2523279
181.09572 | -3.1983192 | -3.6735394 | 0.0030190218 | 0 | 0 | 0.00069863221 | -10.523519 | 6.6083751 | 300.70663 | 301.84024 | -4.253696
181.09574 | -3.1983192 | -3.6680682 | -0.0065319152 | 0 | 0 | 0.00070475618 | -10.523945 | 6.6064286 | 300.70682 | 301.84033 | -4.2523866
181.09576 | -3.198319 | -3.6741936 | -0.0015305812 | 0 | 0 | 0.00070510904 | -10.52397 | 6.6062555 | 300.707 | 301.84042 | -4.2544146
181.09578 | -3.1983187 | -3.6879745 | 0.0018228883 | 0 | 0 | 0.00070506422 | -10.523983 | 6.6041126 | 300.70718 | 301.84052 | -4.2531633
181.0958 | -3.1983185 | -3.6825349 | -0.0037044813 | 0 | 0 | 0.00028478506 | -10.600131 | 6.608192 | 300.70737 | 301.84061 | -4.2530513
181.09582 | -3.1983182 | -3.6952806 | 0.00016916207 | 0 | 0 | 0.00024846132 | -10.606713 | 6.6042843 | 300.70755 | 301.8407 | -4.2530441
181.09584 | -3.198318 | -3.6897728 | 0.011405569 | 0 | 0 | 0.00024610676 | -10.607139 | 6.606071 | 300.70773 | 301.84079 | -4.2530437
181.09586 | -3.1983178 | -3.7025154 | 0.010188538 | 0 | 0 | 0.00024597114 | -10.607164 | 6.6019683 | 300.70792 | 301.84088 | -4.2516146
181.09588 | -3.1983175 | -3.7036288 | -0.0037325553 | 0 | 0 | 0.00024584864 | -10.607171 | 6.608007 | 300.7081 | 301.84097 | -4.2536345
181.0959 | -3.1983173 | -3.7169435 | -0.0042059589 | 0 | 0 | -0.00051119085 | -10.645244 | 6.6042714 | 300.70828 | 301.84106 | -4.2523823
181.09592 | -3.1983173 | -3.7180939 | 0.0037650799 | 0 | 0 | -0.00057661993 | -10.648534 | 6.6039376 | 300.70847 | 301.84116 | -4.2544146
181.09594 | -3.1983171 | -3.7314119 | 0.00082379021 | 0 | 0 | -0.00058086112 | -10.648748 | 6.6039152 | 300.70865 | 301.84125 | -4.2531633
181.09596 | -3.1983168 | -3.7391818 | -0.0030733373 | 0 | 0 | -0.00058110541 | -10.64876 | 6.6017823 | 300.70883 | 301.84134 | -4.2530513
181.09598 | -3.1983168 | -3.7398276 | 0.0074869907 | 0 | 0 | -0.00058090128 | -10.648775 | 6.6037302 | 300.70901 | 301.84143 | -4.2530441
181.096 | -3.1983166 | -3.7332499 | 0.014213732 | 0 | 0 | 0.00084848015 | -10.74396 | 6.6081676 | 300.7092 | 301.84152 | -4.2523284
181.09602 | -3.1983163 | -3.7459242 | 0.0031571242 | 0 | 0 | 0.00097201817 | -10.752187 | 6.6042824 | 300.70938 | 301.84161 | -4.2529821
181.09604 | -3.1983161 | -3.7602735 | -0.0057964413 | 0 | 0 | 0.00098002597 | -10.752721 | 6.6039381 | 300.70956 | 301.84171 | -4.2544684
181.09606 | -3.1983159 | -3.7548707 | 0.0007108209 | 0 | 0 | 0.00098048733 | -10.752752 | 6.6039157 | 300.70975 | 301.8418 | -4.2545962
181.09608 | -3.1983156 | -3.7676182 | 0.0027417338 | 0 | 0 | 0.00098042272 | -10.752765 | 6.6039143 | 300.70993 | 301.84189 | -4.2546039
181.0961 | -3.1983156 | -3.7621088 | -0.0021772166 | 0 | 0 | 0.00039210013 | -10.828913 | 6.6039147 | 300.71011 | 301.84198 | -4.2538896
181.09612 | -3.1983154 | -3.7616107 | 0.0024785015 | 0 | 0 | 0.0003412528 | -10.835495 | 6.6081796 | 300.7103 | 301.84207 | -4.2531137
181.09614 | -3.1983151 | -3.7748215 | 0.01305357 | 0 | 0 | 0.00033795685 | -10.835921 | 6.6042833 | 300.71048 | 301.84216 | -4.2530479
181.09616 | -3.1983149 | -3.7825851 | 0.0074222852 | 0 | 0 | 0.00033776695 | -10.835946 | 6.6039376 | 300.71066 | 301.84225 | -4.2516141
181.09618 | -3.1983147 | -3.7832334 | -0.0047006612 | 0 | 0 | 0.00033761596 | -10.835953 | 6.6017838 | 300.71085 | 301.84235 | -4.2529197
181.0962 | -3.1983144 | -3.7965162 | -0.0021064803 | 0 | 0 | -0.00058759173 | -10.874026 | 6.607995 | 300.71103 | 301.84244 | -4.2530355
181.09622 | -3.1983142 | -3.791044 | 0.0039481209 | 0 | 0 | -0.00066755514 | -10.877316 | 6.60427 | 300.71121 | 301.84253 | -4.2537575
181.09624 | -3.198314 | -3.8037894 | -0.00061590545 | 0 | 0 | -0.00067273842 | -10.87753 | 6.5996733 | 300.7114 | 301.84262 | -4.2531052
181.09626 | -3.198314 | -3.8115213 | -0.0024724617 | 0 | 0 | -0.00067303702 | -10.877542 | 6.605679 | 300.71158 | 301.84271 | -4.2530479
181.09628 | -3.198314 | -3.8055446 | 0.0089933174 | 0 | 0 | -0.00067279738 | -10.877552 | 6.6019421 | 300.71176 | 301.8428 | -4.2523289
181.0963 | -3.1983137 | -3.8050156 | 0.014342579 | 0 | 0 | 0.0010087832 | -10.934664 | 6.6016078 | 300.71194 | 301.8429 | -4.2522664
181.09632 | -3.1983135 | -3.818223 | 0.0017129999 | 0 | 0 | 0.0011541181 | -10.939599 | 6.6015863 | 300.71213 | 301.84299 | -4.2529778
181.09634 | -3.1983132 | -3.8193657 | -0.0051958468 | 0 | 0 | 0.0011635389 | -10.93992 | 6.6037178 | 300.71231 | 301.84308 | -4.2530394
181.09636 | -3.198313 | -3.8194406 | 0.0022182048 | 0 | 0 | 0.0011640816 | -10.939938 | 6.6060338 | 300.71249 | 301.84317 | -4.2530437
181.09638 | -3.1983128 | -3.8260648 | 0.0043224869 | 0 | 0 | 0.0011640217 | -10.939948 | 6.6019654 | 300.71268 | 301.84326 | -4.2544723
181.0964 | -3.1983125 | -3.8200142 | -0.0027685058 | 0 | 0 | 0.00057579263 | -10.997058 | 6.6016102 | 300.71286 | 301.84335 | -4.2531676
181.09642 | -3.1983123 | -3.8062379 | 0.0046024299 | 0 | 0 | 0.00052495342 | -11.001993 | 6.6079836 | 300.71304 | 301.84344 | -4.2530513
181.09644 | -3.198312 | -3.8116808 | 0.01323802 | 0 | 0 | 0.00052165799 | -11.002314 | 6.60427 | 300.71323 | 301.84354 | -4.2530441
181.09646 | -3.198312 | -3.8187969 | 0.0059825554 | 0 | 0 | 0.00052146812 | -11.002332 | 6.6039367 | 300.71341 | 301.84363 | -4.2544723
181.09648 | -3.1983118 | -3.8127818 | -0.0048253285 | 0 | 0 | 0.00052129157 | -11.002327 | 6.6017833 | 300.71359 | 301.84372 | -4.2531676
181.0965 | -3.1983116 | -3.8188677 | -0.0013882876 | 0 | 0 | -0.00057206018 | -10.964254 | 6.6037297 | 300.71381 | 301.84381 | -4.2544804
181.09652 | -3.1983113 | -3.8061638 | 0.0040103141 | 0 | 0 | -0.00066655577 | -10.960964 | 6.6017694 | 300.71399 | 301.8439 | -4.2545967
181.09654 | -3.1983113 | -3.8116746 | -0.0013380396 | 0 | 0 | -0.00067268102 | -10.96075 | 6.6015964 | 300.71417 | 301.84399 | -4.2531753
181.09656 | -3.1983111 | -3.8055537 | -0.0018086012 | 0 | 0 | -0.00067303394 | -10.960738 | 6.5994534 | 300.71436 | 301.84409 | -4.2537665
181.09658 | -3.1983109 | -3.8050122 | 0.0097779883 | 0 | 0 | -0.00067278452 | -10.960734 | 6.6035323 | 300.71454 | 301.84421 | -4.2531061
181.0966 | -3.1983106 | -3.7917342 | 0.012230841 | 0 | 0 | 0.0010927481 | -10.941698 | 6.601757 | 300.71472 | 301.8443 | -4.2530479
181.09662 | -3.1983104 | -3.7905869 | -0.00064885197 | 0 | 0 | 0.0012453388 | -10.940052 | 6.6015964 | 300.7149 | 301.84439 | -4.2530437
181.09664 | -3.1983104 | -3.7838926 | -0.0046697548 | 0 | 0 | 0.0012552299 | -10.939946 | 6.6015849 | 300.71509 | 301.84448 | -4.2544723
181.09666 | -3.1983101 | -3.7899361 | 0.0022678631 | 0 | 0 | 0.0012557998 | -10.939939 | 6.6015849 | 300.71527 | 301.84457 | -4.2545962
181.09668 | -3.1983099 | -3.7838476 | 0.0028739809 | 0 | 0 | 0.0012557027 | -10.93993 | 6.6037178 | 300.71545 | 301.84467 | -4.2531753
181.0967 | -3.1983097 | -3.7700694 | -0.0036199579 | 0 | 0 | 0.00041537784 | -10.882818 | 6.6060338 | 300.71564 | 301.84476 | -4.2537665
181.09672 | -3.1983094 | -3.7755098 | 0.0052577141 | 0 | 0 | 0.00034275057 | -10.877883 | 6.6019659 | 300.71582 | 301.84485 | -4.2531061
181.09674 | -3.1983092 | -3.7693837 | 0.012569855 | 0 | 0 | 0.00033804285 | -10.877562 | 6.6037421 | 300.716 | 301.84494 | -4.2544765
181.09676 | -3.1983089 | -3.7622209 | 0.0051971949 | 0 | 0 | 0.00033777158 | -10.877544 | 6.6039033 | 300.71619 | 301.84503 | -4.2531676
181.09678 | -3.1983087 | -3.7483711 | -0.0056173834 | 0 | 0 | 0.00033760344 | -10.877529 | 6.6060457 | 300.71637 | 301.84512 | -4.2530513
181.0968 | -3.1983085 | -3.7471864 | -0.0014552765 | 0 | 0 | -0.00067163404 | -10.782345 | 6.6019669 | 300.71655 | 301.84521 | -4.2530441
181.09682 | -3.1983085 | -3.7404888 | 0.0040057832 | 0 | 0 | -0.00075885991 | -10.774118 | 6.608007 | 300.71674 | 301.84531 | -4.2530437
181.09684 | -3.1983085 | -3.7399123 | -0.0027897905 | 0 | 0 | -0.00076451397 | -10.773584 | 6.6042714 | 300.71692 | 301.8454 | -4.2537584
181.09686 | -3.1983082 | -3.7398746 | -0.00048150687 | 0 | 0 | -0.00076483976 | -10.773553 | 6.6039381 | 300.7171 | 301.84549 | -4.2531052
181.09688 | -3.198308 | -3.7398705 | 0.0098955072 | 0 | 0 | -0.00076457602 | -10.773549 | 6.6060486 | 300.71729 | 301.84558 | -4.2544765
181.0969 | -3.1983078 | -3.7266281 | 0.012963614 | 0 | 0 | 0.0010849861 | -10.754512 | 6.6062317 | 300.71747 | 301.84567 | -4.2545962
181.09692 | -3.1983075 | -3.7254786 | -0.0027638327 | 0 | 0 | 0.0012448395 | -10.752866 | 6.6062431 | 300.71765 | 301.84576 | -4.2531753
181.09694 | -3.1983073 | -3.6923027 | -0.0055801948 | 0 | 0 | 0.0012552012 | -10.75276 | 6.6041117 | 300.71783 | 301.84586 | -4.2544804
181.09696 | -3.198307 | -3.7159185 | 0.0021930144 | 0 | 0 | 0.0012557982 | -10.752753 | 6.608192 | 300.71802 | 301.84595 | -4.2545967
181.09698 | -3.1983068 | -3.6981583 | 0.0021428228 | 0 | 0 | 0.0012556898 | -10.752736 | 6.6042833 | 300.7182 | 301.84604 | -4.2546039
181.097 | -3.1983068 | -3.6965783 | -0.0044091782 | 0 | 0 | 0.00033134615 | -10.638514 | 6.6018052 | 300.71838 | 301.84613 | -4.2538896
181.09702 | -3.1983066 | -3.689853 | 0.0059161843 | 0 | 0 | 0.00025145724 | -10.628642 | 6.6015992 | 300.71857 | 301.84622 | -4.2545428
181.09704 | -3.1983063 | -3.6826534 | 0.011902482 | 0 | 0 | 0.00024627877 | -10.628002 | 6.6058507 | 300.71875 | 301.84631 | -4.2546
181.09706 | -3.1983061 | -3.6820419 | 0.0029603017 | 0 | 0 | 0.00024598039 | -10.627965 | 6.6019535 | 300.71893 | 301.84641 | -4.2546043
181.09708 | -3.1983058 | -3.6687598 | -0.0058094678 | 0 | 0 | 0.00024582355 | -10.627951 | 6.6016083 | 300.71912 | 301.8465 | -4.2546043
181.0971 | -3.1983056 | -3.6676126 | -0.0014679215 | 0 | 0 | -0.00067939505 | -10.551804 | 6.6015863 | 300.7193 | 301.84659 | -4.2546043
181.09712 | -3.1983056 | -3.6609168 | 0.0025532334 | 0 | 0 | -0.00075935933 | -10.545222 | 6.6037173 | 300.71948 | 301.84668 | -4.2546043
181.09714 | -3.1983054 | -3.6603396 | -0.0036415865 | 0 | 0 | -0.00076454267 | -10.544796 | 6.6039014 | 300.71967 | 301.84677 | -4.2546043
181.09716 | -3.1983051 | -3.6536801 | -0.00055219216 | 0 | 0 | -0.00076484127 | -10.544771 | 6.6017823 | 300.71985 | 301.84686 | -4.2546043
181.09718 | -3.1983051 | -3.6464844 | 0.011342773 | 0 | 0 | -0.00076455052 | -10.544761 | 6.607995 | 300.72003 | 301.84695 | -4.2553191
181.0972 | -3.1983049 | -3.645874 | 0.0080066947 | 0 | 0 | 0.0012531478 | -10.48765 | 6.6064038 | 300.72021 | 301.84705 | -4.2546659
181.09722 | -3.1983047 | -3.6392133 | -0.0024686728 | 0 | 0 | 0.0014275328 | -10.482715 | 6.6062536 | 300.7204 | 301.84714 | -4.2546086
181.09724 | -3.1983044 | -3.6386366 | -0.0055453177 | 0 | 0 | 0.0014388366 | -10.482394 | 6.6041126 | 300.72058 | 301.84723 | -4.2531757
181.09726 | -3.1983042 | -3.6253581 | 0.0029205729 | 0 | 0 | 0.0014394878 | -10.482376 | 6.608192 | 300.72076 | 301.84732 | -4.2537665
181.09728 | -3.1983039 | -3.6308327 | 2.7876018e-05 | 0 | 0 | 0.0014393184 | -10.482369 | 6.6064162 | 300.72095 | 301.84741 | -4.2545347
181.0973 | -3.1983037 | -3.6313317 | -0.0031408807 | 0 | 0 | 9.455243e-05 | -10.444295 | 6.6062551 | 300.72113 | 301.8475 | -4.2538853
181.09732 | -3.1983035 | -3.6379845 | 0.0053043244 | 0 | 0 | -2.1672442e-05 | -10.441005 | 6.6019802 | 300.72131 | 301.8476 | -4.2545424
181.09734 | -3.1983035 | -3.6319346 | 0.011847012 | 0 | 0 | -2.920623e-05 | -10.440791 | 6.6037436 | 300.7215 | 301.84769 | -4.2553148
181.09736 | -3.1983032 | -3.6115389 | 0.0015040926 | 0 | 0 | -2.9640318e-05 | -10.440779 | 6.6060357 | 300.72168 | 301.84778 | -4.2546659
181.09738 | -3.198303 | -3.6296511 | -0.0059351102 | 0 | 0 | -2.9766106e-05 | -10.440778 | 6.6062303 | 300.72186 | 301.84787 | -4.2546086
181.0974 | -3.1983027 | -3.6312544 | -0.00075011596 | 0 | 0 | -0.00070269546 | -10.440778 | 6.6041112 | 300.72208 | 301.84796 | -4.2546043
181.09742 | -3.1983027 | -3.6313593 | 0.0011631137 | 0 | 0 | -0.00076085853 | -10.440778 | 6.608192 | 300.72226 | 301.84805 | -4.2546043
181.09744 | -3.1983025 | -3.6313653 | -0.0052159969 | 0 | 0 | -0.0007646287 | -10.440778 | 6.6042843 | 300.72244 | 301.84814 | -4.2546043
181.09746 | -3.1983023 | -3.6313665 | -0.0014128108 | 0 | 0 | -0.00076484593 | -10.440778 | 6.6082034 | 300.72263 | 301.84824 | -4.2560339
181.09748 | -3.198302 | -3.6379876 | 0.0098188799 | 0 | 0 | -0.00076468539 | -10.44078 | 6.6064167 | 300.72281 | 301.84833 | -4.2547283
181.0975 | -3.1983018 | -3.6385601 | 0.0071505345 | 0 | 0 | 0.0010849769 | -10.459817 | 6.6083875 | 300.72299 | 301.84842 | -4.2546124
181.09752 | -3.1983018 | -3.6385992 | -0.0061703832 | 0 | 0 | 0.0012448388 | -10.461463 | 6.6042962 | 300.72318 | 301.84851 | -4.2546048
181.09754 | -3.1983016 | -3.6584644 | -0.0051379767 | 0 | 0 | 0.0012552011 | -10.461569 | 6.6060719 | 300.72336 | 301.8486 | -4.2546043
181.09756 | -3.1983013 | -3.6469383 | 0.001510844 | 0 | 0 | 0.0012557982 | -10.461576 | 6.6041007 | 300.72354 | 301.84869 | -4.2546043
181.09758 | -3.1983011 | -3.6459057 | -0.0029991225 | 0 | 0 | 0.0012556894 | -10.461578 | 6.6081915 | 300.72372 | 301.84879 | -4.2546043
181.0976 | -3.1983008 | -3.6524601 | -0.0048530218 | 0 | 0 | -0.00025743415 | -10.480616 | 6.6021514 | 300.72391 | 301.84888 | -4.2546043
181.09762 | -3.1983006 | -3.659651 | 0.0051615229 | 0 | 0 | -0.00038820991 | -10.482262 | 6.6080194 | 300.72409 | 301.84897 | -4.2546043
181.09764 | -3.1983004 | -3.673502 | 0.010385796 | 0 | 0 | -0.00039668693 | -10.482368 | 6.6021399 | 300.72427 | 301.84906 | -4.2546043
181.09766 | -3.1983001 | -3.6614447 | 0.00065284979 | 0 | 0 | -0.00039717535 | -10.482375 | 6.6016212 | 300.72446 | 301.84915 | -4.2531757
181.09768 | -3.1982999 | -3.6802406 | -0.0074590053 | 0 | 0 | -0.00039724875 | -10.482384 | 6.6058521 | 300.72464 | 301.84924 | -4.2530518
181.0977 | -3.1982999 | -3.6752677 | -0.0016065954 | 0 | 0 | -0.0009021911 | -10.577573 | 6.6019535 | 300.72482 | 301.84933 | -4.2544727
181.09772 | -3.1982999 | -3.6946676 | 0.00036561379 | 0 | 0 | -0.000945832 | -10.5858 | 6.6016083 | 300.72501 | 301.84943 | -4.2545962
181.09774 | -3.1982996 | -3.6963542 | -0.005283121 | 0 | 0 | -0.00094866083 | -10.586334 | 6.6037188 | 300.72519 | 301.84952 | -4.2546039
181.09776 | -3.1982994 | -3.7030847 | 0.00076098944 | 0 | 0 | -0.00094882387 | -10.586365 | 6.6039019 | 300.72537 | 301.84961 | -4.2531757
181.09778 | -3.1982992 | -3.6970422 | 0.01000661 | 0 | 0 | -0.00094864471 | -10.58637 | 6.6060462 | 300.72556 | 301.8497 | -4.2530518
181.0978 | -3.1982989 | -3.7031302 | 0.0042581307 | 0 | 0 | 0.0010694213 | -10.624445 | 6.6062317 | 300.72574 | 301.84979 | -4.2530441
181.09782 | -3.1982987 | -3.7169104 | -0.0078733601 | 0 | 0 | 0.001243838 | -10.627736 | 6.6041107 | 300.72592 | 301.84988 | -4.2530437
181.09784 | -3.1982985 | -3.718091 | -0.0052796924 | 0 | 0 | 0.0012551438 | -10.62795 | 6.6060591 | 300.7261 | 301.84998 | -4.2544723
181.09786 | -3.1982982 | -3.7247894 | 0.002227962 | 0 | 0 | 0.0012557951 | -10.627962 | 6.6019669 | 300.72629 | 301.85007 | -4.2545962
181.09788 | -3.1982982 | -3.7319875 | -0.0043893866 | 0 | 0 | 0.0012556737 | -10.627972 | 6.605875 | 300.72647 | 301.85016 | -4.2531753
181.0979 | -3.198298 | -3.7325978 | -0.00352174 | 0 | 0 | -0.00042579972 | -10.723162 | 6.6083527 | 300.72665 | 301.85025 | -4.2530518
181.09792 | -3.1982977 | -3.7392592 | 0.0067309015 | 0 | 0 | -0.00057112554 | -10.731389 | 6.6042948 | 300.72684 | 301.85034 | -4.2544727
181.09794 | -3.1982975 | -3.7464552 | 0.0097924927 | 0 | 0 | -0.00058054569 | -10.731923 | 6.6082039 | 300.72702 | 301.85043 | -4.2531676
181.09796 | -3.1982973 | -3.7470658 | -0.0008539345 | 0 | 0 | -0.00058108848 | -10.731954 | 6.6042848 | 300.7272 | 301.85052 | -4.2530513
181.09798 | -3.198297 | -3.7603483 | -0.006861601 | 0 | 0 | -0.00058114127 | -10.731962 | 6.6039386 | 300.72739 | 301.85062 | -4.2523289
181.098 | -3.198297 | -3.7614958 | 0.00062603096 | 0 | 0 | -0.00083356031 | -10.808114 | 6.6039157 | 300.72757 | 301.85071 | -4.2522664
181.09802 | -3.1982968 | -3.7681923 | 0.0012837807 | 0 | 0 | -0.00085537625 | -10.814696 | 6.6060467 | 300.72775 | 301.8508 | -4.2544065
181.09804 | -3.1982965 | -3.7753899 | -0.0052077994 | 0 | 0 | -0.0008567904 | -10.815122 | 6.6019664 | 300.72794 | 301.85089 | -4.2531629
181.09806 | -3.1982965 | -3.7693791 | 0.0022185631 | 0 | 0 | -0.00085687183 | -10.815147 | 6.605875 | 300.72812 | 301.85098 | -4.2523355
181.09808 | -3.1982963 | -3.7820895 | 0.011584952 | 0 | 0 | -0.00085668045 | -10.815153 | 6.6062202 | 300.7283 | 301.85107 | -4.2529821
181.0981 | -3.1982961 | -3.7898214 | 0.0029401665 | 0 | 0 | 0.0012453574 | -10.872267 | 6.6041098 | 300.72849 | 301.85117 | -4.2530394
181.09812 | -3.1982958 | -3.7970872 | -0.0065375739 | 0 | 0 | 0.0014270315 | -10.877203 | 6.6060591 | 300.72867 | 301.85126 | -4.2530437
181.09814 | -3.1982956 | -3.7910795 | -0.0051618502 | 0 | 0 | 0.0014388078 | -10.877524 | 6.6019664 | 300.72885 | 301.85135 | -4.2537584
181.09816 | -3.1982954 | -3.7971678 | 0.0015093988 | 0 | 0 | 0.0014394863 | -10.877542 | 6.6016097 | 300.72903 | 301.85144 | -4.2545342
181.09818 | -3.1982951 | -3.7910838 | -0.003725254 | 0 | 0 | 0.0014393586 | -10.877545 | 6.6058517 | 300.72922 | 301.85153 | -4.253171
181.0982 | -3.1982949 | -3.7971692 | -0.0020110051 | 0 | 0 | -0.00032605024 | -10.896582 | 6.6062183 | 300.7294 | 301.85162 | -4.2516217
181.09822 | -3.1982946 | -3.804328 | 0.0090383422 | 0 | 0 | -0.00047863048 | -10.898228 | 6.6083755 | 300.72958 | 301.85172 | -4.2529206
181.09824 | -3.1982946 | -3.8049352 | 0.0099889636 | 0 | 0 | -0.00048852083 | -10.898334 | 6.608561 | 300.72977 | 301.85184 | -4.2530355
181.09826 | -3.1982944 | -3.8049743 | -0.0022930533 | 0 | 0 | -0.00048909069 | -10.898341 | 6.6107044 | 300.72995 | 301.85193 | -4.2523279
181.09828 | -3.1982944 | -3.8049774 | -0.0069862804 | 0 | 0 | -0.00048915285 | -10.898345 | 6.6066256 | 300.73013 | 301.85202 | -4.2529821
181.0983 | -3.1982942 | -3.8115985 | 0.001344264 | 0 | 0 | -0.00082578178 | -10.936421 | 6.6084013 | 300.73032 | 301.85211 | -4.2537541
181.09832 | -3.1982939 | -3.8055489 | 0.0013462242 | 0 | 0 | -0.00085487578 | -10.939712 | 6.6064305 | 300.73053 | 301.8522 | -4.2516756
181.09834 | -3.1982937 | -3.8050139 | -0.0037508975 | 0 | 0 | -0.00085676165 | -10.939926 | 6.6105204 | 300.73071 | 301.85229 | -4.2522087
181.09836 | -3.1982934 | -3.8049779 | 0.0045224763 | 0 | 0 | -0.00085687032 | -10.939938 | 6.6023483 | 300.7309 | 301.85239 | -4.252974
181.09838 | -3.1982932 | -3.7983551 | 0.011781286 | 0 | 0 | -0.00085668033 | -10.939937 | 6.6058993 | 300.73108 | 301.85248 | -4.2523236
181.0984 | -3.198293 | -3.8044052 | 0.0022265106 | 0 | 0 | 0.0012453574 | -10.920899 | 6.6062217 | 300.73126 | 301.85257 | -4.2544107
181.09842 | -3.198293 | -3.8115613 | -0.0065992819 | 0 | 0 | 0.0014270315 | -10.919253 | 6.6062417 | 300.73145 | 301.85266 | -4.2545919
181.09844 | -3.1982927 | -3.8055463 | -0.0015348918 | 0 | 0 | 0.0014388078 | -10.919147 | 6.5977144 | 300.73163 | 301.85275 | -4.2531743
181.09846 | -3.1982925 | -3.7983916 | 0.0040010959 | 0 | 0 | 0.0014394863 | -10.91914 | 6.6055074 | 300.73181 | 301.85284 | -4.2530518
181.09848 | -3.1982923 | -3.7977843 | -0.0035166747 | 0 | 0 | 0.0014393586 | -10.91914 | 6.6083288 | 300.73199 | 301.85294 | -4.2516141
181.0985 | -3.198292 | -3.7977452 | -0.0019974958 | 0 | 0 | -0.00032605024 | -10.91914 | 6.6064262 | 300.73218 | 301.85303 | -4.2529197
181.09852 | -3.1982918 | -3.7977421 | 0.010491696 | 0 | 0 | -0.00047863048 | -10.91914 | 6.6126523 | 300.73236 | 301.85312 | -4.2544641
181.09854 | -3.1982915 | -3.7911198 | 0.0093890792 | 0 | 0 | -0.00048852083 | -10.91914 | 6.6046648 | 300.73254 | 301.85321 | -4.2538815
181.09856 | -3.1982915 | -3.7839265 | -0.0023474111 | 0 | 0 | -0.00048909069 | -10.91914 | 6.6039629 | 300.73273 | 301.8533 | -4.252398
181.09858 | -3.1982913 | -3.7833159 | -0.004811611 | 0 | 0 | -0.00048912934 | -10.919136 | 6.60605 | 300.73291 | 301.85339 | -4.2529864
181.0986 | -3.1982913 | -3.7700334 | 0.0029842439 | 0 | 0 | -0.00057334075 | -10.881061 | 6.6062307 | 300.73309 | 301.85349 | -4.2530398
181.09862 | -3.1982911 | -3.7688859 | 0.0029364785 | 0 | 0 | -0.00058061891 | -10.87777 | 6.5977135 | 300.73328 | 301.85358 | -4.2537575
181.09864 | -3.1982908 | -3.7621901 | -0.004342773 | 0 | 0 | -0.00058109063 | -10.877556 | 6.6055069 | 300.73346 | 301.85367 | -4.2531052
181.09866 | -3.1982906 | -3.7616129 | 0.0051948084 | 0 | 0 | -0.00058111781 | -10.877544 | 6.6040635 | 300.73364 | 301.85376 | -4.2530479
181.09868 | -3.1982903 | -3.7549534 | 0.013292358 | 0 | 0 | -0.00058093143 | -10.877536 | 6.6017904 | 300.73383 | 301.85385 | -4.2530437
181.0987 | -3.1982901 | -3.7477574 | 0.0030823112 | 0 | 0 | 0.0014365558 | -10.801384 | 6.5930681 | 300.73401 | 301.85394 | -4.2530437
181.09872 | -3.1982899 | -3.7471468 | -0.0050761458 | 0 | 0 | 0.0016109225 | -10.794802 | 6.6008487 | 300.73419 | 301.85403 | -4.2530437
181.09874 | -3.1982896 | -3.7338636 | 0.00077333103 | 0 | 0 | 0.0016222252 | -10.794376 | 6.6058025 | 300.73438 | 301.85413 | -4.2530437
181.09876 | -3.1982894 | -3.7260959 | 0.0049240002 | 0 | 0 | 0.0016228763 | -10.794351 | 6.6104798 | 300.73456 | 301.85422 | -4.2530437
181.09878 | -3.1982894 | -3.73207 | -0.0041672727 | 0 | 0 | 0.0016227235 | -10.794345 | 6.6023455 | 300.73474 | 301.85431 | -4.2530437
181.0988 | -3.1982892 | -3.7193582 | 0.00084898493 | 0 | 0 | -0.00039476194 | -10.737231 | 6.601634 | 300.73492 | 301.8544 | -4.2544723
181.09882 | -3.1982889 | -3.7248693 | 0.010738792 | 0 | 0 | -0.00056912843 | -10.732295 | 6.6015873 | 300.73511 | 301.85449 | -4.2538815
181.09884 | -3.1982887 | -3.7187467 | 0.0079523409 | 0 | 0 | -0.00058043102 | -10.731974 | 6.6015844 | 300.73529 | 301.85458 | -4.2531133
181.09886 | -3.1982887 | -3.7049634 | -0.0039246222 | 0 | 0 | -0.00058108231 | -10.731956 | 6.6037173 | 300.73547 | 301.85468 | -4.2523332
181.09888 | -3.1982884 | -3.6971622 | -0.0042188531 | 0 | 0 | -0.00058110961 | -10.731946 | 6.6039019 | 300.73566 | 301.85477 | -4.2529821
181.0989 | -3.1982882 | -3.6965125 | 0.0037644701 | 0 | 0 | -0.00049690163 | -10.636756 | 6.6017814 | 300.73584 | 301.85486 | -4.2523246
181.09892 | -3.198288 | -3.6832292 | 9.8573721e-05 | 0 | 0 | -0.00048962364 | -10.628529 | 6.6015983 | 300.73602 | 301.85495 | -4.2529817
181.09894 | -3.1982877 | -3.6953235 | -0.0024111879 | 0 | 0 | -0.00048915192 | -10.627995 | 6.6122479 | 300.73621 | 301.85504 | -4.2530394
181.09896 | -3.1982877 | -3.6765282 | 0.0075452309 | 0 | 0 | -0.00048912474 | -10.627964 | 6.606771 | 300.73639 | 301.85513 | -4.2530437
181.09898 | -3.1982875 | -3.6682589 | 0.014218214 | 0 | 0 | -0.00048893533 | -10.627956 | 6.6020141 | 300.73657 | 301.85522 | -4.2530437
181.099 | -3.1982872 | -3.6543369 | 0.0031579409 | 0 | 0 | 0.0015283913 | -10.551804 | 6.6122746 | 300.73676 | 301.85532 | -4.2537584
181.09902 | -3.198287 | -3.6597693 | -0.0050712028 | 0 | 0 | 0.0017027442 | -10.545222 | 6.6067739 | 300.73694 | 301.85541 | -4.2531052
181.09904 | -3.1982868 | -3.647023 | 0.00222626 | 0 | 0 | 0.0017140459 | -10.544796 | 6.6126757 | 300.73712 | 301.8555 | -4.2530479
181.09906 | -3.1982865 | -3.6591525 | 0.0050496999 | 0 | 0 | 0.001714697 | -10.544771 | 6.6067991 | 300.7373 | 301.85559 | -4.2530437
181.09908 | -3.1982863 | -3.6403599 | -0.0027064108 | 0 | 0 | 0.0017145521 | -10.544763 | 6.6084123 | 300.73749 | 301.85568 | -4.2530437
181.0991 | -3.1982861 | -3.6387136 | 0.0017014662 | 0 | 0 | -0.00021863266 | -10.46861 | 6.6042976 | 300.73767 | 301.85577 | -4.2544723
181.09912 | -3.1982858 | -3.6452277 | 0.012261532 | 0 | 0 | -0.0003857133 | -10.462028 | 6.6018066 | 300.73785 | 301.85587 | -4.2531676
181.09914 | -3.1982858 | -3.6391706 | 0.0080822883 | 0 | 0 | -0.00039654359 | -10.461602 | 6.6015992 | 300.73804 | 301.85596 | -4.2544804
181.09916 | -3.1982858 | -3.6253922 | -0.0046423534 | 0 | 0 | -0.00039716761 | -10.461577 | 6.6079831 | 300.73822 | 301.85605 | -4.2531676
181.09918 | -3.1982856 | -3.6242118 | -0.0021030158 | 0 | 0 | -0.00039718568 | -10.461572 | 6.6021385 | 300.7384 | 301.85614 | -4.2544804
181.0992 | -3.1982853 | -3.6175153 | 0.0039484757 | 0 | 0 | -0.00022899038 | -10.423497 | 6.6058855 | 300.73859 | 301.85623 | -4.2545967
181.09922 | -3.1982851 | -3.6301818 | -0.002068371 | 0 | 0 | -0.00021445358 | -10.420206 | 6.6083531 | 300.7388 | 301.85632 | -4.2531753
181.09924 | -3.1982849 | -3.6312888 | -0.0018724265 | 0 | 0 | -0.0002135113 | -10.419992 | 6.6042943 | 300.73898 | 301.85641 | -4.2530518
181.09926 | -3.1982846 | -3.6247392 | 0.0083221635 | 0 | 0 | -0.00021345701 | -10.41998 | 6.6018062 | 300.73917 | 301.85651 | -4.2530441
181.09928 | -3.1982844 | -3.6241701 | 0.014284154 | 0 | 0 | -0.00021328968 | -10.419979 | 6.6079974 | 300.73935 | 301.8566 | -4.2537584
181.0993 | -3.1982841 | -3.6175125 | 0.00098414463 | 0 | 0 | 0.0015517001 | -10.419979 | 6.6085362 | 300.73953 | 301.85669 | -4.2531052
181.09932 | -3.1982841 | -3.6235583 | -0.0045328131 | 0 | 0 | 0.0017042439 | -10.419979 | 6.6043057 | 300.73972 | 301.85678 | -4.2544765
181.09934 | -3.1982839 | -3.6108518 | 0.0030022534 | 0 | 0 | 0.0017141318 | -10.419979 | 6.5996747 | 300.7399 | 301.85687 | -4.2545962
181.09936 | -3.1982837 | -3.6229839 | 0.0043894402 | 0 | 0 | 0.0017147016 | -10.419979 | 6.6056795 | 300.74008 | 301.85696 | -4.2546039
181.09938 | -3.1982834 | -3.6108146 | -0.0027647892 | 0 | 0 | 0.0017145523 | -10.419975 | 6.6062083 | 300.74026 | 301.85706 | -4.2531757
181.0994 | -3.1982832 | -3.6229827 | 0.003149512 | 0 | 0 | -0.00021863265 | -10.381901 | 6.612638 | 300.74045 | 301.85715 | -4.2544804
181.09942 | -3.198283 | -3.6240585 | 0.013112979 | 0 | 0 | -0.0003857133 | -10.37861 | 6.5982666 | 300.74063 | 301.85724 | -4.2538819
181.09944 | -3.198283 | -3.6373718 | 0.0067013148 | 0 | 0 | -0.00039654359 | -10.378396 | 6.6055417 | 300.74081 | 301.85733 | -4.2531133
181.09946 | -3.1982827 | -3.63852 | -0.0054888343 | 0 | 0 | -0.00039716761 | -10.378384 | 6.601933 | 300.741 | 301.85742 | -4.254477
181.09948 | -3.1982827 | -3.6319745 | -0.002899918 | 0 | 0 | -0.00039719351 | -10.378388 | 6.6037407 | 300.74118 | 301.85751 | -4.2531676
181.0995 | -3.1982825 | -3.6512725 | 0.0038811138 | 0 | 0 | -0.00031312488 | -10.435502 | 6.6081676 | 300.74136 | 301.8576 | -4.2537661
181.09952 | -3.1982822 | -3.6661942 | -0.0027981068 | 0 | 0 | -0.00030585894 | -10.440438 | 6.6021504 | 300.74155 | 301.8577 | -4.2531061
181.09954 | -3.198282 | -3.6542056 | -0.0012089811 | 0 | 0 | -0.00030538798 | -10.440759 | 6.6058869 | 300.74173 | 301.85779 | -4.2544765
181.09956 | -3.1982818 | -3.6597636 | 0.0091060651 | 0 | 0 | -0.00030536082 | -10.440777 | 6.6083536 | 300.74191 | 301.85788 | -4.2545962
181.09958 | -3.1982815 | -3.6668878 | 0.011446164 | 0 | 0 | -0.00030521842 | -10.440787 | 6.6064277 | 300.7421 | 301.85797 | -4.2546039
181.0996 | -3.1982813 | -3.6674943 | 1.1009954e-05 | 0 | 0 | 0.0012079127 | -10.535977 | 6.6126523 | 300.74228 | 301.85806 | -4.2531757
181.09962 | -3.198281 | -3.6807766 | -0.005337941 | 0 | 0 | 0.001338689 | -10.544204 | 6.6025324 | 300.74246 | 301.85815 | -4.2544804
181.09964 | -3.1982808 | -3.6819234 | 0.0029343495 | 0 | 0 | 0.001347166 | -10.544738 | 6.6037779 | 300.74265 | 301.85825 | -4.2545967
181.09966 | -3.1982808 | -3.6819987 | 0.0029331492 | 0 | 0 | 0.0013476545 | -10.544769 | 6.597508 | 300.74283 | 301.85834 | -4.2531753
181.09968 | -3.1982806 | -3.6952448 | -0.0043429667 | 0 | 0 | 0.0013475164 | -10.544777 | 6.6012278 | 300.74301 | 301.85843 | -4.2530518
181.0997 | -3.1982803 | -3.6831484 | 0.0051947301 | 0 | 0 | -0.00041803339 | -10.620929 | 6.601562 | 300.74319 | 301.85852 | -4.2544727
181.09972 | -3.1982803 | -3.7019422 | 0.012566233 | 0 | 0 | -0.00057062582 | -10.627511 | 6.6079817 | 300.74338 | 301.85861 | -4.2545962
181.09974 | -3.1982801 | -3.69697 | 0.0051975311 | 0 | 0 | -0.00058051699 | -10.627937 | 6.6064034 | 300.74356 | 301.8587 | -4.2546039
181.09976 | -3.1982799 | -3.7229919 | -0.0063439687 | 0 | 0 | -0.0005810869 | -10.627962 | 6.6126513 | 300.74374 | 301.8588 | -4.2531762
181.09978 | -3.1982796 | -3.7318723 | -0.0015184417 | 0 | 0 | -0.00058107852 | -10.627972 | 6.5982676 | 300.74393 | 301.85889 | -4.2559104
181.0998 | -3.1982794 | -3.7392113 | 0.0032757197 | 0 | 0 | -0.00016041321 | -10.723162 | 6.6012774 | 300.74411 | 301.85898 | -4.2547197
181.09982 | -3.1982791 | -3.7265863 | -0.0035793982 | 0 | 0 | -0.00012405605 | -10.731389 | 6.6015644 | 300.74429 | 301.85907 | -4.254612
181.09984 | -3.1982791 | -3.7254825 | -0.0020016299 | 0 | 0 | -0.00012169934 | -10.731923 | 6.6037159 | 300.74448 | 301.85916 | -4.2531757
181.09986 | -3.1982789 | -3.7386541 | 0.0097651351 | 0 | 0 | -0.00012156355 | -10.731954 | 6.6060343 | 300.74466 | 301.85925 | -4.2530518
181.09988 | -3.1982787 | -3.7464194 | 0.0093261562 | 0 | 0 | -0.00012145443 | -10.731959 | 6.6062298 | 300.74484 | 301.85934 | -4.2544727
181.0999 | -3.1982784 | -3.7801709 | -0.0038042041 | 0 | 0 | 0.00097143406 | -10.770034 | 6.5977135 | 300.74503 | 301.85947 | -4.2538815
181.09992 | -3.1982782 | -3.7565882 | -0.0056639249 | 0 | 0 | 0.00106589 | -10.773325 | 6.6076388 | 300.74521 | 301.85956 | -4.2545419
181.09994 | -3.198278 | -3.7677312 | 0.00073498487 | 0 | 0 | 0.0010720125 | -10.773539 | 6.6021152 | 300.74539 | 301.85965 | -4.2531714
181.09996 | -3.1982777 | -3.7753572 | 0.00056477444 | 0 | 0 | 0.0010723653 | -10.773551 | 6.6016192 | 300.74557 | 301.85974 | -4.2530518
181.09998 | -3.1982775 | -3.749512 | -0.0038172314 | 0 | 0 | 0.0010722512 | -10.773552 | 6.6037188 | 300.74576 | 301.85983 | -4.2530441
181.1 | -3.1982775 | -3.7737501 | 0.0052444558 | 0 | 0 | -0.00035709297 | -10.773552 | 6.5996375 | 300.74594 | 301.85992 | -4.2537584
181.10002 | -3.1982775 | -3.7758937 | 0.011117488 | 0 | 0 | -0.00048062787 | -10.773552 | 6.60781 | 300.74612 | 301.86002 | -4.2538199
181.10004 | -3.1982772 | -3.7826562 | 0.0021677241 | 0 | 0 | -0.0004886355 | -10.773552 | 6.6063919 | 300.74631 | 301.86011 | -4.2545381
181.10006 | -3.198277 | -3.7964795 | -0.0073295799 | 0 | 0 | -0.00048909686 | -10.773552 | 6.6019893 | 300.74649 | 301.8602 | -4.2531714
181.10008 | -3.1982768 | -3.7976625 | -0.0030506114 | 0 | 0 | -0.00048910617 | -10.773564 | 6.6122727 | 300.74667 | 301.86029 | -4.2523365
181.1001 | -3.1982765 | -3.8043592 | 0.003145138 | 0 | 0 | -0.00032089697 | -10.90683 | 6.604641 | 300.74686 | 301.86038 | -4.2529821
181.10012 | -3.1982763 | -3.7916944 | -0.0035877558 | 0 | 0 | -0.00030635903 | -10.918348 | 6.6103582 | 300.74704 | 301.86047 | -4.2537541
181.10014 | -3.198276 | -3.8104515 | -0.0012757867 | 0 | 0 | -0.0003054167 | -10.919094 | 6.6023374 | 300.74725 | 301.86057 | -4.2545338
181.10016 | -3.1982758 | -3.8054748 | 0.0098278839 | 0 | 0 | -0.00030536237 | -10.919137 | 6.6037655 | 300.74744 | 301.86066 | -4.253171
181.10018 | -3.1982756 | -3.8050094 | 0.0093300883 | 0 | 0 | -0.00030524199 | -10.919142 | 6.5996394 | 300.74762 | 301.86075 | -4.2530518
181.1002 | -3.1982756 | -3.8049786 | -0.0052557718 | 0 | 0 | 0.00095589296 | -10.93818 | 6.6056776 | 300.7478 | 301.86084 | -4.2537584
181.10022 | -3.1982753 | -3.8049774 | -0.0057893209 | 0 | 0 | 0.0010648899 | -10.939826 | 6.5998101 | 300.74799 | 301.86093 | -4.2531052
181.10024 | -3.1982751 | -3.811599 | 0.0014530448 | 0 | 0 | 0.0010719552 | -10.939932 | 6.6078219 | 300.74817 | 301.86102 | -4.2530479
181.10026 | -3.1982749 | -3.8121705 | -0.00082478946 | 0 | 0 | 0.0010723623 | -10.939939 | 6.6063929 | 300.74835 | 301.86111 | -4.2530437
181.10028 | -3.1982746 | -3.8055866 | -0.0046650586 | 0 | 0 | 0.0010722432 | -10.939939 | 6.6083865 | 300.74854 | 301.86121 | -4.2530437
181.1003 | -3.1982746 | -3.8116381 | 0.0044475212 | 0 | 0 | -0.00044131055 | -10.939939 | 6.6042962 | 300.74872 | 301.8613 | -4.2530437
181.10032 | -3.1982744 | -3.8121736 | 0.011776515 | 0 | 0 | -0.00057212356 | -10.939939 | 6.6039391 | 300.7489 | 301.86139 | -4.2544723
181.10034 | -3.1982741 | -3.8122079 | 0.0022261031 | 0 | 0 | -0.00058060302 | -10.939939 | 6.6017833 | 300.74908 | 301.86148 | -4.2545962
181.10036 | -3.1982739 | -3.8055875 | -0.0080519514 | 0 | 0 | -0.00058109156 | -10.939939 | 6.6037302 | 300.74927 | 301.86157 | -4.2531753
181.10038 | -3.1982739 | -3.7983932 | -0.0016605774 | 0 | 0 | -0.00058107881 | -10.939937 | 6.6039033 | 300.74945 | 301.86166 | -4.2516222
181.1004 | -3.1982737 | -3.7911623 | 0.0025410203 | 0 | 0 | -0.00016041323 | -10.920899 | 6.6124439 | 300.74963 | 301.86176 | -4.2529206
181.10042 | -3.1982734 | -3.7905514 | -0.0050950041 | 0 | 0 | -0.00012405605 | -10.919253 | 6.6067843 | 300.74982 | 301.86185 | -4.2530355
181.10044 | -3.1982732 | -3.7971318 | 0.00077318569 | 0 | 0 | -0.00012169934 | -10.919147 | 6.6084118 | 300.75 | 301.86194 | -4.2530432
181.10046 | -3.1982729 | -3.7778385 | 0.010007381 | 0 | 0 | -0.00012156355 | -10.91914 | 6.6085625 | 300.75018 | 301.86203 | -4.2530437
181.10048 | -3.1982727 | -3.7894003 | 0.0049846312 | 0 | 0 | -0.0001215014 | -10.919138 | 6.6021752 | 300.75037 | 301.86212 | -4.2530437
181.1005 | -3.1982725 | -3.7771935 | -0.0063579287 | 0 | 0 | 0.00046708857 | -10.9001 | 6.6016235 | 300.75055 | 301.86221 | -4.2523284
181.10052 | -3.1982722 | -3.782737 | -0.0051500062 | 0 | 0 | 0.00051795901 | -10.898454 | 6.607985 | 300.75073 | 301.8623 | -4.2515521
181.10054 | -3.198272 | -3.7699959 | 0.002962013 | 0 | 0 | 0.00052125647 | -10.898348 | 6.6085362 | 300.75092 | 301.8624 | -4.2522006
181.10056 | -3.198272 | -3.7688837 | -0.0021480743 | 0 | 0 | 0.00052144646 | -10.898341 | 6.6064386 | 300.7511 | 301.86249 | -4.2529736
181.10058 | -3.1982718 | -3.7621899 | -0.0033295341 | 0 | 0 | 0.00052137836 | -10.898334 | 6.6041241 | 300.75128 | 301.86258 | -4.254468
181.1006 | -3.1982718 | -3.7616143 | 0.0052915378 | 0 | 0 | -0.00031952767 | -10.822182 | 6.6039281 | 300.75146 | 301.86267 | -4.2531667
181.10062 | -3.1982715 | -3.7681968 | 0.0096677998 | 0 | 0 | -0.00039220523 | -10.8156 | 6.6039152 | 300.75165 | 301.86276 | -4.2516217
181.10064 | -3.1982713 | -3.7489016 | -0.00013570195 | 0 | 0 | -0.00039691626 | -10.815174 | 6.6081796 | 300.75183 | 301.86285 | -4.2514911
181.10066 | -3.198271 | -3.7406006 | -0.0067993612 | 0 | 0 | -0.00039718772 | -10.815149 | 6.6021504 | 300.75201 | 301.86295 | -4.2529116
181.10068 | -3.1982708 | -3.7465403 | -9.6050084e-05 | 0 | 0 | -0.00039716318 | -10.815144 | 6.6037536 | 300.7522 | 301.86304 | -4.2530351
181.1007 | -3.1982706 | -3.7404463 | 0.0033994366 | 0 | 0 | 2.3372977e-05 | -10.77707 | 6.6017709 | 300.75238 | 301.86313 | -4.2530432
181.10072 | -3.1982703 | -3.7266662 | -0.0042974134 | 0 | 0 | 5.9718954e-05 | -10.773779 | 6.6037302 | 300.75256 | 301.86322 | -4.2530437
181.10074 | -3.1982703 | -3.7321076 | 0.00084058411 | 0 | 0 | 6.2074934e-05 | -10.773565 | 6.6124325 | 300.75275 | 301.86331 | -4.2530437
181.10076 | -3.1982701 | -3.7259808 | 0.010738106 | 0 | 0 | 6.2210682e-05 | -10.773553 | 6.6067834 | 300.75293 | 301.8634 | -4.2516141
181.10078 | -3.1982698 | -3.712198 | 0.005773982 | 0 | 0 | 6.2265004e-05 | -10.773543 | 6.6020141 | 300.75311 | 301.86349 | -4.2529197
181.1008 | -3.1982696 | -3.7110181 | -0.0062909368 | 0 | 0 | 0.0005667645 | -10.678352 | 6.6016121 | 300.7533 | 301.86359 | -4.2523203
181.10082 | -3.1982694 | -3.7109411 | -0.0036931823 | 0 | 0 | 0.00061036722 | -10.670125 | 6.6037192 | 300.75348 | 301.86368 | -4.2529812
181.10084 | -3.1982691 | -3.7043145 | 0.0016358717 | 0 | 0 | 0.00061319355 | -10.669591 | 6.6039019 | 300.75366 | 301.86377 | -4.2530394
181.10086 | -3.1982689 | -3.6904993 | -0.0037172013 | 0 | 0 | 0.00061335642 | -10.66956 | 6.6039143 | 300.75385 | 301.86386 | -4.2530437
181.10088 | -3.1982689 | -3.6959386 | -0.0034624033 | 0 | 0 | 0.00061327906 | -10.669555 | 6.6081796 | 300.75403 | 301.86395 | -4.2530437
181.1009 | -3.1982687 | -3.689811 | 0.0081875538 | 0 | 0 | -0.00031175656 | -10.631481 | 6.6042838 | 300.75421 | 301.86404 | -4.2530437
181.10092 | -3.1982687 | -3.6694067 | 0.011370853 | 0 | 0 | -0.00039170522 | -10.62819 | 6.6082029 | 300.75439 | 301.86414 | -4.2544723
181.10094 | -3.1982684 | -3.6676548 | -0.001446494 | 0 | 0 | -0.00039688757 | -10.627976 | 6.6021523 | 300.75458 | 301.86423 | -4.2531676
181.10096 | -3.1982682 | -3.6675415 | -0.0061893729 | 0 | 0 | -0.00039718617 | -10.627964 | 6.6058865 | 300.75476 | 301.86432 | -4.2537661
181.10098 | -3.1982679 | -3.6675341 | 0.0014116255 | 0 | 0 | -0.00039714747 | -10.627956 | 6.6019554 | 300.75494 | 301.86441 | -4.2531061
181.101 | -3.1982677 | -3.6609111 | 0.0020768119 | 0 | 0 | 0.00019158176 | -10.551804 | 6.6016088 | 300.75513 | 301.8645 | -4.2530479
181.10102 | -3.1982675 | -3.6470964 | -0.0044142017 | 0 | 0 | 0.00024246427 | -10.545222 | 6.6037188 | 300.75531 | 301.86459 | -4.2544727
181.10104 | -3.1982672 | -3.6525362 | 0.0044637155 | 0 | 0 | 0.00024576255 | -10.544796 | 6.6039019 | 300.75552 | 301.86469 | -4.2531676
181.10106 | -3.198267 | -3.64641 | 0.011051328 | 0 | 0 | 0.00024595257 | -10.544771 | 6.6060462 | 300.75571 | 301.86478 | -4.2530513
181.10108 | -3.1982667 | -3.6458693 | 0.0043417113 | 0 | 0 | 0.0002459785 | -10.544765 | 6.6040988 | 300.75589 | 301.86487 | -4.2530441
181.1011 | -3.1982667 | -3.6325924 | -0.0056889202 | 0 | 0 | 0.00041401945 | -10.487651 | 6.6039267 | 300.75607 | 301.86496 | -4.2530437
181.10112 | -3.1982665 | -3.6446874 | -0.00291294 | 0 | 0 | 0.00042854281 | -10.482715 | 6.6017833 | 300.75626 | 301.86505 | -4.2516146
181.10114 | -3.1982663 | -3.6325152 | 0.0024285039 | 0 | 0 | 0.00042948424 | -10.482394 | 6.6058626 | 300.75644 | 301.86514 | -4.2543488
181.10116 | -3.198266 | -3.6380618 | -0.0036499498 | 0 | 0 | 0.00042953849 | -10.482376 | 6.6040869 | 300.75662 | 301.86523 | -4.253159
181.10118 | -3.198266 | -3.6319423 | -0.0012797561 | 0 | 0 | 0.00042949442 | -10.482371 | 6.6017928 | 300.75681 | 301.86533 | -4.2530508
181.1012 | -3.1982658 | -3.631403 | 0.010553977 | 0 | 0 | -7.4958836e-05 | -10.444296 | 6.6037307 | 300.75699 | 301.86542 | -4.2530441
181.10122 | -3.1982656 | -3.6313686 | 0.0093931211 | 0 | 0 | -0.0001185576 | -10.441005 | 6.6017694 | 300.75717 | 301.86551 | -4.2530437
181.10124 | -3.1982653 | -3.6379876 | -0.0023473133 | 0 | 0 | -0.0001213837 | -10.440791 | 6.6037297 | 300.75735 | 301.8656 | -4.2530437
181.10126 | -3.1982651 | -3.6385593 | -0.0062636035 | 0 | 0 | -0.00012154654 | -10.440779 | 6.6039023 | 300.75754 | 301.86569 | -4.2544723
181.10128 | -3.1982651 | -3.6319742 | 0.00068057026 | 0 | 0 | -0.00012153184 | -10.440778 | 6.6039138 | 300.75772 | 301.86578 | -4.2531676
181.1013 | -3.1982648 | -3.624784 | 0.0020138347 | 0 | 0 | 0.00013072455 | -10.440778 | 6.6017818 | 300.7579 | 301.86588 | -4.2530513
181.10132 | -3.1982646 | -3.6374171 | -0.0036920258 | 0 | 0 | 0.00015252647 | -10.440778 | 6.6015978 | 300.75809 | 301.86597 | -4.2530441
181.10134 | -3.1982644 | -3.631901 | 0.0038001307 | 0 | 0 | 0.00015393969 | -10.440778 | 6.6058507 | 300.75827 | 301.86606 | -4.2530437
181.10136 | -3.1982641 | -3.6314008 | 0.013170672 | 0 | 0 | 0.00015402111 | -10.440778 | 6.6062179 | 300.75845 | 301.86615 | -4.2530437
181.10138 | -3.1982639 | -3.6313684 | 0.0038006522 | 0 | 0 | 0.00015404116 | -10.440778 | 6.6019778 | 300.75864 | 301.86624 | -4.2537584
181.1014 | -3.1982636 | -3.6379876 | -0.0057396404 | 0 | 0 | 0.00032222117 | -10.440778 | 6.6080074 | 300.75882 | 301.86633 | -4.2531052
181.10142 | -3.1982634 | -3.6385612 | -0.0029164483 | 0 | 0 | 0.00033675655 | -10.440778 | 6.602139 | 300.759 | 301.86642 | -4.2530479
181.10144 | -3.1982634 | -3.6518414 | 0.0009755842 | 0 | 0 | 0.00033769876 | -10.440778 | 6.6016207 | 300.75919 | 301.86652 | -4.2530437
181.10146 | -3.1982634 | -3.6529894 | -0.0045018378 | 0 | 0 | 0.00033775304 | -10.440778 | 6.6015863 | 300.75937 | 301.86661 | -4.2530437
181.10148 | -3.1982632 | -3.6663072 | -0.0013507372 | 0 | 0 | 0.00033771677 | -10.440787 | 6.6015849 | 300.75955 | 301.8667 | -4.2516141
181.1015 | -3.1982629 | -3.6740775 | 0.0098231137 | 0 | 0 | -8.2719605e-05 | -10.535977 | 6.6058497 | 300.75974 | 301.86679 | -4.2529197
181.10152 | -3.1982627 | -3.6747251 | 0.0093300194 | 0 | 0 | -0.00011905695 | -10.544204 | 6.601954 | 300.75992 | 301.86688 | -4.2516055
181.10154 | -3.1982625 | -3.6813886 | -0.0030777238 | 0 | 0 | -0.00012141237 | -10.544738 | 6.6058741 | 300.7601 | 301.86697 | -4.2529197
181.10156 | -3.1982622 | -3.6885843 | -0.0063264105 | 0 | 0 | -0.00012154808 | -10.544769 | 6.6062198 | 300.76028 | 301.86707 | -4.2530355
181.10158 | -3.198262 | -3.6825726 | 0.002854483 | 0 | 0 | -0.00012150843 | -10.544774 | 6.6062427 | 300.76047 | 301.86719 | -4.2530432
181.1016 | -3.1982617 | -3.6886621 | 0.00074919529 | 0 | 0 | 0.00038294465 | -10.582848 | 6.6062441 | 300.76065 | 301.86728 | -4.2523284
181.10162 | -3.1982617 | -3.6958215 | -0.0038051831 | 0 | 0 | 0.00042654335 | -10.586139 | 6.6041112 | 300.76083 | 301.86737 | -4.2529821
181.10164 | -3.1982615 | -3.7030504 | 0.0059707575 | 0 | 0 | 0.00042936948 | -10.586353 | 6.6017942 | 300.76102 | 301.86746 | -4.2530394
181.10166 | -3.1982613 | -3.703661 | 0.012632163 | 0 | 0 | 0.00042953229 | -10.586365 | 6.597333 | 300.7612 | 301.86755 | -4.2530437
181.10168 | -3.198261 | -3.6970816 | 0.0037501242 | 0 | 0 | 0.00042953325 | -10.58637 | 6.5969529 | 300.76138 | 301.86765 | -4.2537584
181.1017 | -3.1982608 | -3.7229977 | -0.0050172624 | 0 | 0 | 0.00034551683 | -10.624445 | 6.6054578 | 300.76157 | 301.86774 | -4.2531052
181.10172 | -3.1982605 | -3.7252476 | 5.0783918e-05 | 0 | 0 | 0.00033825546 | -10.627736 | 6.6040606 | 300.76175 | 301.86783 | -4.2530479
181.10174 | -3.1982605 | -3.7055318 | 0.0041353237 | 0 | 0 | 0.00033778479 | -10.62795 | 6.6060562 | 300.76193 | 301.86792 | -4.2544727
181.10176 | -3.1982603 | -3.73031 | -0.0020560417 | 0 | 0 | 0.00033775766 | -10.627962 | 6.6019664 | 300.76212 | 301.86801 | -4.2531676
181.10178 | -3.1982601 | -3.7324889 | 0.00030680804 | 0 | 0 | 0.00033773269 | -10.627972 | 6.6037421 | 300.7623 | 301.8681 | -4.2530513
181.1018 | -3.1982601 | -3.7392528 | 0.012866102 | 0 | 0 | 8.5515938e-05 | -10.723162 | 6.6060357 | 300.76248 | 301.86819 | -4.2544727
181.10182 | -3.1982598 | -3.7464554 | 0.0081372792 | 0 | 0 | 6.371746e-05 | -10.731389 | 6.6040978 | 300.76266 | 301.86829 | -4.2531676
181.10184 | -3.1982596 | -3.7536867 | -0.0031862895 | 0 | 0 | 6.2304469e-05 | -10.731923 | 6.6060591 | 300.76285 | 301.86838 | -4.2544804
181.10186 | -3.1982594 | -3.7542989 | -0.0041553862 | 0 | 0 | 6.2223051e-05 | -10.731954 | 6.6040993 | 300.76303 | 301.86847 | -4.2545967
181.10188 | -3.1982591 | -3.7609594 | 0.0037686448 | 0 | 0 | 6.2257808e-05 | -10.731962 | 6.6060596 | 300.76321 | 301.86856 | -4.2546039
181.1019 | -3.1982589 | -3.7549148 | 0.0008243529 | 0 | 0 | 0.00048262728 | -10.808114 | 6.610497 | 300.7634 | 301.86865 | -4.2531757
181.10192 | -3.1982586 | -3.7808659 | -0.0016220789 | 0 | 0 | 0.00051895884 | -10.814696 | 6.6066117 | 300.76358 | 301.86874 | -4.2537665
181.10194 | -3.1982584 | -3.7831202 | 0.0083382614 | 0 | 0 | 0.00052131386 | -10.815122 | 6.6062675 | 300.76376 | 301.86884 | -4.2538204
181.10196 | -3.1982582 | -3.7832654 | 0.012832705 | 0 | 0 | 0.00052144955 | -10.815147 | 6.6019802 | 300.76398 | 301.86893 | -4.2538238
181.10198 | -3.1982582 | -3.7700312 | 0.0037631027 | 0 | 0 | 0.00052144122 | -10.81515 | 6.6037431 | 300.76416 | 301.86902 | -4.2531095
181.102 | -3.1982579 | -3.7755094 | -0.0042900583 | 0 | 0 | 0.00035328857 | -10.834188 | 6.6039033 | 300.76434 | 301.86911 | -4.2559061
181.10202 | -3.1982577 | -3.7826288 | 0.0015661858 | 0 | 0 | 0.00033875555 | -10.835834 | 6.6103106 | 300.76453 | 301.8692 | -4.2532907
181.10204 | -3.1982577 | -3.7832339 | 0.0035386169 | 0 | 0 | 0.00033781349 | -10.83594 | 6.6065998 | 300.76471 | 301.86929 | -4.2530594
181.10206 | -3.1982574 | -3.7832742 | -0.0021101732 | 0 | 0 | 0.00033775921 | -10.835947 | 6.606267 | 300.76489 | 301.86938 | -4.2544737
181.10208 | -3.1982572 | -3.7965188 | 0.0032076105 | 0 | 0 | 0.00033776413 | -10.835954 | 6.6041126 | 300.76508 | 301.86948 | -4.2531676
181.1021 | -3.198257 | -3.7910423 | 0.012390457 | 0 | 0 | 0.00042178083 | -10.912106 | 6.6039271 | 300.76526 | 301.86957 | -4.2544804
181.10212 | -3.1982567 | -3.7971654 | 0.0066388282 | 0 | 0 | 0.00042904224 | -10.918688 | 6.6039152 | 300.76544 | 301.86966 | -4.2524524
181.10214 | -3.1982565 | -3.7910836 | -0.0047674174 | 0 | 0 | 0.0004295129 | -10.919114 | 6.60818 | 300.76563 | 301.86975 | -4.2529898
181.10216 | -3.1982565 | -3.7971692 | -0.0028373157 | 0 | 0 | 0.00042954003 | -10.919139 | 6.6064157 | 300.76581 | 301.86984 | -4.2544689
181.10218 | -3.1982563 | -3.8043275 | 0.005337955 | 0 | 0 | 0.000429565 | -10.919142 | 6.6041226 | 300.76599 | 301.86993 | -4.2531667
181.1022 | -3.198256 | -3.7983124 | -0.0012206566 | 0 | 0 | 0.00068182743 | -10.93818 | 6.6017957 | 300.76617 | 301.87003 | -4.2530513
181.10222 | -3.1982558 | -3.7911577 | -0.0025279417 | 0 | 0 | 0.0007036298 | -10.939826 | 6.607996 | 300.76636 | 301.87012 | -4.2530441
181.10224 | -3.1982555 | -3.7905517 | 0.0097155124 | 0 | 0 | 0.00070504309 | -10.939932 | 6.6042709 | 300.76654 | 301.87021 | -4.2530437
181.10226 | -3.1982553 | -3.8037541 | 0.012227893 | 0 | 0 | 0.00070512452 | -10.939939 | 6.6060705 | 300.76672 | 301.8703 | -4.2544723
181.10228 | -3.1982551 | -3.7850316 | 0.002981869 | 0 | 0 | 0.00070508977 | -10.939934 | 6.6041002 | 300.76691 | 301.87039 | -4.2531676
181.1023 | -3.1982548 | -3.7833881 | -0.0050826361 | 0 | 0 | 0.00028478724 | -10.882819 | 6.6060591 | 300.76709 | 301.87048 | -4.2530513
181.10232 | -3.1982548 | -3.7766612 | 0.0029508667 | 0 | 0 | 0.00024846144 | -10.877883 | 6.6083646 | 300.76727 | 301.87057 | -4.2530441
181.10234 | -3.1982548 | -3.7893262 | 0.0029341676 | 0 | 0 | 0.00024610679 | -10.877562 | 6.6085601 | 300.76746 | 301.87067 | -4.2544723
181.10236 | -3.1982546 | -3.7970533 | -0.0036168583 | 0 | 0 | 0.00024597114 | -10.877544 | 6.6064405 | 300.76764 | 301.87076 | -4.2545962
181.10238 | -3.1982543 | -3.7844551 | 0.0023531178 | 0 | 0 | 0.00024597161 | -10.877542 | 6.606256 | 300.76782 | 301.87085 | -4.2531753
181.1024 | -3.1982541 | -3.7833507 | 0.013045672 | 0 | 0 | 0.00032999477 | -10.877542 | 6.6019802 | 300.76801 | 301.87094 | -4.2530518
181.10242 | -3.1982539 | -3.7766576 | 0.0059707309 | 0 | 0 | 0.00033725673 | -10.877542 | 6.6080074 | 300.76791 | 301.87094 | -4.2530441
181.10244 | -3.1982536 | -3.7760816 | -0.0048262477 | 0 | 0 | 0.00033772743 | -10.877542 | 6.6042714 | 300.76782 | 301.87094 | -4.2530437
181.10246 | -3.1982534 | -3.7760446 | -0.0013887123 | 0 | 0 | 0.00033775458 | -10.877542 | 6.6039371 | 300.76773 | 301.87094 | -4.2537584
181.10248 | -3.1982532 | -3.7826612 | 0.0032843002 | 0 | 0 | 0.00033776389 | -10.877542 | 6.5996504 | 300.76764 | 301.87094 | -4.2531052
181.1025 | -3.1982529 | -3.7567472 | -0.0014008546 | 0 | 0 | 0.00042178083 | -10.877542 | 6.6014132 | 300.76755 | 301.87094 | -4.2530479
181.10252 | -3.1982529 | -3.7544954 | -0.0025397486 | 0 | 0 | 0.00042904224 | -10.877542 | 6.6015735 | 300.76746 | 301.87094 | -4.2537584
181.10254 | -3.1982527 | -3.754348 | 0.008988305 | 0 | 0 | 0.0004295129 | -10.877542 | 6.6058493 | 300.76736 | 301.87094 | -4.2538199
181.10256 | -3.1982524 | -3.7477186 | 0.0099858288 | 0 | 0 | 0.00042954003 | -10.877542 | 6.6040864 | 300.76727 | 301.87094 | -4.253109
181.10258 | -3.1982522 | -3.7471449 | -0.00011498349 | 0 | 0 | 0.00042949454 | -10.877534 | 6.608191 | 300.76718 | 301.87094 | -4.2530479
181.1026 | -3.198252 | -3.7404866 | -0.0053463057 | 0 | 0 | -7.4958858e-05 | -10.782345 | 6.6064162 | 300.76709 | 301.87094 | -4.2530437
181.10262 | -3.198252 | -3.7399106 | 0.00075554691 | 0 | 0 | -0.0001185576 | -10.774118 | 6.6083875 | 300.767 | 301.87094 | -4.2516141
181.10264 | -3.1982517 | -3.7266304 | 0.00056589092 | 0 | 0 | -0.0001213837 | -10.773584 | 6.6021638 | 300.76691 | 301.87094 | -4.2529197
181.10266 | -3.1982515 | -3.7254839 | -0.0045436299 | 0 | 0 | -0.00012154654 | -10.773553 | 6.6016221 | 300.76682 | 301.87094 | -4.2544641
181.10268 | -3.1982512 | -3.7254083 | 0.00372903 | 0 | 0 | -0.00012150051 | -10.773547 | 6.5973229 | 300.76672 | 301.87094 | -4.2531667
181.1027 | -3.1982512 | -3.7121601 | 0.010988005 | 0 | 0 | 0.00046708863 | -10.716433 | 6.6097465 | 300.76663 | 301.87094 | -4.2530513
181.10272 | -3.198251 | -3.7043939 | 0.0036120738 | 0 | 0 | 0.00051795901 | -10.711497 | 6.6022987 | 300.76654 | 301.87094 | -4.2516141
181.10274 | -3.1982508 | -3.7037475 | -0.0064782519 | 0 | 0 | 0.00052125647 | -10.711176 | 6.605896 | 300.76645 | 301.87094 | -4.2529197
181.10276 | -3.1982505 | -3.7037063 | -0.0037052666 | 0 | 0 | 0.00052144646 | -10.711158 | 6.5998235 | 300.76636 | 301.87094 | -4.251606
181.10278 | -3.1982503 | -3.7037036 | 0.0023613637 | 0 | 0 | 0.00052144105 | -10.711152 | 6.6035571 | 300.76627 | 301.87094 | -4.2543483
181.1028 | -3.1982501 | -3.7037029 | -0.0051069157 | 0 | 0 | 0.00035328855 | -10.654037 | 6.6017594 | 300.76617 | 301.87094 | -4.2538733
181.10282 | -3.1982498 | -3.6970799 | -0.0014056884 | 0 | 0 | 0.00033875555 | -10.649101 | 6.6101255 | 300.76608 | 301.87094 | -4.2523975
181.10284 | -3.1982496 | -3.6832647 | 0.0090931719 | 0 | 0 | 0.00033781349 | -10.64878 | 6.6023226 | 300.76599 | 301.87094 | -4.2529864
181.10286 | -3.1982493 | -3.6820819 | 0.0092670349 | 0 | 0 | 0.00033775921 | -10.648762 | 6.6016331 | 300.7659 | 301.87094 | -4.2516098
181.10288 | -3.1982493 | -3.6687627 | -0.0030818046 | 0 | 0 | 0.00033768581 | -10.648752 | 6.6058531 | 300.76581 | 301.87094 | -4.2529197
181.1029 | -3.1982493 | -3.6676137 | -0.0063268486 | 0 | 0 | -0.00041920797 | -10.553563 | 6.6062183 | 300.76572 | 301.87094 | -4.2530355
181.10292 | -3.1982491 | -3.6675379 | 0.00067627343 | 0 | 0 | -0.00048462456 | -10.545336 | 6.6019773 | 300.76563 | 301.87094 | -4.2537575
181.10294 | -3.1982489 | -3.6542919 | -0.00016459853 | 0 | 0 | -0.0004888649 | -10.544802 | 6.6037421 | 300.76553 | 301.87094 | -4.2523904
181.10296 | -3.1982486 | -3.6663883 | -0.0046066847 | 0 | 0 | -0.0004891092 | -10.544771 | 6.5975065 | 300.76544 | 301.87094 | -4.252986
181.10298 | -3.1982484 | -3.6475945 | 0.0029986221 | 0 | 0 | -0.00048904412 | -10.544765 | 6.6054935 | 300.76535 | 301.87094 | -4.2530398
181.103 | -3.1982481 | -3.6525693 | 0.01092486 | 0 | 0 | 0.00035186575 | -10.487651 | 6.604063 | 300.76526 | 301.87094 | -4.2523279
181.10302 | -3.1982479 | -3.6530344 | 0.002155202 | 0 | 0 | 0.00042454363 | -10.482715 | 6.6039243 | 300.76517 | 301.87094 | -4.2529821
181.10304 | -3.1982477 | -3.6530645 | -0.0080566239 | 0 | 0 | 0.00042925467 | -10.482394 | 6.6039147 | 300.76508 | 301.87094 | -4.2530394
181.10306 | -3.1982477 | -3.6464441 | -0.0031136274 | 0 | 0 | 0.00042952612 | -10.482376 | 6.6039143 | 300.76498 | 301.87094 | -4.2530437
181.10308 | -3.1982474 | -3.639251 | 0.00096293725 | 0 | 0 | 0.00042951727 | -10.482373 | 6.6039143 | 300.76489 | 301.87094 | -4.2523284
181.1031 | -3.1982472 | -3.645262 | -0.0037762406 | 0 | 0 | 0.00017732142 | -10.463335 | 6.6017823 | 300.7648 | 301.87094 | -4.2529821
181.10312 | -3.198247 | -3.6325521 | -0.0012880021 | 0 | 0 | 0.00015552469 | -10.461689 | 6.6058626 | 300.76471 | 301.87094 | -4.2530394
181.10314 | -3.1982467 | -3.6314425 | 0.0098270439 | 0 | 0 | 0.0001541118 | -10.461583 | 6.6062193 | 300.76462 | 301.87094 | -4.2530437
181.10316 | -3.1982465 | -3.6379926 | 0.0078773284 | 0 | 0 | 0.00015403039 | -10.461576 | 6.6062427 | 300.76453 | 301.87094 | -4.2530437
181.10318 | -3.1982465 | -3.6451812 | -0.0061075827 | 0 | 0 | 0.00015393981 | -10.461578 | 6.6041112 | 300.76443 | 301.87094 | -4.2530437
181.1032 | -3.1982462 | -3.6325479 | -0.0051340414 | 0 | 0 | -0.00077140162 | -10.480616 | 6.6060596 | 300.76434 | 301.87094 | -4.2530437
181.10322 | -3.198246 | -3.6380634 | 5.8558722e-05 | 0 | 0 | -0.00085137674 | -10.482262 | 6.6062322 | 300.76425 | 301.87094 | -4.2523284
181.10324 | -3.198246 | -3.6319423 | -0.0016727893 | 0 | 0 | -0.00085656071 | -10.482368 | 6.6062441 | 300.76413 | 301.87094 | -4.2544107
181.10326 | -3.1982458 | -3.6314042 | -0.0040093558 | 0 | 0 | -0.00085685943 | -10.482375 | 6.6126404 | 300.76404 | 301.87094 | -4.2531633
181.10328 | -3.1982455 | -3.6446114 | 0.0052319621 | 0 | 0 | -0.00085674238 | -10.482375 | 6.600399 | 300.76395 | 301.87094 | -4.2530513
181.1033 | -3.1982453 | -3.6391318 | 0.010390377 | 0 | 0 | 0.00057305692 | -10.482375 | 6.6057267 | 300.76385 | 301.87094 | -4.2530441
181.10332 | -3.198245 | -3.6320138 | 0.0013783809 | 0 | 0 | 0.00069663115 | -10.482375 | 6.6062102 | 300.76376 | 301.87094 | -4.2530437
181.10334 | -3.1982448 | -3.6512723 | -0.0095744887 | 0 | 0 | 0.00070464134 | -10.482375 | 6.6041093 | 300.76367 | 301.87094 | -4.2530437
181.10336 | -3.1982446 | -3.6397095 | -0.0025169731 | 0 | 0 | 0.00070510287 | -10.482375 | 6.6017938 | 300.76358 | 301.87094 | -4.2530437
181.10338 | -3.1982443 | -3.665158 | 0.0017435256 | 0 | 0 | 0.00070508866 | -10.48238 | 6.5973339 | 300.76349 | 301.87094 | -4.2530437
181.1034 | -3.1982443 | -3.6475158 | -0.0051623983 | 0 | 0 | 0.00028478718 | -10.539494 | 6.6054826 | 300.7634 | 301.87094 | -4.2537584
181.10342 | -3.1982441 | -3.6591866 | 4.2528431e-05 | 0 | 0 | 0.00024846144 | -10.54443 | 6.6083269 | 300.76331 | 301.87094 | -4.2531052
181.10344 | -3.1982439 | -3.6602294 | 0.0099444939 | 0 | 0 | 0.00024610679 | -10.544751 | 6.6021605 | 300.76321 | 301.87094 | -4.2530479
181.10346 | -3.1982436 | -3.6735401 | 0.0064331363 | 0 | 0 | 0.00024597114 | -10.544769 | 6.6016221 | 300.76312 | 301.87094 | -4.2530437
181.10348 | -3.1982436 | -3.6680679 | -0.0069590104 | 0 | 0 | 0.00024586191 | -10.54477 | 6.6015863 | 300.76303 | 301.87094 | -4.2530437
181.1035 | -3.1982434 | -3.6741912 | -0.005931118 | 0 | 0 | -0.00084780937 | -10.54477 | 6.6037178 | 300.76294 | 301.87094 | -4.2530437
181.10352 | -3.1982431 | -3.6747329 | 0.0014437669 | 0 | 0 | -0.0009423329 | -10.54477 | 6.6081662 | 300.76285 | 301.87094 | -4.2530437
181.10354 | -3.1982429 | -3.6946318 | -0.0030034385 | 0 | 0 | -0.00094846002 | -10.54477 | 6.6042833 | 300.76276 | 301.87094 | -4.2530437
181.10356 | -3.1982427 | -3.6897295 | -0.0048532016 | 0 | 0 | -0.00094881299 | -10.54477 | 6.6124678 | 300.76266 | 301.87094 | -4.2530437
181.10358 | -3.1982427 | -3.6892698 | 0.0058869836 | 0 | 0 | -0.00094868324 | -10.544775 | 6.6046529 | 300.76257 | 301.87094 | -4.2537584
181.1036 | -3.1982424 | -3.7024829 | 0.01044843 | 0 | 0 | 0.00064927974 | -10.601889 | 6.6039619 | 300.76248 | 301.87094 | -4.2545342
181.10362 | -3.1982422 | -3.7102478 | -6.9345566e-05 | 0 | 0 | 0.00078738795 | -10.606825 | 6.5996518 | 300.76239 | 301.87094 | -4.253171
181.10364 | -3.1982419 | -3.7175152 | -0.0067950836 | 0 | 0 | 0.00079634029 | -10.607146 | 6.6014137 | 300.7623 | 301.87094 | -4.2530518
181.10366 | -3.1982417 | -3.7181284 | -9.5871466e-05 | 0 | 0 | 0.00079685607 | -10.607164 | 6.6058388 | 300.76221 | 301.87094 | -4.2530441
181.10368 | -3.1982415 | -3.7115479 | 0.00267411 | 0 | 0 | 0.00079684478 | -10.60717 | 6.6062179 | 300.76212 | 301.87094 | -4.2544723
181.1037 | -3.1982412 | -3.7242215 | -0.0029073232 | 0 | 0 | 0.00037657682 | -10.664283 | 6.6062427 | 300.76202 | 301.87094 | -4.2545962
181.10372 | -3.198241 | -3.731952 | 0.0024147241 | 0 | 0 | 0.00034025399 | -10.669219 | 6.6041112 | 300.76193 | 301.87094 | -4.2531753
181.10374 | -3.1982408 | -3.7458382 | 0.010871559 | 0 | 0 | 0.00033789952 | -10.66954 | 6.6060596 | 300.76184 | 301.87094 | -4.2537665
181.10376 | -3.1982408 | -3.7337823 | 0.0057825763 | 0 | 0 | 0.00033776386 | -10.669558 | 6.6062322 | 300.76175 | 301.87094 | -4.2523904
181.10378 | -3.1982408 | -3.7459564 | -0.0062903762 | 0 | 0 | 0.00033765464 | -10.669568 | 6.6041107 | 300.76166 | 301.87094 | -4.252986
181.1038 | -3.1982405 | -3.7404101 | -0.0029674778 | 0 | 0 | -0.00075586664 | -10.764759 | 6.6039271 | 300.76157 | 301.87094 | -4.2523246
181.10382 | -3.1982403 | -3.746531 | 0.0038769746 | 0 | 0 | -0.00085037714 | -10.772986 | 6.6039147 | 300.76147 | 301.87094 | -4.2529817
181.10384 | -3.19824 | -3.760314 | -0.00062036124 | 0 | 0 | -0.00085650344 | -10.77352 | 6.6017818 | 300.76138 | 301.87094 | -4.2530394
181.10386 | -3.1982398 | -3.7681136 | -0.0024733988 | 0 | 0 | -0.00085685635 | -10.773551 | 6.6015973 | 300.76129 | 301.87094 | -4.2530437
181.10388 | -3.1982396 | -3.7488983 | 0.0089927837 | 0 | 0 | -0.00085670315 | -10.773552 | 6.6037178 | 300.7612 | 301.87094 | -4.2530437
181.1039 | -3.1982393 | -3.7604682 | 0.012165125 | 0 | 0 | 0.00099323189 | -10.773552 | 6.6060338 | 300.76111 | 301.87094 | -4.2523284
181.10392 | -3.1982391 | -3.7813671 | 0.0007997491 | 0 | 0 | 0.0011531175 | -10.773552 | 6.6019654 | 300.76102 | 301.87094 | -4.2544107
181.10394 | -3.1982391 | -3.7699101 | -0.0045447927 | 0 | 0 | 0.0011634814 | -10.773552 | 6.6037421 | 300.76093 | 301.87094 | -4.2531633
181.10396 | -3.1982388 | -3.7821243 | 0.0030013591 | 0 | 0 | 0.0011640785 | -10.773552 | 6.6039033 | 300.76083 | 301.87094 | -4.2530513
181.10398 | -3.1982386 | -3.7898221 | 0.0022112054 | 0 | 0 | 0.0011640325 | -10.773563 | 6.6081791 | 300.76074 | 301.87094 | -4.2544727
181.104 | -3.1982384 | -3.7838433 | -0.0036792336 | 0 | 0 | 0.0003235956 | -10.887789 | 6.6064153 | 300.76065 | 301.87094 | -4.2531676
181.10402 | -3.1982381 | -3.783313 | 0.0045271884 | 0 | 0 | 0.00025095855 | -10.897662 | 6.6041226 | 300.76056 | 301.87094 | -4.2537661
181.10404 | -3.1982379 | -3.7899001 | 0.013233689 | 0 | 0 | 0.00024625016 | -10.898302 | 6.60606 | 300.76047 | 301.87094 | -4.2545347
181.10406 | -3.1982379 | -3.7970912 | 0.0059828535 | 0 | 0 | 0.00024597885 | -10.898339 | 6.6019669 | 300.76038 | 301.87094 | -4.253171
181.10408 | -3.1982377 | -3.7910783 | -0.0055508846 | 0 | 0 | 0.00024587804 | -10.898341 | 6.6058755 | 300.76028 | 301.87094 | -4.2530518
181.1041 | -3.1982374 | -3.7839241 | 4.9465325e-07 | 0 | 0 | -0.00067939033 | -10.898341 | 6.612617 | 300.76019 | 301.87094 | -4.2530441
181.10412 | -3.1982374 | -3.783318 | 0.0041321088 | 0 | 0 | -0.00075935898 | -10.898341 | 6.6003971 | 300.7601 | 301.87094 | -4.2544723
181.10414 | -3.1982372 | -3.7965219 | -0.00060371752 | 0 | 0 | -0.00076454261 | -10.898341 | 6.6014619 | 300.76001 | 301.87094 | -4.2531676
181.10416 | -3.1982369 | -3.7976642 | -0.0010197258 | 0 | 0 | -0.00076484127 | -10.898341 | 6.6015773 | 300.75992 | 301.87094 | -4.2530513
181.10418 | -3.1982367 | -3.7977376 | 0.009844712 | 0 | 0 | -0.0007646851 | -10.898343 | 6.612247 | 300.75983 | 301.87094 | -4.2544727
181.1042 | -3.1982365 | -3.7911208 | 0.012235905 | 0 | 0 | 0.0010849767 | -10.917381 | 6.6089039 | 300.75974 | 301.87094 | -4.2545962
181.10422 | -3.1982362 | -3.7971706 | -0.00064823171 | 0 | 0 | 0.0012448388 | -10.919027 | 6.6021981 | 300.75964 | 301.87094 | -4.2531753
181.10424 | -3.198236 | -3.7977057 | -0.0032173598 | 0 | 0 | 0.0012552011 | -10.919133 | 6.6058888 | 300.75955 | 301.87094 | -4.2544804
181.10426 | -3.1982358 | -3.7977397 | 0.0038451797 | 0 | 0 | 0.0012557982 | -10.91914 | 6.6019564 | 300.75946 | 301.87094 | -4.2531676
181.10428 | -3.1982355 | -3.7844987 | 0.003008113 | 0 | 0 | 0.0012557522 | -10.919136 | 6.6058745 | 300.75937 | 301.87094 | -4.2544804
181.1043 | -3.1982355 | -3.7833543 | -0.0021600763 | 0 | 0 | 0.00041538215 | -10.881061 | 6.6062193 | 300.75928 | 301.87094 | -4.2531676
181.10432 | -3.1982353 | -3.7832806 | 0.0053833877 | 0 | 0 | 0.00034275086 | -10.87777 | 6.6019778 | 300.75919 | 301.87094 | -4.2537661
181.10434 | -3.198235 | -3.7898972 | 0.014031105 | 0 | 0 | 0.00033804285 | -10.877556 | 6.6016107 | 300.75909 | 301.87094 | -4.2531061
181.10436 | -3.198235 | -3.7838464 | 0.005323987 | 0 | 0 | 0.00033777158 | -10.877544 | 6.6058517 | 300.759 | 301.87094 | -4.2530479
181.10438 | -3.1982348 | -3.7700675 | -0.0041575278 | 0 | 0 | 0.00033767859 | -10.877539 | 6.6062183 | 300.75891 | 301.87094 | -4.2544727
181.1044 | -3.1982346 | -3.7622681 | 0.00012214977 | 0 | 0 | -0.00050342566 | -10.839465 | 6.6062422 | 300.75882 | 301.87094 | -4.2545962
181.10442 | -3.1982343 | -3.7814839 | 0.0041398858 | 0 | 0 | -0.00057612028 | -10.836174 | 6.6019793 | 300.75873 | 301.87094 | -4.2531753
181.10444 | -3.1982341 | -3.7765369 | -0.002055713 | 0 | 0 | -0.00058083236 | -10.83596 | 6.605875 | 300.75864 | 301.87094 | -4.2530518
181.10446 | -3.1982338 | -3.7694523 | 0.0010330818 | 0 | 0 | -0.0005811039 | -10.835948 | 6.6019554 | 300.75854 | 301.87094 | -4.2544727
181.10448 | -3.1982338 | -3.7688479 | 0.012202889 | 0 | 0 | -0.00058093853 | -10.835947 | 6.6058736 | 300.75845 | 301.87094 | -4.2545962
181.1045 | -3.1982336 | -3.7555649 | 0.011709495 | 0 | 0 | 0.0013524923 | -10.835947 | 6.5976911 | 300.75836 | 301.87094 | -4.2531753
181.10452 | -3.1982334 | -3.7477968 | -0.0014243862 | 0 | 0 | 0.0015195941 | -10.835947 | 6.6119013 | 300.75827 | 301.87094 | -4.2544804
181.10454 | -3.1982331 | -3.7471497 | -0.0025579892 | 0 | 0 | 0.0015304256 | -10.835947 | 6.5982189 | 300.75818 | 301.87094 | -4.2531676
181.10456 | -3.1982329 | -3.7404869 | 0.0039035496 | 0 | 0 | 0.0015310498 | -10.835947 | 6.6055388 | 300.75809 | 301.87094 | -4.2544804
181.10458 | -3.1982327 | -3.7399111 | 0.0022855373 | 0 | 0 | 0.0015309739 | -10.83594 | 6.5976691 | 300.758 | 301.87094 | -4.2538819
181.1046 | -3.1982324 | -3.7332532 | -0.0029479023 | 0 | 0 | 0.0003546243 | -10.759787 | 6.6055036 | 300.7579 | 301.87094 | -4.2545419
181.10462 | -3.1982324 | -3.7392991 | 0.0074947602 | 0 | 0 | 0.00025295504 | -10.753205 | 6.6019311 | 300.75781 | 301.87094 | -4.2531714
181.10464 | -3.1982322 | -3.7265913 | 0.01421499 | 0 | 0 | 0.00024636474 | -10.752779 | 6.6016068 | 300.75772 | 301.87094 | -4.2544804
181.10466 | -3.1982322 | -3.7254813 | 0.0046095471 | 0 | 0 | 0.00024598502 | -10.752754 | 6.6015859 | 300.75763 | 301.87094 | -4.2531676
181.10468 | -3.1982319 | -3.7254093 | -0.0049458724 | 0 | 0 | 0.00024588619 | -10.752749 | 6.6037173 | 300.75754 | 301.87094 | -4.2537661
181.1047 | -3.1982317 | -3.725404 | 0.00078167079 | 0 | 0 | -0.00059534831 | -10.714675 | 6.601769 | 300.75745 | 301.87094 | -4.2531061
181.10472 | -3.1982315 | -3.7121611 | 0.0041982918 | 0 | 0 | -0.00066805427 | -10.711384 | 6.6037292 | 300.75735 | 301.87094 | -4.2530479
181.10474 | -3.1982312 | -3.7176375 | -0.0027773662 | 0 | 0 | -0.00067276706 | -10.71117 | 6.599637 | 300.75726 | 301.87094 | -4.2530437
181.10476 | -3.198231 | -3.7115133 | 0.00097060186 | 0 | 0 | -0.00067303859 | -10.711158 | 6.5971475 | 300.75717 | 301.87094 | -4.2530437
181.10478 | -3.1982307 | -3.7043514 | 0.012198634 | 0 | 0 | -0.00067286543 | -10.711152 | 6.6033378 | 300.75708 | 301.87094 | -4.2530437
181.1048 | -3.1982305 | -3.6905015 | 0.009530996 | 0 | 0 | 0.0013447187 | -10.654037 | 6.6017447 | 300.75699 | 301.87094 | -4.2530437
181.10482 | -3.1982303 | -3.6959386 | -0.0030645193 | 0 | 0 | 0.0015190939 | -10.649101 | 6.6015949 | 300.7569 | 301.87094 | -4.2530437
181.10484 | -3.1982303 | -3.6898146 | -0.0034211429 | 0 | 0 | 0.001530397 | -10.64878 | 6.6015844 | 300.75681 | 301.87094 | -4.2530437
181.10486 | -3.19823 | -3.7091379 | 0.0038318092 | 0 | 0 | 0.0015310482 | -10.648762 | 6.5973201 | 300.75671 | 301.87094 | -4.2537584
181.10488 | -3.1982298 | -3.6909549 | 0.0001028366 | 0 | 0 | 0.0015309503 | -10.648757 | 6.6033483 | 300.75662 | 301.87094 | -4.2531052
181.1049 | -3.1982296 | -3.6893473 | -0.0031364143 | 0 | 0 | 0.00010230102 | -10.610683 | 6.5996132 | 300.7565 | 301.87094 | -4.2530479
181.10492 | -3.1982296 | -3.6892431 | 0.0074824751 | 0 | 0 | -2.1173866e-05 | -10.607392 | 6.6120729 | 300.75641 | 301.87094 | -4.2544727
181.10494 | -3.1982293 | -3.6958566 | 0.013487688 | 0 | 0 | -2.9177612e-05 | -10.607178 | 6.6003623 | 300.75632 | 301.87094 | -4.2545962
181.10496 | -3.1982291 | -3.6765649 | 0.0016421421 | 0 | 0 | -2.9638775e-05 | -10.607166 | 6.5993261 | 300.75623 | 301.87094 | -4.2531753
181.10498 | -3.1982288 | -3.6881273 | -0.0066527035 | 0 | 0 | -2.9734212e-05 | -10.607165 | 6.5949941 | 300.75613 | 301.87094 | -4.2544804
181.105 | -3.1982286 | -3.6759195 | 0.0013658807 | 0 | 0 | -0.00078693317 | -10.607165 | 6.5967546 | 300.75604 | 301.87094 | -4.2531676
181.10502 | -3.1982286 | -3.6748447 | 0.0028001128 | 0 | 0 | -0.00085237611 | -10.607165 | 6.5969143 | 300.75595 | 301.87094 | -4.2530513
181.10504 | -3.1982284 | -3.6946371 | -0.0036254171 | 0 | 0 | -0.00085661811 | -10.607165 | 6.5990577 | 300.75586 | 301.87094 | -4.2530441
181.10506 | -3.1982281 | -3.676487 | 0.0030779624 | 0 | 0 | -0.00085686252 | -10.607165 | 6.603507 | 300.75577 | 301.87094 | -4.2530437
181.10508 | -3.1982279 | -3.6947463 | 0.011656679 | 0 | 0 | -0.00085667998 | -10.607167 | 6.5974908 | 300.75568 | 301.87094 | -4.2537584
181.1051 | -3.1982276 | -3.6963582 | 0.0073009175 | 0 | 0 | 0.0012453572 | -10.626204 | 6.596962 | 300.75558 | 301.87094 | -4.2545342
181.10512 | -3.1982274 | -3.6964614 | -0.0068870033 | 0 | 0 | 0.0014270315 | -10.62785 | 6.5947952 | 300.75549 | 301.87094 | -4.2546
181.10514 | -3.1982272 | -3.6766047 | -0.0037473475 | 0 | 0 | 0.0014388078 | -10.627956 | 6.5988736 | 300.7554 | 301.87094 | -4.2531753
181.10516 | -3.1982269 | -3.6947522 | 0.0038106183 | 0 | 0 | 0.0014394863 | -10.627963 | 6.5992298 | 300.75531 | 301.87094 | -4.2537665
181.10518 | -3.1982267 | -3.6897371 | -0.0013509614 | 0 | 0 | 0.001439382 | -10.627961 | 6.5928559 | 300.75522 | 301.87094 | -4.2538204
181.1052 | -3.1982267 | -3.6958916 | -0.0025366894 | 0 | 0 | -7.3689684e-05 | -10.608924 | 6.5944371 | 300.75513 | 301.87094 | -4.2545376
181.10522 | -3.1982267 | -3.703054 | 0.0060841097 | 0 | 0 | -0.00020446096 | -10.607278 | 6.5945864 | 300.75504 | 301.87094 | -4.2517414
181.10524 | -3.1982265 | -3.6970406 | 0.010461142 | 0 | 0 | -0.00021293767 | -10.607172 | 6.5988593 | 300.75494 | 301.87094 | -4.2529283
181.10526 | -3.1982262 | -3.7031283 | -6.8682908e-05 | 0 | 0 | -0.00021342609 | -10.607165 | 6.5906992 | 300.75485 | 301.87094 | -4.253036
181.10528 | -3.198226 | -3.6970434 | -0.0075213043 | 0 | 0 | -0.00021351516 | -10.607167 | 6.5878539 | 300.75476 | 301.87094 | -4.2530432
181.1053 | -3.1982257 | -3.6898859 | 0.00056761567 | 0 | 0 | -0.00088665454 | -10.626204 | 6.5897565 | 300.75467 | 301.87094 | -4.2530437
181.10532 | -3.1982255 | -3.7025216 | 0.0020063533 | 0 | 0 | -0.00094483234 | -10.62785 | 6.5941901 | 300.75458 | 301.87094 | -4.2523284
181.10534 | -3.1982253 | -3.7036271 | -0.0044189184 | 0 | 0 | -0.00094860344 | -10.627956 | 6.5903049 | 300.75449 | 301.87094 | -4.2529821
181.10536 | -3.198225 | -3.7036998 | 0.0022853275 | 0 | 0 | -0.00094882073 | -10.627963 | 6.5899606 | 300.75439 | 301.87094 | -4.2530394
181.10538 | -3.198225 | -3.7103252 | 0.010863063 | 0 | 0 | -0.00094863668 | -10.627967 | 6.5835409 | 300.7543 | 301.87094 | -4.2544723
181.1054 | -3.1982248 | -3.7108986 | 0.0043293727 | 0 | 0 | 0.0011535048 | -10.666041 | 6.5893841 | 300.75421 | 301.87094 | -4.2531676
181.10542 | -3.1982245 | -3.7175579 | -0.0071424139 | 0 | 0 | 0.0013351882 | -10.669332 | 6.589901 | 300.75412 | 301.87094 | -4.2530513
181.10544 | -3.1982243 | -3.7247527 | -0.0044903299 | 0 | 0 | 0.0013469652 | -10.669546 | 6.5835371 | 300.75403 | 301.87094 | -4.2530441
181.10546 | -3.1982241 | -3.7121201 | 0.0022948878 | 0 | 0 | 0.0013476437 | -10.669558 | 6.5872521 | 300.75394 | 301.87094 | -4.2530437
181.10548 | -3.1982238 | -3.7242572 | -0.0036586197 | 0 | 0 | 0.0013475238 | -10.669563 | 6.5918484 | 300.75385 | 301.87094 | -4.2523284
181.1055 | -3.1982238 | -3.7187097 | -0.0020068479 | 0 | 0 | -0.00033381578 | -10.707639 | 6.5837097 | 300.75375 | 301.87094 | -4.2529821
181.10552 | -3.1982236 | -3.7314501 | 0.0075867875 | 0 | 0 | -0.00047913013 | -10.71093 | 6.5872617 | 300.75366 | 301.87094 | -4.2530394
181.10554 | -3.1982236 | -3.7259405 | 0.0098634334 | 0 | 0 | -0.00048854947 | -10.711144 | 6.5811863 | 300.75357 | 301.87094 | -4.2544723
181.10556 | -3.1982234 | -3.7320619 | -0.0030275136 | 0 | 0 | -0.00048909226 | -10.711156 | 6.5806551 | 300.75348 | 301.87094 | -4.2531676
181.10558 | -3.1982231 | -3.7326021 | -0.0070495238 | 0 | 0 | -0.00048915291 | -10.711159 | 6.5827527 | 300.75339 | 301.87094 | -4.2537661
181.1056 | -3.1982229 | -3.7392581 | 0.0013401012 | 0 | 0 | -0.00082578178 | -10.730196 | 6.5829349 | 300.7533 | 301.87094 | -4.2538204
181.10562 | -3.1982226 | -3.733211 | 0.00061966095 | 0 | 0 | -0.00085487578 | -10.731842 | 6.5786824 | 300.7532 | 301.87094 | -4.253109
181.10564 | -3.1982224 | -3.7326772 | -0.0038137531 | 0 | 0 | -0.00085676165 | -10.731948 | 6.5783153 | 300.75311 | 301.87094 | -4.2530479
181.10566 | -3.1982222 | -3.7458849 | 0.0037920787 | 0 | 0 | -0.00085687032 | -10.731955 | 6.5825548 | 300.75302 | 301.87094 | -4.2530437
181.10568 | -3.1982219 | -3.7470272 | 0.011718481 | 0 | 0 | -0.00085668033 | -10.731959 | 6.5765247 | 300.75293 | 301.87094 | -4.2530437
181.1057 | -3.1982217 | -3.7404802 | 0.0044006268 | 0 | 0 | 0.0012453574 | -10.770034 | 6.5717316 | 300.75284 | 301.87094 | -4.2530437
181.10572 | -3.1982217 | -3.7465346 | -0.0056850067 | 0 | 0 | 0.0014270315 | -10.773325 | 6.575593 | 300.75275 | 301.87094 | -4.2544723
181.10574 | -3.1982214 | -3.753691 | -0.0021863224 | 0 | 0 | 0.0014388078 | -10.773539 | 6.5759354 | 300.75266 | 301.87094 | -4.2538815
181.10576 | -3.1982212 | -3.7476766 | 0.0032166976 | 0 | 0 | 0.0014394863 | -10.773551 | 6.5738254 | 300.75256 | 301.87094 | -4.2538276
181.10578 | -3.198221 | -3.7471447 | -0.0043097087 | 0 | 0 | 0.0014393507 | -10.773552 | 6.5757747 | 300.75247 | 301.87094 | -4.2531099
181.1058 | -3.198221 | -3.7603512 | -0.0035163618 | 0 | 0 | -0.00041026803 | -10.773552 | 6.5716825 | 300.75238 | 301.87094 | -4.2544765
181.10582 | -3.1982207 | -3.7482517 | 0.010361905 | 0 | 0 | -0.00057012623 | -10.773552 | 6.5691924 | 300.75229 | 301.87094 | -4.2545962
181.10584 | -3.1982205 | -3.7538018 | 0.0093806982 | 0 | 0 | -0.00058048835 | -10.773552 | 6.5711174 | 300.7522 | 301.87094 | -4.2531753
181.10586 | -3.1982203 | -3.7476842 | -0.0023479608 | 0 | 0 | -0.00058108539 | -10.773552 | 6.5691557 | 300.75211 | 301.87094 | -4.2530518
181.10588 | -3.19822 | -3.7603879 | -0.0055380999 | 0 | 0 | -0.0005811255 | -10.773556 | 6.5689826 | 300.75201 | 301.87094 | -4.2530441
181.1059 | -3.19822 | -3.761497 | 0.0014694618 | 0 | 0 | -0.00066528068 | -10.81163 | 6.5668387 | 300.75192 | 301.87094 | -4.2530437
181.10592 | -3.1982198 | -3.7549467 | 0.00062795111 | 0 | 0 | -0.00067255396 | -10.814921 | 6.5666537 | 300.75183 | 301.87094 | -4.2530437
181.10594 | -3.1982195 | -3.7477577 | -0.0045393286 | 0 | 0 | -0.00067302538 | -10.815135 | 6.5666413 | 300.75174 | 301.87094 | -4.2537584
181.10596 | -3.1982193 | -3.753772 | 0.0066337194 | 0 | 0 | -0.00067305256 | -10.815147 | 6.5645084 | 300.75165 | 301.87094 | -4.2531052
181.10598 | -3.1982191 | -3.774168 | 0.011238975 | 0 | 0 | -0.00067288172 | -10.815152 | 6.5643234 | 300.75156 | 301.87094 | -4.2544765
181.106 | -3.1982188 | -3.7560554 | 0.0029020191 | 0 | 0 | 0.0011768229 | -10.853228 | 6.5600476 | 300.75146 | 301.87094 | -4.2531676
181.10602 | -3.1982186 | -3.7610734 | -0.0065397518 | 0 | 0 | 0.0013366885 | -10.856519 | 6.563942 | 300.75137 | 301.87094 | -4.2523365
181.10604 | -3.1982183 | -3.7615409 | -7.9217585e-05 | 0 | 0 | 0.0013470511 | -10.856733 | 6.5600219 | 300.75128 | 301.87094 | -4.2529821
181.10606 | -3.1982183 | -3.7615726 | 0.0041267956 | 0 | 0 | 0.0013476482 | -10.856745 | 6.5596762 | 300.75119 | 301.87094 | -4.2530394
181.10608 | -3.1982183 | -3.7681959 | -0.0035083261 | 0 | 0 | 0.0013475239 | -10.856744 | 6.5532556 | 300.7511 | 301.87094 | -4.2544723
181.1061 | -3.1982181 | -3.7687678 | 0.00018117105 | 0 | 0 | -0.00033381575 | -10.837706 | 6.5463047 | 300.75101 | 301.87094 | -4.2545962
181.10612 | -3.1982179 | -3.7621832 | 0.011406166 | 0 | 0 | -0.00047913013 | -10.83606 | 6.554245 | 300.75092 | 301.87094 | -4.2546039
181.10614 | -3.1982176 | -3.7616129 | 0.0080113346 | 0 | 0 | -0.00048854947 | -10.835954 | 6.5506792 | 300.75082 | 301.87094 | -4.2546043
181.10616 | -3.1982174 | -3.7615755 | -0.0031944485 | 0 | 0 | -0.00048909226 | -10.835947 | 6.546092 | 300.75073 | 301.87094 | -4.2546043
181.10618 | -3.1982172 | -3.754952 | -0.0041559241 | 0 | 0 | -0.00048912154 | -10.835943 | 6.5520997 | 300.75064 | 301.87094 | -4.2538896
181.1062 | -3.1982169 | -3.75438 | 0.0030422246 | 0 | 0 | -0.00048912311 | -10.797868 | 6.554759 | 300.75055 | 301.87094 | -4.2545428
181.10622 | -3.1982167 | -3.7609642 | 3.603418e-05 | 0 | 0 | -0.00048912317 | -10.794577 | 6.5485802 | 300.75046 | 301.87094 | -4.2538857
181.10624 | -3.1982164 | -3.7549119 | -0.002415312 | 0 | 0 | -0.00048912317 | -10.794363 | 6.5480413 | 300.75037 | 301.87094 | -4.2545424
181.10626 | -3.1982164 | -3.7477551 | 0.0068185343 | 0 | 0 | -0.00048912317 | -10.794351 | 6.5458736 | 300.75027 | 301.87094 | -4.2531714
181.10628 | -3.1982162 | -3.7471478 | 0.012702839 | 0 | 0 | -0.00048895093 | -10.794348 | 6.5478201 | 300.75018 | 301.87094 | -4.2530518
181.1063 | -3.198216 | -3.7471101 | 0.0037546493 | 0 | 0 | 0.0013602708 | -10.775311 | 6.5458589 | 300.75009 | 301.87094 | -4.2537584
181.10632 | -3.1982157 | -3.7603493 | -0.0050168685 | 0 | 0 | 0.0015200945 | -10.773665 | 6.5414214 | 300.75 | 301.87094 | -4.2538199
181.10634 | -3.1982155 | -3.748251 | 0.0015033853 | 0 | 0 | 0.0015304544 | -10.773559 | 6.5410419 | 300.74991 | 301.87094 | -4.2545381
181.10636 | -3.1982155 | -3.7471807 | 0.0035344788 | 0 | 0 | 0.0015310514 | -10.773552 | 6.5388842 | 300.74982 | 301.87094 | -4.2538853
181.10638 | -3.1982152 | -3.7471108 | -0.0028360179 | 0 | 0 | 0.0015309192 | -10.773552 | 6.5408301 | 300.74973 | 301.87094 | -4.2545424
181.1064 | -3.198215 | -3.7471058 | 0.0016931613 | 0 | 0 | -0.00023416067 | -10.773552 | 6.532474 | 300.74963 | 301.87094 | -4.2531714
181.10642 | -3.1982148 | -3.7404845 | 0.012987446 | 0 | 0 | -0.00038671243 | -10.773552 | 6.5381446 | 300.74954 | 301.87094 | -4.2530518
181.10644 | -3.1982148 | -3.7465324 | 0.0088713644 | 0 | 0 | -0.00039660095 | -10.773552 | 6.5343862 | 300.74945 | 301.87094 | -4.2537584
181.10646 | -3.1982145 | -3.7272038 | -0.004575646 | 0 | 0 | -0.00039717072 | -10.773552 | 6.5361819 | 300.74936 | 301.87094 | -4.2545342
181.10648 | -3.1982143 | -3.7387657 | -0.0035505826 | 0 | 0 | -0.00039720148 | -10.77355 | 6.5299468 | 300.74927 | 301.87094 | -4.2546
181.1065 | -3.1982141 | -3.7464209 | 0.0030971223 | 0 | 0 | -0.00039720311 | -10.754512 | 6.5272717 | 300.74918 | 301.87094 | -4.2531753
181.10652 | -3.1982138 | -3.7271969 | 3.9716062e-05 | 0 | 0 | -0.00039720317 | -10.752866 | 6.5227876 | 300.74908 | 301.87094 | -4.2544804
181.10654 | -3.1982136 | -3.7321422 | -0.0016885042 | 0 | 0 | -0.00039720317 | -10.75276 | 6.5224056 | 300.74899 | 301.87094 | -4.2538819
181.10656 | -3.1982133 | -3.7259839 | 0.0097858449 | 0 | 0 | -0.00039720317 | -10.752753 | 6.5266452 | 300.7489 | 301.87094 | -4.2531133
181.10658 | -3.1982131 | -3.7254424 | 0.013684195 | 0 | 0 | -0.00039703093 | -10.752749 | 6.5270119 | 300.74878 | 301.87094 | -4.254477
181.1066 | -3.1982129 | -3.7254071 | 0.0031075357 | 0 | 0 | 0.0014521065 | -10.714675 | 6.5227709 | 300.74869 | 301.87094 | -4.2531676
181.10662 | -3.1982129 | -3.7254038 | -0.0058000307 | 0 | 0 | 0.0016119231 | -10.711384 | 6.5202713 | 300.7486 | 301.87094 | -4.2537661
181.10664 | -3.1982126 | -3.7121599 | 0.0021632286 | 0 | 0 | 0.0016222824 | -10.71117 | 6.51793 | 300.7485 | 301.87094 | -4.2531061
181.10666 | -3.1982126 | -3.7043939 | 0.0035929701 | 0 | 0 | 0.0016228794 | -10.711158 | 6.5113354 | 300.74841 | 301.87094 | -4.2537622
181.10668 | -3.1982124 | -3.7037463 | -0.002831992 | 0 | 0 | 0.0016227395 | -10.711152 | 6.5129023 | 300.74832 | 301.87094 | -4.2545347
181.1067 | -3.1982121 | -3.6904631 | 0.0038715126 | 0 | 0 | -0.00022639634 | -10.654037 | 6.515182 | 300.74823 | 301.87094 | -4.2546
181.10672 | -3.1982119 | -3.7025585 | 0.013175573 | 0 | 0 | -0.00038621284 | -10.649101 | 6.5068469 | 300.74814 | 301.87094 | -4.2531753
181.10674 | -3.1982117 | -3.6970053 | 0.0074309804 | 0 | 0 | -0.00039657229 | -10.64878 | 6.5103874 | 300.74805 | 301.87094 | -4.2544804
181.10676 | -3.1982114 | -3.6766381 | -0.0039740298 | 0 | 0 | -0.00039716918 | -10.648762 | 6.5107083 | 300.74796 | 301.87094 | -4.2531676
181.10678 | -3.1982112 | -3.6748877 | -0.0020439702 | 0 | 0 | -0.00039718577 | -10.648754 | 6.5085969 | 300.74786 | 301.87094 | -4.2559099
181.1068 | -3.1982112 | -3.6681526 | 0.0046787197 | 0 | 0 | -0.00022899038 | -10.572602 | 6.5084138 | 300.74777 | 301.87094 | -4.255434
181.10682 | -3.198211 | -3.6609521 | -0.0012790463 | 0 | 0 | -0.00021445358 | -10.56602 | 6.5062695 | 300.74768 | 301.87094 | -4.2553883
181.10684 | -3.1982107 | -3.6603425 | -0.0018054354 | 0 | 0 | -0.0002135113 | -10.565594 | 6.5039525 | 300.74759 | 301.87094 | -4.2546711
181.10686 | -3.1982105 | -3.6603031 | 0.0097780656 | 0 | 0 | -0.00021345701 | -10.565569 | 6.5016232 | 300.7475 | 301.87094 | -4.2546086
181.10688 | -3.1982102 | -3.6602995 | 0.012231815 | 0 | 0 | -0.00021331315 | -10.565564 | 6.5014262 | 300.74741 | 301.87094 | -4.2546043
181.1069 | -3.19821 | -3.6470571 | 0.0015294482 | 0 | 0 | 0.0012997607 | -10.527489 | 6.5014124 | 300.74731 | 301.87094 | -4.2546043
181.10692 | -3.1982098 | -3.6525323 | -0.0052082404 | 0 | 0 | 0.001430532 | -10.524198 | 6.4971476 | 300.74722 | 301.87094 | -4.2531757
181.10694 | -3.1982098 | -3.6331656 | 0.0022173228 | 0 | 0 | 0.0014390086 | -10.523984 | 6.496779 | 300.74713 | 301.87094 | -4.2537665
181.10696 | -3.1982095 | -3.6314824 | 0.0035963375 | 0 | 0 | 0.0014394971 | -10.523972 | 6.4924889 | 300.74704 | 301.87094 | -4.2545347
181.10698 | -3.1982095 | -3.6379938 | -0.005010834 | 0 | 0 | 0.0014393434 | -10.523966 | 6.4899869 | 300.74695 | 301.87094 | -4.2546
181.107 | -3.1982093 | -3.6319387 | 0.0029568723 | 0 | 0 | -0.00049442938 | -10.466852 | 6.4876466 | 300.74686 | 301.87094 | -4.2546043
181.10702 | -3.198209 | -3.6380243 | 0.013100389 | 0 | 0 | -0.00066156068 | -10.461916 | 6.4959784 | 300.74677 | 301.87094 | -4.2546043
181.10704 | -3.1982088 | -3.6319406 | 0.0052480111 | 0 | 0 | -0.00067239429 | -10.461595 | 6.4860406 | 300.74667 | 301.87094 | -4.2546043
181.10706 | -3.1982086 | -3.6380255 | -0.0048888805 | 0 | 0 | -0.00067301851 | -10.461577 | 6.487298 | 300.74658 | 301.87094 | -4.2531757
181.10708 | -3.1982083 | -3.6451833 | -0.0021191651 | 0 | 0 | -0.0006730131 | -10.461578 | 6.4831605 | 300.74649 | 301.87094 | -4.2544804
181.1071 | -3.1982081 | -3.6325476 | 0.0024957489 | 0 | 0 | -0.00025231438 | -10.480616 | 6.4849329 | 300.7464 | 301.87094 | -4.2545967
181.10712 | -3.1982079 | -3.6314425 | -0.0021938293 | 0 | 0 | -0.00021595434 | -10.482262 | 6.4786973 | 300.74631 | 301.87094 | -4.2546039
181.10714 | -3.1982076 | -3.6379926 | -0.0011541676 | 0 | 0 | -0.00021359745 | -10.482368 | 6.4824181 | 300.74622 | 301.87094 | -4.2531757
181.10716 | -3.1982076 | -3.6451824 | 0.009109606 | 0 | 0 | -0.00021346165 | -10.482375 | 6.4720898 | 300.74612 | 301.87094 | -4.2544804
181.10718 | -3.1982074 | -3.6457908 | 0.010719844 | 0 | 0 | -0.00021332905 | -10.482375 | 6.4775872 | 300.74603 | 301.87094 | -4.2545967
181.1072 | -3.1982071 | -3.6392086 | -0.0022298826 | 0 | 0 | 0.0011315997 | -10.482375 | 6.4716849 | 300.74594 | 301.87094 | -4.2546039
181.10722 | -3.1982069 | -3.638639 | -0.0055303951 | 0 | 0 | 0.0012478387 | -10.482375 | 6.4711637 | 300.74585 | 301.87094 | -4.2553191
181.10724 | -3.1982069 | -3.6452234 | 0.0014700427 | 0 | 0 | 0.0012553734 | -10.482375 | 6.4711294 | 300.74576 | 301.87094 | -4.253952
181.10726 | -3.1982067 | -3.639173 | 0.00208063 | 0 | 0 | 0.0012558076 | -10.482375 | 6.4668627 | 300.74567 | 301.87094 | -4.2524023
181.10728 | -3.1982064 | -3.6518807 | -0.004414049 | 0 | 0 | 0.0012556744 | -10.482377 | 6.4664946 | 300.74557 | 301.87094 | -4.2544155
181.1073 | -3.1982062 | -3.6529913 | 0.0037374683 | 0 | 0 | -0.00042579958 | -10.501414 | 6.4643373 | 300.74548 | 301.87094 | -4.2531633
181.10732 | -3.1982059 | -3.6596842 | 0.011714746 | 0 | 0 | -0.00057112554 | -10.50306 | 6.4662843 | 300.74539 | 301.87094 | -4.2537656
181.10734 | -3.1982059 | -3.6536415 | 0.0029485475 | 0 | 0 | -0.00058054569 | -10.503166 | 6.464324 | 300.7453 | 301.87094 | -4.2531061
181.10736 | -3.1982057 | -3.6795907 | -0.0065368218 | 0 | 0 | -0.00058108848 | -10.503173 | 6.4641509 | 300.74521 | 301.87094 | -4.2530479
181.10738 | -3.1982055 | -3.6619821 | -0.0022572989 | 0 | 0 | -0.00058108638 | -10.503175 | 6.4598746 | 300.74512 | 301.87094 | -4.2530437
181.1074 | -3.1982052 | -3.680275 | 0.0024866178 | 0 | 0 | -0.00024454104 | -10.522212 | 6.4573727 | 300.74503 | 301.87094 | -4.2544723
181.10742 | -3.198205 | -3.668649 | -0.0050987946 | 0 | 0 | -0.00021545417 | -10.523858 | 6.4528995 | 300.74493 | 301.87094 | -4.2531676
181.10744 | -3.1982048 | -3.6940942 | -0.0014052202 | 0 | 0 | -0.00021356872 | -10.523964 | 6.452517 | 300.74484 | 301.87094 | -4.2530513
181.10746 | -3.1982045 | -3.6830726 | 0.009093062 | 0 | 0 | -0.00021346009 | -10.523971 | 6.4524922 | 300.74475 | 301.87094 | -4.2530441
181.10748 | -3.1982043 | -3.6886942 | 0.0078143133 | 0 | 0 | -0.00021336025 | -10.523978 | 6.4460945 | 300.74466 | 301.87094 | -4.2530437
181.1075 | -3.1982043 | -3.6892014 | -0.0039336137 | 0 | 0 | 0.00079557556 | -10.600131 | 6.4498053 | 300.74457 | 301.87094 | -4.2530437
181.10752 | -3.198204 | -3.6958554 | -0.0056721512 | 0 | 0 | 0.00088277535 | -10.606713 | 6.4458733 | 300.74448 | 301.87094 | -4.2544723
181.10754 | -3.198204 | -3.6898096 | 0.0021872264 | 0 | 0 | 0.00088842778 | -10.607139 | 6.4455266 | 300.74438 | 301.87094 | -4.2531676
181.10756 | -3.1982038 | -3.7025185 | 0.0014165578 | 0 | 0 | 0.00088875339 | -10.607164 | 6.4433713 | 300.74429 | 301.87094 | -4.2530513
181.10758 | -3.1982036 | -3.7168727 | -0.0044727148 | 0 | 0 | 0.00088864565 | -10.607172 | 6.4453173 | 300.7442 | 301.87094 | -4.2530441
181.1076 | -3.1982033 | -3.7313321 | 0.0044598915 | 0 | 0 | -0.00045683573 | -10.683324 | 6.4348278 | 300.74411 | 301.87094 | -4.2530437
181.10762 | -3.1982031 | -3.7259326 | 0.011050835 | 0 | 0 | -0.00057312247 | -10.689906 | 6.433917 | 300.74402 | 301.87094 | -4.2537584
181.10764 | -3.1982028 | -3.7188184 | 0.001437175 | 0 | 0 | -0.00058066036 | -10.690332 | 6.4338584 | 300.74393 | 301.87094 | -4.2516756
181.10766 | -3.1982026 | -3.7314582 | -0.0066660708 | 0 | 0 | -0.00058109465 | -10.690357 | 6.4381194 | 300.74384 | 301.87094 | -4.252924
181.10768 | -3.1982026 | -3.745806 | -0.00081307173 | 0 | 0 | -0.00058107107 | -10.690365 | 6.4299579 | 300.74374 | 301.87094 | -4.2530355
181.1077 | -3.1982024 | -3.7404022 | 0.0018854262 | 0 | 0 | -7.6292155e-05 | -10.766518 | 6.4271121 | 300.74365 | 301.87094 | -4.2530432
181.10772 | -3.1982021 | -3.7531507 | -0.0044269944 | 0 | 0 | -3.2665208e-05 | -10.7731 | 6.4268813 | 300.74356 | 301.87094 | -4.2530437
181.10774 | -3.1982019 | -3.7476406 | 0.00010589044 | 0 | 0 | -2.9837271e-05 | -10.773526 | 6.4268656 | 300.74347 | 301.87094 | -4.2530437
181.10776 | -3.1982017 | -3.7405205 | 0.010674984 | 0 | 0 | -2.9674329e-05 | -10.773551 | 6.4226012 | 300.74338 | 301.87094 | -4.2530437
181.10778 | -3.1982014 | -3.7531588 | 0.0072216894 | 0 | 0 | -2.9595059e-05 | -10.773554 | 6.4264965 | 300.74329 | 301.87094 | -4.2530437
181.1078 | -3.1982014 | -3.7608852 | -0.0061658323 | 0 | 0 | 0.00072699809 | -10.792591 | 6.4204445 | 300.74319 | 301.87094 | -4.2530437
181.10782 | -3.1982012 | -3.7549083 | -0.0051376484 | 0 | 0 | 0.00079238863 | -10.794237 | 6.4199133 | 300.7431 | 301.87094 | -4.2516141
181.10784 | -3.1982009 | -3.760999 | 0.0022372531 | 0 | 0 | 0.00079662731 | -10.794343 | 6.419878 | 300.74301 | 301.87094 | -4.2522049
181.10786 | -3.1982009 | -3.7615387 | -0.0022109398 | 0 | 0 | 0.00079687149 | -10.79435 | 6.4113469 | 300.74292 | 301.87094 | -4.2529736
181.10788 | -3.1982007 | -3.7814362 | -0.0055125114 | 0 | 0 | 0.00079675944 | -10.794357 | 6.4106097 | 300.74283 | 301.87094 | -4.2537532
181.1079 | -3.1982005 | -3.7632923 | 0.0058285883 | 0 | 0 | -0.0005487664 | -10.870509 | 6.410562 | 300.74274 | 301.87094 | -4.2531052
181.10792 | -3.1982002 | -3.7815506 | 0.011171071 | 0 | 0 | -0.00066505698 | -10.877091 | 6.4126911 | 300.74265 | 301.87094 | -4.2530479
181.10794 | -3.1982 | -3.7699208 | 0.001444943 | 0 | 0 | -0.00067259499 | -10.877517 | 6.4107428 | 300.74255 | 301.87094 | -4.2530437
181.10796 | -3.1981997 | -3.7821243 | -0.0073919455 | 0 | 0 | -0.00067302934 | -10.877542 | 6.4063044 | 300.74246 | 301.87094 | -4.2530437
181.10798 | -3.1981995 | -3.7832017 | -0.00087582204 | 0 | 0 | -0.00067299797 | -10.877542 | 6.40166 | 300.74237 | 301.87094 | -4.2530437
181.108 | -3.1981993 | -3.7898929 | 0.0018812909 | 0 | 0 | -8.406549e-05 | -10.877542 | 6.3991346 | 300.74228 | 301.87094 | -4.2530437
181.10802 | -3.198199 | -3.7904699 | -0.0051534888 | 0 | 0 | -3.3165375e-05 | -10.877542 | 6.3989248 | 300.74219 | 301.87094 | -4.2530437
181.10804 | -3.198199 | -3.7971284 | 0.00076949806 | 0 | 0 | -2.9865982e-05 | -10.877542 | 6.3967791 | 300.7421 | 301.87094 | -4.2530437
181.10806 | -3.1981988 | -3.7910812 | 0.011459815 | 0 | 0 | -2.9675875e-05 | -10.877542 | 6.3944607 | 300.742 | 301.87094 | -4.2523284
181.10808 | -3.1981986 | -3.7905455 | 0.0051102368 | 0 | 0 | -2.9618621e-05 | -10.877545 | 6.3899999 | 300.74191 | 301.87094 | -4.2544107
181.1081 | -3.1981986 | -3.7838893 | -0.0056234645 | 0 | 0 | 0.00047485824 | -10.896582 | 6.3917508 | 300.74182 | 301.87094 | -4.2531633
181.10812 | -3.1981983 | -3.7833154 | -0.0050866948 | 0 | 0 | 0.00051845895 | -10.898228 | 6.3855133 | 300.74173 | 301.87094 | -4.2516217
181.10814 | -3.1981981 | -3.7898984 | 0.0036923671 | 0 | 0 | 0.00052128517 | -10.898334 | 6.3871031 | 300.74164 | 301.87094 | -4.2514911
181.10816 | -3.1981978 | -3.777226 | -0.002810606 | 0 | 0 | 0.00052144803 | -10.898341 | 6.3808546 | 300.74155 | 301.87094 | -4.2529116
181.10818 | -3.1981976 | -3.776118 | -0.0041142101 | 0 | 0 | 0.00052137068 | -10.898337 | 6.3845758 | 300.74146 | 301.87094 | -4.2537494
181.1082 | -3.1981974 | -3.7760468 | 0.0081294579 | 0 | 0 | -0.00040367563 | -10.860263 | 6.3742476 | 300.74136 | 301.87094 | -4.2516751
181.10822 | -3.1981974 | -3.7826624 | 0.010640727 | 0 | 0 | -0.00048362516 | -10.856973 | 6.3776126 | 300.74127 | 301.87094 | -4.2536387
181.10824 | -3.1981971 | -3.7633712 | -0.0015094889 | 0 | 0 | -0.00048880751 | -10.856759 | 6.3757896 | 300.74115 | 301.87094 | -4.2530971
181.10826 | -3.1981969 | -3.7815552 | -0.0061935219 | 0 | 0 | -0.00048910611 | -10.856747 | 6.3713613 | 300.74106 | 301.87094 | -4.2530475
181.10828 | -3.1981966 | -3.7699199 | 0.00068506313 | 0 | 0 | -0.0004890674 | -10.856744 | 6.3709817 | 300.74097 | 301.87094 | -4.2523289
181.1083 | -3.1981964 | -3.7688782 | 0.0020140242 | 0 | 0 | 9.9645578e-05 | -10.837706 | 6.3688245 | 300.74088 | 301.87094 | -4.253696
181.10832 | -3.1981962 | -3.7489462 | -0.0044184746 | 0 | 0 | 0.00015052673 | -10.83606 | 6.3707705 | 300.74078 | 301.87094 | -4.2523861
181.10834 | -3.1981959 | -3.7538466 | 0.0022854193 | 0 | 0 | 0.00015382488 | -10.835954 | 6.3624134 | 300.74069 | 301.87094 | -4.2529855
181.10836 | -3.1981957 | -3.7543075 | 0.011589392 | 0 | 0 | 0.00015401492 | -10.835947 | 6.3638201 | 300.7406 | 301.87094 | -4.2530398
181.10838 | -3.1981957 | -3.7543373 | 0.0043922151 | 0 | 0 | 0.00015404867 | -10.835943 | 6.3575587 | 300.74051 | 301.87094 | -4.2530437
181.1084 | -3.1981957 | -3.7477179 | -0.0064119501 | 0 | 0 | 0.00040624585 | -10.797868 | 6.3527503 | 300.74042 | 301.87094 | -4.2544723
181.10842 | -3.1981955 | -3.7471464 | -0.0037009255 | 0 | 0 | 0.00042804267 | -10.794577 | 6.3544793 | 300.74033 | 301.87094 | -4.2545962
181.10844 | -3.1981952 | -3.7537289 | 0.0030872193 | 0 | 0 | 0.00042945551 | -10.794363 | 6.3525043 | 300.74023 | 301.87094 | -4.2546039
181.10846 | -3.198195 | -3.7344346 | -0.0035916825 | 0 | 0 | 0.00042953694 | -10.794351 | 6.3480668 | 300.74014 | 301.87094 | -4.2531757
181.10848 | -3.1981947 | -3.7327547 | -0.0027287961 | 0 | 0 | 0.00042947868 | -10.794345 | 6.3519506 | 300.74005 | 301.87094 | -4.2530518
181.1085 | -3.1981945 | -3.7326462 | 0.0082505867 | 0 | 0 | -0.00024322122 | -10.737231 | 6.3480296 | 300.73996 | 301.87094 | -4.2544727
181.10852 | -3.1981943 | -3.7392619 | 0.0099222874 | 0 | 0 | -0.00030136108 | -10.732295 | 6.3412857 | 300.73987 | 301.87094 | -4.2531676
181.10854 | -3.198194 | -3.7464535 | -0.0015718084 | 0 | 0 | -0.00030512977 | -10.731974 | 6.3385773 | 300.73978 | 301.87094 | -4.2537661
181.10856 | -3.1981938 | -3.7271981 | -0.0061976342 | 0 | 0 | -0.00030534691 | -10.731956 | 6.3340907 | 300.73969 | 301.87094 | -4.2545347
181.10858 | -3.1981938 | -3.7255175 | -4.1497271e-05 | 0 | 0 | -0.0003053273 | -10.731953 | 6.3294439 | 300.73959 | 301.87094 | -4.2538853
181.1086 | -3.1981936 | -3.6923027 | 0.0019513046 | 0 | 0 | 3.1138661e-05 | -10.712916 | 6.3333149 | 300.7395 | 301.87094 | -4.2531133
181.10862 | -3.1981933 | -3.7092984 | -0.0036960142 | 0 | 0 | 6.021863e-05 | -10.71127 | 6.3315258 | 300.73941 | 301.87094 | -4.2530479
181.10864 | -3.1981931 | -3.6975856 | 0.0045261569 | 0 | 0 | 6.2103616e-05 | -10.711164 | 6.3292308 | 300.73932 | 301.87094 | -4.2530437
181.10866 | -3.1981928 | -3.6899214 | 0.012507175 | 0 | 0 | 6.2212232e-05 | -10.711157 | 6.3205056 | 300.73923 | 301.87094 | -4.2544723
181.10868 | -3.1981928 | -3.7025223 | 0.0044672857 | 0 | 0 | 6.2249412e-05 | -10.711152 | 6.3176241 | 300.73914 | 301.87094 | -4.2545962
181.1087 | -3.1981926 | -3.6903832 | -0.0071333619 | 0 | 0 | 0.00039848327 | -10.654037 | 6.3173909 | 300.73904 | 301.87094 | -4.2531753
181.10872 | -3.1981924 | -3.6893091 | -0.0023116251 | 0 | 0 | 0.00042754319 | -10.649101 | 6.3152437 | 300.73895 | 301.87094 | -4.2537665
181.10874 | -3.1981921 | -3.6759951 | 0.0032087083 | 0 | 0 | 0.00042942684 | -10.64878 | 6.3171911 | 300.73886 | 301.87094 | -4.2545347
181.10876 | -3.1981921 | -3.6682246 | -0.0028573195 | 0 | 0 | 0.0004295354 | -10.648762 | 6.3152294 | 300.73877 | 301.87094 | -4.2546
181.10878 | -3.1981919 | -3.6609569 | -0.0012126401 | 0 | 0 | 0.00042949428 | -10.64875 | 6.3065267 | 300.73868 | 301.87094 | -4.2546043
181.1088 | -3.1981916 | -3.6669648 | 0.011284688 | 0 | 0 | -7.4958873e-05 | -10.534523 | 6.3036456 | 300.73859 | 301.87094 | -4.2546043
181.10882 | -3.1981914 | -3.6674962 | 0.010181619 | 0 | 0 | -0.0001185576 | -10.52465 | 6.3055463 | 300.73849 | 301.87094 | -4.2531757
181.10884 | -3.1981912 | -3.654289 | -0.0022803945 | 0 | 0 | -0.0001213837 | -10.52401 | 6.3035822 | 300.7384 | 301.87094 | -4.2544804
181.10886 | -3.1981909 | -3.6597662 | -0.0048072985 | 0 | 0 | -0.00012154654 | -10.523973 | 6.2991443 | 300.73831 | 301.87094 | -4.2545967
181.10888 | -3.1981907 | -3.6470203 | 0.0029843564 | 0 | 0 | -0.00012150835 | -10.523967 | 6.2987642 | 300.73822 | 301.87094 | -4.2538896
181.1089 | -3.1981905 | -3.6326668 | 0.0014839047 | 0 | 0 | 0.00038294468 | -10.485893 | 6.2923422 | 300.73813 | 301.87094 | -4.2531137
181.10892 | -3.1981902 | -3.6446927 | -0.0037419256 | 0 | 0 | 0.00042654335 | -10.482602 | 6.29392 | 300.73804 | 301.87094 | -4.2530479
181.10894 | -3.1981902 | -3.6391363 | 0.0059749205 | 0 | 0 | 0.00042936948 | -10.482388 | 6.289803 | 300.73795 | 301.87094 | -4.2551875
181.10896 | -3.19819 | -3.6320124 | 0.013358659 | 0 | 0 | 0.00042953229 | -10.482376 | 6.2830462 | 300.73785 | 301.87094 | -4.2546577
181.10898 | -3.19819 | -3.6314073 | 0.0030863811 | 0 | 0 | 0.00042952542 | -10.482371 | 6.2803388 | 300.73776 | 301.87094 | -4.2538934
181.109 | -3.1981897 | -3.6313682 | -0.0072540971 | 0 | 0 | 0.00026148546 | -10.444296 | 6.2843814 | 300.73767 | 301.87094 | -4.253828
181.10902 | -3.1981895 | -3.6313648 | -0.00014130129 | 0 | 0 | 0.00024696212 | -10.441005 | 6.2783384 | 300.73758 | 301.87094 | -4.2531099
181.10904 | -3.1981893 | -3.6247439 | 0.0041226964 | 0 | 0 | 0.00024602073 | -10.440791 | 6.2799406 | 300.73749 | 301.87094 | -4.2544765
181.10906 | -3.198189 | -3.6307933 | -0.0042347508 | 0 | 0 | 0.00024596648 | -10.440779 | 6.2715611 | 300.7374 | 301.87094 | -4.2538819
181.10908 | -3.1981888 | -3.6313274 | 0.0015709706 | 0 | 0 | 0.00024596357 | -10.440778 | 6.2729659 | 300.7373 | 301.87094 | -4.2545419
181.1091 | -3.1981885 | -3.6181192 | 0.010801453 | 0 | 0 | 0.0002459634 | -10.440778 | 6.2667055 | 300.73721 | 301.87094 | -4.2546
181.10912 | -3.1981885 | -3.6169784 | 0.0094090505 | 0 | 0 | 0.0002459634 | -10.440778 | 6.2661614 | 300.73712 | 301.87094 | -4.2531753
181.10914 | -3.1981883 | -3.6367669 | -0.0037988394 | 0 | 0 | 0.0002459634 | -10.440778 | 6.2597289 | 300.73703 | 301.87094 | -4.2544804
181.10916 | -3.1981881 | -3.6186159 | -0.0042107021 | 0 | 0 | 0.0002459634 | -10.440778 | 6.2591739 | 300.73694 | 301.87094 | -4.2545967
181.10918 | -3.1981878 | -3.6302531 | 0.0037650757 | 0 | 0 | 0.00024598688 | -10.440778 | 6.2570047 | 300.73685 | 301.87094 | -4.2538896
181.1092 | -3.1981876 | -3.6246717 | 0.0015502665 | 0 | 0 | 0.00049816346 | -10.440778 | 6.2568178 | 300.73676 | 301.87094 | -4.2545428
181.10922 | -3.1981874 | -3.6307898 | -0.0037375805 | 0 | 0 | 0.0005199585 | -10.440778 | 6.2525411 | 300.73666 | 301.87094 | -4.2538857
181.10924 | -3.1981874 | -3.6379502 | 0.0067014936 | 0 | 0 | 0.00052137126 | -10.440778 | 6.2500391 | 300.73657 | 301.87094 | -4.2545424
181.10926 | -3.1981871 | -3.6385591 | 0.013421448 | 0 | 0 | 0.00052145263 | -10.440778 | 6.2455664 | 300.73648 | 301.87094 | -4.2546
181.10928 | -3.1981869 | -3.6518414 | 0.003090654 | 0 | 0 | 0.00052143354 | -10.440783 | 6.2451835 | 300.73639 | 301.87094 | -4.2546043
181.1093 | -3.1981869 | -3.6529894 | -0.0050756652 | 0 | 0 | 0.0002692572 | -10.497897 | 6.2408943 | 300.7363 | 301.87094 | -4.2546043
181.10932 | -3.1981866 | -3.6663065 | 0.00077328936 | 0 | 0 | 0.00024746219 | -10.502833 | 6.2426562 | 300.73621 | 301.87094 | -4.2546043
181.10934 | -3.1981864 | -3.6674573 | 0.0041979454 | 0 | 0 | 0.00024604946 | -10.503154 | 6.2321544 | 300.73611 | 301.87094 | -4.2531757
181.10936 | -3.1981862 | -3.6873972 | -0.0013255894 | 0 | 0 | 0.00024596803 | -10.503172 | 6.2312422 | 300.73602 | 301.87094 | -4.2544804
181.10938 | -3.1981859 | -3.6957409 | 0.0010962117 | 0 | 0 | 0.0002459558 | -10.503184 | 6.2247863 | 300.73593 | 301.87094 | -4.2531676
181.1094 | -3.1981857 | -3.7096677 | 0.013659354 | 0 | 0 | 0.00016179935 | -10.617411 | 6.2263618 | 300.73584 | 301.87094 | -4.2544804
181.10942 | -3.1981854 | -3.7108579 | 0.0089306198 | 0 | 0 | 0.00015452593 | -10.627284 | 6.2222447 | 300.73575 | 301.87094 | -4.2545967
181.10944 | -3.1981852 | -3.7307999 | -0.0038455266 | 0 | 0 | 0.00015405446 | -10.627924 | 6.2176213 | 300.73566 | 301.87094 | -4.2546039
181.10946 | -3.198185 | -3.7391431 | -0.0042137764 | 0 | 0 | 0.00015402729 | -10.627961 | 6.2150974 | 300.73557 | 301.87094 | -4.2546043
181.10948 | -3.198185 | -3.7464516 | 0.0044910163 | 0 | 0 | 0.000154065 | -10.627975 | 6.2127542 | 300.73547 | 301.87094 | -4.2546043
181.1095 | -3.1981847 | -3.7801752 | -0.00056503119 | 0 | 0 | 0.00057452708 | -10.761242 | 6.2061596 | 300.73538 | 301.87094 | -4.2531757
181.10952 | -3.1981845 | -3.7830772 | -0.0031952998 | 0 | 0 | 0.00061086664 | -10.77276 | 6.2055931 | 300.73529 | 301.87094 | -4.2544804
181.10954 | -3.1981845 | -3.7965088 | 0.0082048867 | 0 | 0 | 0.00061322219 | -10.773506 | 6.1991601 | 300.7352 | 301.87094 | -4.2545967
181.10956 | -3.1981843 | -3.8042889 | 0.01282398 | 0 | 0 | 0.00061335793 | -10.773549 | 6.2050009 | 300.73511 | 301.87094 | -4.2546039
181.10958 | -3.198184 | -3.8380444 | 0.0023098197 | 0 | 0 | 0.00061332609 | -10.773575 | 6.1884589 | 300.73502 | 301.87094 | -4.2538896
181.1096 | -3.1981838 | -3.8475709 | -0.005867437 | 0 | 0 | 0.00019286427 | -11.021069 | 6.187017 | 300.73492 | 301.87094 | -4.2531137
181.10962 | -3.1981835 | -3.8748186 | 0.0014324351 | 0 | 0 | 0.00015652477 | -11.042459 | 6.1783938 | 300.73483 | 301.87094 | -4.254477
181.10964 | -3.1981835 | -3.8903995 | 0.0020780771 | 0 | 0 | 0.0001541692 | -11.043845 | 6.1819153 | 300.73474 | 301.87094 | -4.2531676
181.10966 | -3.1981833 | -3.8983195 | -0.0036878781 | 0 | 0 | 0.00015403348 | -11.043925 | 6.1779709 | 300.73465 | 301.87094 | -4.2530513
181.10968 | -3.1981831 | -3.9320841 | 0.0038003016 | 0 | 0 | 0.00015405749 | -11.043953 | 6.1690936 | 300.73456 | 301.87094 | -4.2530441
181.1097 | -3.1981828 | -3.9548523 | 0.012444628 | 0 | 0 | 0.00049038994 | -11.291448 | 6.1619363 | 300.73447 | 301.87094 | -4.2530437
181.10972 | -3.1981826 | -3.956759 | 0.006642268 | 0 | 0 | 0.00051945832 | -11.312838 | 6.1613331 | 300.73438 | 301.87094 | -4.2544723
181.10974 | -3.1981823 | -3.976748 | -0.0062189433 | 0 | 0 | 0.00052134256 | -11.314224 | 6.1506324 | 300.73428 | 301.87094 | -4.2531676
181.10976 | -3.1981821 | -4.0049605 | -0.0022366554 | 0 | 0 | 0.00052145112 | -11.314304 | 6.1497083 | 300.73419 | 301.87094 | -4.2537661
181.10978 | -3.1981819 | -4.0338469 | 0.0032134801 | 0 | 0 | 0.00052144908 | -11.314334 | 6.1453829 | 300.7341 | 301.87094 | -4.2545347
181.1098 | -3.1981816 | -4.0296721 | -0.0028571824 | 0 | 0 | 0.00043731331 | -11.580866 | 6.1386132 | 300.73401 | 301.87094 | -4.2546
181.10982 | -3.1981816 | -4.0623655 | -0.0026655507 | 0 | 0 | 0.00043004163 | -11.603901 | 6.1316385 | 300.73392 | 301.87094 | -4.2531753
181.10984 | -3.1981816 | -4.0718212 | 0.0082548168 | 0 | 0 | 0.0004295703 | -11.605395 | 6.1310477 | 300.73383 | 301.87094 | -4.2530518
181.10986 | -3.1981814 | -4.0792007 | 0.011375381 | 0 | 0 | 0.00042954311 | -11.605481 | 6.1246123 | 300.73373 | 301.87094 | -4.2530441
181.10988 | -3.1981812 | -4.0996857 | 0.0007327366 | 0 | 0 | 0.00042950248 | -11.605502 | 6.1176591 | 300.73364 | 301.87094 | -4.2530437
181.1099 | -3.1981809 | -4.1080642 | -0.0060011707 | 0 | 0 | 9.1622533e-06 | -11.776844 | 6.1128063 | 300.73352 | 301.87094 | -4.2530437
181.10992 | -3.1981807 | -4.1087518 | -2.8753546e-05 | 0 | 0 | -2.7166758e-05 | -11.791652 | 6.1123977 | 300.73343 | 301.87094 | -4.2530437
181.10994 | -3.1981804 | -4.1220393 | 0.0026783608 | 0 | 0 | -2.9521632e-05 | -11.792613 | 6.099577 | 300.73334 | 301.87094 | -4.2530437
181.10996 | -3.1981802 | -4.1364288 | -0.0036332679 | 0 | 0 | -2.9657318e-05 | -11.792668 | 6.0942044 | 300.73325 | 301.87094 | -4.2530437
181.10998 | -3.19818 | -4.1376476 | 0.0038039002 | 0 | 0 | -2.961766e-05 | -11.79268 | 6.089499 | 300.73315 | 301.87094 | -4.2516141
181.11 | -3.19818 | -4.1377268 | 0.012444497 | 0 | 0 | 0.00047485827 | -11.88787 | 6.0891013 | 300.73306 | 301.87094 | -4.2522049
181.11002 | -3.1981797 | -4.1443534 | 0.0030114942 | 0 | 0 | 0.00051845895 | -11.896097 | 6.0762815 | 300.73297 | 301.87094 | -4.2529736
181.11004 | -3.1981795 | -4.1449251 | -0.0065328791 | 0 | 0 | 0.00052128517 | -11.896631 | 6.0709076 | 300.73288 | 301.87094 | -4.2530394
181.11006 | -3.1981792 | -4.138341 | -0.0037088662 | 0 | 0 | 0.00052144803 | -11.896662 | 6.0619378 | 300.73279 | 301.87094 | -4.2516136
181.11008 | -3.198179 | -4.144392 | 0.0023613574 | 0 | 0 | 0.00052144116 | -11.896665 | 6.0590391 | 300.7327 | 301.87094 | -4.2529197
181.1101 | -3.1981788 | -4.1383057 | -0.0029281478 | 0 | 0 | 0.00035328857 | -11.915703 | 6.0481443 | 300.7326 | 301.87094 | -4.2544641
181.11012 | -3.1981788 | -4.1377683 | -0.0033955618 | 0 | 0 | 0.00033875555 | -11.917349 | 6.0536032 | 300.73251 | 301.87094 | -4.2524514
181.11014 | -3.1981785 | -4.1311116 | 0.0081917876 | 0 | 0 | 0.00033781349 | -11.917455 | 6.0349045 | 300.73242 | 301.87094 | -4.2515597
181.11016 | -3.1981783 | -4.137157 | 0.01064457 | 0 | 0 | 0.00033775921 | -11.917462 | 6.035409 | 300.73233 | 301.87094 | -4.2514868
181.11018 | -3.1981783 | -4.1178279 | -0.0036874528 | 0 | 0 | 0.00033767795 | -11.917455 | 6.0226927 | 300.73224 | 301.87094 | -4.2536259
181.1102 | -3.1981781 | -4.1161447 | -0.0071080872 | 0 | 0 | -0.00050342572 | -11.841303 | 6.0194602 | 300.73215 | 301.87094 | -4.2530966
181.11022 | -3.1981778 | -4.1027918 | 0.00060995045 | 0 | 0 | -0.00057612028 | -11.834721 | 6.0085416 | 300.73206 | 301.87094 | -4.2530475
181.11024 | -3.1981776 | -4.095017 | 0.00055659731 | 0 | 0 | -0.00058083236 | -11.834295 | 6.0012064 | 300.73196 | 301.87094 | -4.2530437
181.11026 | -3.1981773 | -4.067884 | -0.0045442292 | 0 | 0 | -0.0005811039 | -11.83427 | 5.9984593 | 300.73187 | 301.87094 | -4.2523284
181.11028 | -3.1981771 | -4.0655513 | 0.003002808 | 0 | 0 | -0.00058103248 | -11.834257 | 5.9897056 | 300.73178 | 301.87094 | -4.2515521
181.1103 | -3.1981769 | -4.0455341 | 0.012376895 | 0 | 0 | 0.00034408714 | -11.70099 | 5.9825563 | 300.73169 | 301.87094 | -4.2529159
181.11032 | -3.1981766 | -4.0239425 | 0.002280623 | 0 | 0 | 0.00042404313 | -11.689471 | 5.9755578 | 300.7316 | 301.87094 | -4.2530351
181.11034 | -3.1981764 | -4.0022473 | -0.0087739658 | 0 | 0 | 0.00042922594 | -11.688725 | 5.9685678 | 300.73151 | 301.87094 | -4.2530432
181.11036 | -3.1981764 | -3.9805467 | -0.0031758598 | 0 | 0 | 0.00042952457 | -11.688682 | 5.9637117 | 300.73141 | 301.87094 | -4.2530437
181.11038 | -3.1981761 | -3.9654675 | 0.00095876266 | 0 | 0 | 0.00042951721 | -11.688654 | 5.9526424 | 300.73132 | 301.87094 | -4.2530437
181.1104 | -3.1981759 | -3.9509599 | -0.0052291285 | 0 | 0 | 0.00017732142 | -11.422123 | 5.9474297 | 300.73123 | 301.87094 | -4.2530437
181.11042 | -3.1981759 | -3.9298673 | -0.0014136316 | 0 | 0 | 0.00015552469 | -11.399088 | 5.9427338 | 300.73114 | 301.87094 | -4.2523284
181.11044 | -3.1981757 | -3.9015839 | 0.0090925107 | 0 | 0 | 0.0001541118 | -11.397593 | 5.9338078 | 300.73105 | 301.87094 | -4.2522664
181.11046 | -3.1981754 | -3.8793128 | 0.0070878249 | 0 | 0 | 0.00015403039 | -11.397508 | 5.9266472 | 300.73096 | 301.87094 | -4.2522621
181.11048 | -3.1981752 | -3.8641939 | -0.0054481928 | 0 | 0 | 0.00015394765 | -11.397478 | 5.9196472 | 300.73087 | 301.87094 | -4.2529774
181.1105 | -3.198175 | -3.8231981 | -0.0058018318 | 0 | 0 | -0.00068716391 | -11.130945 | 5.9083924 | 300.73077 | 301.87094 | -4.2530394
181.11052 | -3.1981747 | -3.7998176 | 0.00072593329 | 0 | 0 | -0.00075985922 | -11.10791 | 5.89677 | 300.73068 | 301.87094 | -4.2530437
181.11054 | -3.1981747 | -3.7846274 | -0.0016139979 | 0 | 0 | -0.0007645713 | -11.106416 | 5.8936548 | 300.73059 | 301.87094 | -4.2530437
181.11056 | -3.1981745 | -3.7502501 | -0.0054582315 | 0 | 0 | -0.00076484284 | -11.10633 | 5.8912735 | 300.7305 | 301.87094 | -4.2523284
181.11058 | -3.1981742 | -3.7406836 | 0.0043803076 | 0 | 0 | -0.00076474005 | -11.106295 | 5.8740129 | 300.73041 | 301.87094 | -4.2529821
181.1106 | -3.198174 | -3.7134321 | 0.010319341 | 0 | 0 | 0.00049683271 | -10.782648 | 5.8703928 | 300.73032 | 301.87094 | -4.2530394
181.11062 | -3.1981738 | -3.6846058 | -7.782365e-05 | 0 | 0 | 0.00060586748 | -10.754676 | 5.8594494 | 300.73022 | 301.87094 | -4.2544723
181.11064 | -3.1981735 | -3.6490562 | -0.0082484204 | 0 | 0 | 0.00061293523 | -10.752864 | 5.8563776 | 300.73013 | 301.87094 | -4.2531676
181.11066 | -3.1981733 | -3.6261706 | -0.0023997123 | 0 | 0 | 0.00061334245 | -10.752759 | 5.84547 | 300.73004 | 301.87094 | -4.2530513
181.11068 | -3.198173 | -3.5977719 | 0.0010247944 | 0 | 0 | 0.00061332528 | -10.752718 | 5.8402681 | 300.72995 | 301.87094 | -4.2530441
181.1107 | -3.198173 | -3.5821152 | -0.0059503401 | 0 | 0 | 0.00019286425 | -10.371958 | 5.8334408 | 300.72986 | 301.87094 | -4.2530437
181.11072 | -3.198173 | -3.5609493 | -0.0014760201 | 0 | 0 | 0.00015652477 | -10.339049 | 5.8264623 | 300.72977 | 301.87094 | -4.2530437
181.11074 | -3.1981728 | -3.5459049 | 0.0098146517 | 0 | 0 | 0.0001541692 | -10.336916 | 5.8173418 | 300.72968 | 301.87094 | -4.2516141
181.11076 | -3.1981726 | -3.5313995 | 0.005698496 | 0 | 0 | 0.00015403348 | -10.336793 | 5.8080359 | 300.72958 | 301.87094 | -4.2529197
181.11078 | -3.1981723 | -3.5103071 | -0.006295939 | 0 | 0 | 0.00015393997 | -10.336765 | 5.796586 | 300.72949 | 301.87094 | -4.2523203
181.1108 | -3.1981721 | -3.482024 | -0.0058723711 | 0 | 0 | -0.00077140168 | -10.108308 | 5.7849507 | 300.7294 | 301.87094 | -4.2529812
181.11082 | -3.1981719 | -3.4597538 | 0.0021739958 | 0 | 0 | -0.00085137674 | -10.088564 | 5.7797012 | 300.72931 | 301.87094 | -4.2530394
181.11084 | -3.1981716 | -3.45788 | -0.0022151021 | 0 | 0 | -0.00085656071 | -10.087284 | 5.772871 | 300.72922 | 301.87094 | -4.2530437
181.11086 | -3.1981714 | -3.4378939 | -0.0062382221 | 0 | 0 | -0.00085685943 | -10.08721 | 5.7616282 | 300.72913 | 301.87094 | -4.2530437
181.11088 | -3.1981711 | -3.4229267 | 0.0057656723 | 0 | 0 | -0.00085673458 | -10.087185 | 5.7521391 | 300.72903 | 301.87094 | -4.2523284
181.1109 | -3.1981711 | -3.4150469 | 0.0089888088 | 0 | 0 | 0.000657055 | -9.8587284 | 5.7470741 | 300.72894 | 301.87094 | -4.2522664
181.11092 | -3.1981709 | -3.3945289 | 0.00053098338 | 0 | 0 | 0.00078788825 | -9.8389835 | 5.7338595 | 300.72885 | 301.87094 | -4.2522621
181.11094 | -3.1981707 | -3.3861499 | -0.0074668624 | 0 | 0 | 0.00079636899 | -9.8377037 | 5.7284608 | 300.72876 | 301.87094 | -4.2529774
181.11096 | -3.1981704 | -3.398706 | -0.0008806577 | 0 | 0 | 0.00079685764 | -9.8376303 | 5.7194891 | 300.72867 | 301.87094 | -4.2530394
181.11098 | -3.1981704 | -3.3865638 | 0.0011546912 | 0 | 0 | 0.00079682923 | -9.8376169 | 5.7123256 | 300.72858 | 301.87094 | -4.2537575
181.111 | -3.1981702 | -3.3854909 | -0.0052163457 | 0 | 0 | 0.00020838139 | -9.7424259 | 5.7031922 | 300.72849 | 301.87094 | -4.2531052
181.11102 | -3.1981699 | -3.3854215 | 3.8965511e-05 | 0 | 0 | 0.0001575232 | -9.7341986 | 5.6917543 | 300.72839 | 301.87094 | -4.2530479
181.11104 | -3.1981697 | -3.3920379 | 0.0099442182 | 0 | 0 | 0.00015422652 | -9.7336645 | 5.6843843 | 300.7283 | 301.87094 | -4.2530437
181.11106 | -3.1981695 | -3.3793681 | 0.0057067974 | 0 | 0 | 0.00015403658 | -9.733634 | 5.6752386 | 300.72821 | 301.87094 | -4.2530437
181.11108 | -3.1981695 | -3.3915029 | -0.0070217852 | 0 | 0 | 0.0001539323 | -9.7336349 | 5.6680636 | 300.72812 | 301.87094 | -4.2530437
181.1111 | -3.1981692 | -3.3859537 | -0.0059350519 | 0 | 0 | -0.00085558306 | -9.7526731 | 5.6589303 | 300.72803 | 301.87094 | -4.2523284
181.11112 | -3.198169 | -3.3854516 | 0.002895267 | 0 | 0 | -0.00094283308 | -9.7543192 | 5.6474915 | 300.72794 | 301.87094 | -4.2529821
181.11114 | -3.1981688 | -3.3854196 | -0.0036042351 | 0 | 0 | -0.00094848871 | -9.754425 | 5.63799 | 300.72784 | 301.87094 | -4.254468
181.11116 | -3.1981685 | -3.3986609 | -0.0041815168 | 0 | 0 | -0.00094881456 | -9.7544317 | 5.6286592 | 300.72775 | 301.87094 | -4.2517371
181.11118 | -3.1981683 | -3.399806 | 0.0059461589 | 0 | 0 | -0.0009486833 | -9.7544336 | 5.6193409 | 300.72766 | 301.87094 | -4.2529278
181.1112 | -3.198168 | -3.4065022 | 0.010452291 | 0 | 0 | 0.00064927974 | -9.7734709 | 5.610023 | 300.72757 | 301.87094 | -4.253036
181.11122 | -3.1981678 | -3.4137015 | -6.9122172e-05 | 0 | 0 | 0.00078738795 | -9.7751169 | 5.6028361 | 300.72748 | 301.87094 | -4.2530432
181.11124 | -3.1981676 | -3.4275548 | -0.0067949365 | 0 | 0 | 0.00079634029 | -9.7752228 | 5.5937018 | 300.72739 | 301.87094 | -4.2530437
181.11126 | -3.1981676 | -3.4353614 | 0.0013565132 | 0 | 0 | 0.00079685607 | -9.7752304 | 5.5822635 | 300.72729 | 301.87094 | -4.2530437
181.11128 | -3.1981676 | -3.4492548 | -0.00010500049 | 0 | 0 | 0.0007968134 | -9.7752419 | 5.5727615 | 300.7272 | 301.87094 | -4.2530437
181.1113 | -3.1981673 | -3.4636855 | -0.0053291251 | 0 | 0 | 4.0222218e-05 | -9.9085093 | 5.5634313 | 300.72711 | 301.87094 | -4.2530437
181.11132 | -3.1981671 | -3.4847715 | 0.0029361406 | 0 | 0 | -2.5168241e-05 | -9.9200268 | 5.5541124 | 300.72702 | 301.87094 | -4.2530437
181.11134 | -3.1981668 | -3.4865692 | 0.011647467 | 0 | 0 | -2.9406909e-05 | -9.9207726 | 5.5426607 | 300.72693 | 301.87094 | -4.2544723
181.11136 | -3.1981666 | -3.5131719 | 0.0058486629 | 0 | 0 | -2.9651133e-05 | -9.9208164 | 5.5288935 | 300.72684 | 301.87094 | -4.2538815
181.11138 | -3.1981664 | -3.5220897 | -0.0062860455 | 0 | 0 | -2.9734852e-05 | -9.9208374 | 5.5255914 | 300.72675 | 301.87094 | -4.2531133
181.1114 | -3.1981661 | -3.5294347 | -0.0022411083 | 0 | 0 | -0.00078693323 | -10.111217 | 5.5125365 | 300.72665 | 301.87094 | -4.2530479
181.11142 | -3.1981659 | -3.55654 | 0.0017613622 | 0 | 0 | -0.00085237611 | -10.127671 | 5.500752 | 300.72656 | 301.87094 | -4.2544727
181.11144 | -3.1981659 | -3.5721147 | -0.0037089314 | 0 | 0 | -0.00085661811 | -10.128737 | 5.4933596 | 300.72647 | 301.87094 | -4.2545962
181.11146 | -3.1981657 | -3.5998964 | -0.0020100647 | 0 | 0 | -0.00085686252 | -10.128798 | 5.4820795 | 300.72638 | 301.87094 | -4.2546039
181.11148 | -3.1981654 | -3.6088924 | 0.0090385284 | 0 | 0 | -0.0008567035 | -10.128823 | 5.4683237 | 300.72629 | 301.87094 | -4.2531757
181.1115 | -3.1981652 | -3.6361065 | 0.011441756 | 0 | 0 | 0.00099323213 | -10.357281 | 5.4650221 | 300.7262 | 301.87094 | -4.2530518
181.11152 | -3.1981649 | -3.6649299 | -0.00071556581 | 0 | 0 | 0.0011531175 | -10.377025 | 5.4519677 | 300.7261 | 301.87094 | -4.2530441
181.11154 | -3.1981647 | -3.6872363 | -0.005400796 | 0 | 0 | 0.0011634814 | -10.378305 | 5.4423146 | 300.72601 | 301.87094 | -4.2530437
181.11156 | -3.1981647 | -3.7089765 | 0.0022047376 | 0 | 0 | 0.0011640785 | -10.378379 | 5.42871 | 300.72592 | 301.87094 | -4.2530437
181.11158 | -3.1981645 | -3.7306812 | 0.0021439537 | 0 | 0 | 0.0011640325 | -10.378413 | 5.4254189 | 300.7258 | 301.87094 | -4.2544723
181.1116 | -3.1981645 | -3.7590046 | -0.0036834234 | 0 | 0 | 0.0003235956 | -10.70206 | 5.4081001 | 300.72571 | 301.87094 | -4.2545962
181.11162 | -3.1981642 | -3.7878997 | 0.0059786756 | 0 | 0 | 0.00025095855 | -10.730032 | 5.4044752 | 300.72562 | 301.87094 | -4.2538896
181.11164 | -3.198164 | -3.8102114 | 0.012632621 | 0 | 0 | 0.00024625016 | -10.731844 | 5.387135 | 300.72552 | 301.87094 | -4.2531137
181.11166 | -3.1981637 | -3.8385732 | 0.0037499457 | 0 | 0 | 0.00024597885 | -10.731949 | 5.3813767 | 300.72543 | 301.87094 | -4.254477
181.11168 | -3.1981635 | -3.8608489 | -0.0071954583 | 0 | 0 | 0.00024586235 | -10.731987 | 5.3681164 | 300.72534 | 301.87094 | -4.2531676
181.1117 | -3.1981633 | -3.8759675 | -0.00086307689 | 0 | 0 | -0.00084780937 | -11.074671 | 5.3605828 | 300.72525 | 301.87094 | -4.2530513
181.11172 | -3.198163 | -3.9169629 | 0.0026085502 | 0 | 0 | -0.0009423329 | -11.104288 | 5.3471618 | 300.72516 | 301.87094 | -4.2530441
181.11174 | -3.1981628 | -3.9337234 | -0.0029118271 | 0 | 0 | -0.00094846002 | -11.106208 | 5.3353519 | 300.72507 | 301.87094 | -4.2530437
181.11176 | -3.1981626 | -3.9615843 | -0.00048990879 | 0 | 0 | -0.00094881299 | -11.106319 | 5.3236938 | 300.72498 | 301.87094 | -4.2530437
181.11178 | -3.1981626 | -3.9970684 | 0.011347322 | 0 | 0 | -0.00094862847 | -11.106359 | 5.314178 | 300.72488 | 301.87094 | -4.2544723
181.1118 | -3.1981623 | -4.0000858 | 0.010911937 | 0 | 0 | 0.0012375821 | -11.468081 | 5.3005819 | 300.72479 | 301.87094 | -4.2531676
181.11182 | -3.1981621 | -4.0267687 | -0.0029437135 | 0 | 0 | 0.0014265312 | -11.499344 | 5.2887611 | 300.7247 | 301.87094 | -4.2530513
181.11184 | -3.1981618 | -4.0555563 | -0.0048661269 | 0 | 0 | 0.0014387791 | -11.50137 | 5.2771025 | 300.72461 | 301.87094 | -4.2530441
181.11186 | -3.1981618 | -4.071238 | 0.0015287193 | 0 | 0 | 0.0014394847 | -11.501488 | 5.2654533 | 300.72452 | 301.87094 | -4.2537584
181.11188 | -3.1981616 | -4.0791621 | 0.0013582746 | 0 | 0 | 0.0014394133 | -11.501514 | 5.2516732 | 300.72443 | 301.87094 | -4.2531052
181.1119 | -3.1981614 | -4.0930638 | -0.0030237441 | 0 | 0 | 0.00026271847 | -11.710933 | 5.2441058 | 300.72433 | 301.87094 | -4.2530479
181.11192 | -3.1981611 | -4.1207376 | 0.0060371575 | 0 | 0 | 0.00016101943 | -11.729032 | 5.2306819 | 300.72424 | 301.87094 | -4.2537584
181.11194 | -3.1981609 | -4.1363468 | 0.012636376 | 0 | 0 | 0.00015442722 | -11.730206 | 5.2210054 | 300.72415 | 301.87094 | -4.2545342
181.11196 | -3.1981609 | -4.1442657 | 0.0030239753 | 0 | 0 | 0.00015404739 | -11.730273 | 5.2073989 | 300.72406 | 301.87094 | -4.2538853
181.11198 | -3.1981606 | -4.1515436 | -0.0058055664 | 0 | 0 | 0.00015394852 | -11.730295 | 5.1977105 | 300.72397 | 301.87094 | -4.253828
181.112 | -3.1981604 | -4.1587815 | -0.00074152835 | 0 | 0 | -0.00068716385 | -11.920675 | 5.184103 | 300.72388 | 301.87094 | -4.2531099
181.11202 | -3.1981602 | -4.1792569 | 0.0033419286 | 0 | 0 | -0.00075985922 | -11.937129 | 5.1680164 | 300.72379 | 301.87094 | -4.2537627
181.11204 | -3.1981599 | -4.1810141 | -0.0028485348 | 0 | 0 | -0.0007645713 | -11.938195 | 5.1517239 | 300.72369 | 301.87094 | -4.2531056
181.11206 | -3.1981597 | -4.1811271 | 0.00096598256 | 0 | 0 | -0.00076484284 | -11.938256 | 5.1439481 | 300.7236 | 301.87094 | -4.2530479
181.11208 | -3.1981595 | -4.1811333 | 0.01147283 | 0 | 0 | -0.00076466962 | -11.938267 | 5.1326432 | 300.72351 | 301.87094 | -4.2530437
181.1121 | -3.1981592 | -4.1811347 | 0.0087419534 | 0 | 0 | 0.0012531378 | -12.01442 | 5.1231499 | 300.72342 | 301.87094 | -4.2516141
181.11212 | -3.198159 | -4.1877561 | -0.0031314946 | 0 | 0 | 0.0014275321 | -12.021002 | 5.1052904 | 300.72333 | 301.87094 | -4.2514901
181.11214 | -3.198159 | -4.1883268 | -0.0048782364 | 0 | 0 | 0.0014388366 | -12.021428 | 5.0931015 | 300.72324 | 301.87094 | -4.2521963
181.11216 | -3.198159 | -4.1751199 | 0.0022541422 | 0 | 0 | 0.0014394878 | -12.021453 | 5.0856833 | 300.72314 | 301.87094 | -4.2529731
181.11218 | -3.1981587 | -4.1541123 | -0.00075711828 | 0 | 0 | 0.0014393899 | -12.021447 | 5.0722694 | 300.72305 | 301.87094 | -4.2530394
181.1122 | -3.1981585 | -4.1523228 | -0.0032077921 | 0 | 0 | 1.0438194e-05 | -11.945294 | 5.0583277 | 300.72296 | 301.87094 | -4.2516136
181.11222 | -3.1981583 | -4.1654491 | 0.0074777766 | 0 | 0 | -0.00011306283 | -11.938712 | 5.044353 | 300.72287 | 301.87094 | -4.2522049
181.11224 | -3.198158 | -4.1533422 | 0.012035693 | 0 | 0 | -0.00012106828 | -11.938286 | 5.0303755 | 300.72278 | 301.87094 | -4.2529736
181.11226 | -3.1981578 | -4.1390285 | 0.0022429121 | 0 | 0 | -0.00012152953 | -11.938261 | 5.0163989 | 300.72269 | 301.87094 | -4.2530394
181.11228 | -3.1981575 | -4.1378121 | -0.0073245266 | 0 | 0 | -0.00012162499 | -11.938256 | 5.0045543 | 300.7226 | 301.87094 | -4.2530437
181.1123 | -3.1981573 | -4.1178689 | -0.00014588122 | 0 | 0 | -0.00087888434 | -11.900181 | 4.9971571 | 300.7225 | 301.87094 | -4.2530437
181.11232 | -3.1981573 | -4.1095238 | 0.0033961106 | 0 | 0 | -0.00094433239 | -11.89689 | 4.9773474 | 300.72241 | 301.87094 | -4.2530437
181.11234 | -3.1981571 | -4.0823531 | -0.0042975401 | 0 | 0 | -0.00094857474 | -11.896676 | 4.9671183 | 300.72232 | 301.87094 | -4.2516141
181.11236 | -3.1981568 | -4.0733976 | 0.0015669009 | 0 | 0 | -0.00094881916 | -11.896664 | 4.9534755 | 300.72223 | 301.87094 | -4.2529197
181.11238 | -3.1981566 | -4.0594282 | 0.010801014 | 0 | 0 | -0.00094863662 | -11.896643 | 4.9395204 | 300.72214 | 301.87094 | -4.2544641
181.1124 | -3.1981564 | -4.0251298 | 0.007229853 | 0 | 0 | 0.0011535048 | -11.687225 | 4.9234114 | 300.72208 | 301.87097 | -4.2531667
181.11242 | -3.1981564 | -4.0155683 | -0.0061653615 | 0 | 0 | 0.0013351882 | -11.669126 | 4.9092503 | 300.7532 | 301.9104 | -4.252336
181.11244 | -3.1981561 | -3.9949405 | -0.0051374882 | 0 | 0 | 0.0013469652 | -11.667952 | 4.8973927 | 300.78433 | 301.94983 | -4.2544112
181.11246 | -3.1981559 | -3.986551 | 0.003688989 | 0 | 0 | 0.0013476437 | -11.667885 | 4.8878636 | 300.81546 | 301.98926 | -4.2531633
181.11248 | -3.1981556 | -3.9527538 | -0.002810736 | 0 | 0 | 0.0013475316 | -11.667854 | 4.8742666 | 300.84662 | 302.02869 | -4.2530513
181.1125 | -3.1981556 | -3.9167387 | -0.0033878938 | 0 | 0 | -0.00024966797 | -11.382284 | 4.8517847 | 300.87775 | 302.06812 | -4.2530441
181.11252 | -3.1981554 | -3.8872018 | 0.0081922999 | 0 | 0 | -0.00038771023 | -11.357603 | 4.8456006 | 300.90887 | 302.10754 | -4.2544723
181.11254 | -3.1981552 | -3.8714709 | 0.011371327 | 0 | 0 | -0.00039665826 | -11.356002 | 4.8301802 | 300.94 | 302.14694 | -4.2538815
181.11256 | -3.1981549 | -3.8436775 | 0.00073243544 | 0 | 0 | -0.0003971738 | -11.35591 | 4.813931 | 300.97116 | 302.18637 | -4.2531133
181.11258 | -3.1981547 | -3.8081963 | -0.0067274426 | 0 | 0 | -0.00039724086 | -11.35587 | 4.8040252 | 301.00229 | 302.2258 | -4.2530479
181.1126 | -3.1981544 | -3.7919357 | 0.00063486613 | 0 | 0 | -0.0008180096 | -10.97511 | 4.7925353 | 301.03342 | 302.26523 | -4.2516141
181.11262 | -3.1981542 | -3.7641098 | 0.0034624739 | 0 | 0 | -0.00085437571 | -10.942202 | 4.7745008 | 301.06454 | 302.30466 | -4.2529197
181.11264 | -3.198154 | -3.7484889 | -0.004293127 | 0 | 0 | -0.00085673295 | -10.940069 | 4.7580357 | 301.0957 | 302.34409 | -4.2523203
181.11266 | -3.1981537 | -3.7140825 | 0.0030190172 | 0 | 0 | -0.00085686875 | -10.939946 | 4.7502475 | 301.12683 | 302.38351 | -4.2529812
181.11268 | -3.1981537 | -3.6978905 | 0.011652697 | 0 | 0 | -0.00085668027 | -10.939912 | 4.7325454 | 301.15796 | 302.42294 | -4.2530394
181.1127 | -3.1981535 | -3.6502044 | 0.005848893 | 0 | 0 | 0.0012453574 | -10.654342 | 4.7203665 | 301.18909 | 302.46237 | -4.2544723
181.11272 | -3.1981535 | -3.639488 | -0.007012492 | 0 | 0 | 0.0014270315 | -10.629661 | 4.7044191 | 301.22025 | 302.5018 | -4.2531676
181.11274 | -3.1981533 | -3.5989189 | -0.0037555494 | 0 | 0 | 0.0014388078 | -10.62806 | 4.6924 | 301.25137 | 302.54123 | -4.2530513
181.11276 | -3.198153 | -3.5623229 | 0.003083687 | 0 | 0 | 0.0014394863 | -10.627968 | 4.6764631 | 301.2825 | 302.58066 | -4.2544727
181.11278 | -3.1981528 | -3.5393686 | -0.0028655641 | 0 | 0 | 0.0014393664 | -10.627924 | 4.6623125 | 301.31363 | 302.62009 | -4.2531676
181.1128 | -3.1981525 | -3.5043421 | -0.0026661684 | 0 | 0 | -0.00024190232 | -10.209088 | 4.6440587 | 301.34479 | 302.65952 | -4.2530513
181.11282 | -3.1981523 | -3.4616249 | 0.0068021365 | 0 | 0 | -0.00038721054 | -10.172888 | 4.6297116 | 301.37592 | 302.69894 | -4.2544727
181.11284 | -3.1981521 | -3.4182651 | 0.011249762 | 0 | 0 | -0.00039662956 | -10.170542 | 4.6157107 | 301.40704 | 302.73834 | -4.2531676
181.11286 | -3.1981521 | -3.3682413 | -1.6617257e-06 | 0 | 0 | -0.00039717226 | -10.170407 | 4.6059966 | 301.43817 | 302.77777 | -4.2530513
181.11288 | -3.1981518 | -3.3044 | -0.0053388039 | 0 | 0 | -0.00039722509 | -10.17034 | 4.5902548 | 301.46933 | 302.8172 | -4.2544723
181.1129 | -3.1981516 | -3.239373 | 0.0014824405 | 0 | 0 | -0.00064972992 | -9.5420856 | 4.5761166 | 301.50046 | 302.85663 | -4.2517376
181.11292 | -3.1981514 | -3.1345398 | 0.0020814114 | 0 | 0 | -0.00067155331 | -9.4877882 | 4.5578637 | 301.53159 | 302.89606 | -4.2543569
181.11294 | -3.1981511 | -3.019645 | -0.0036876153 | 0 | 0 | -0.00067296793 | -9.4842672 | 4.5435171 | 301.56271 | 302.93549 | -4.2531595
181.11296 | -3.1981509 | -2.8774662 | 0.0045267073 | 0 | 0 | -0.00067304942 | -9.4840641 | 4.5273838 | 301.59387 | 302.97491 | -4.2544799
181.11298 | -3.1981506 | -2.7130826 | 0.013233664 | 0 | 0 | -0.00067285809 | -9.4839058 | 4.5153527 | 301.625 | 303.01434 | -4.2531676
181.113 | -3.1981506 | -2.526968 | 0.0059828521 | 0 | 0 | 0.0014287824 | -7.9037504 | 4.5036793 | 301.65613 | 303.05377 | -4.2530513
181.11302 | -3.1981504 | -2.3588865 | -0.0055508846 | 0 | 0 | 0.0016104223 | -7.7671809 | 4.4856324 | 301.68726 | 303.0932 | -4.2544727
181.11304 | -3.1981504 | -2.2520058 | 6.2995184e-07 | 0 | 0 | 0.0016221964 | -7.7583289 | 4.475564 | 301.71841 | 303.13263 | -4.2545962
181.11306 | -3.1981502 | -2.2364755 | 0.0055847643 | 0 | 0 | 0.0016228748 | -7.7578187 | 4.4576674 | 301.74954 | 303.17206 | -4.2546039
181.11308 | -3.1981499 | -2.3942838 | -0.0004780326 | 0 | 0 | 0.0016227626 | -7.75772 | 4.4433432 | 301.78067 | 303.21149 | -4.2546043
181.1131 | -3.1981497 | -2.7854397 | 0.00044028234 | 0 | 0 | 2.5944166e-05 | -6.9961977 | 4.4250784 | 301.8118 | 303.25092 | -4.2531757
181.11312 | -3.1981494 | -3.5010624 | 0.010696715 | 0 | 0 | -0.00011206513 | -6.9303808 | 4.4085984 | 301.84296 | 303.29034 | -4.2537665
181.11314 | -3.1981492 | -4.6085105 | 0.0094021102 | 0 | 0 | -0.00012101101 | -6.9261146 | 4.4008093 | 301.87408 | 303.32974 | -4.2531061
181.11316 | -3.198149 | -6.1399255 | -0.0037998524 | 0 | 0 | -0.00012152645 | -6.925869 | 4.3831072 | 301.90521 | 303.36917 | -4.2530479
181.11318 | -3.1981487 | -8.1443071 | -0.010746913 | 0 | 0 | -0.00012165619 | -6.9273062 | 4.3751936 | 301.93634 | 303.4086 | -4.2530437
181.1132 | -3.1981485 | -10.592721 | -0.00696621 | 0 | 0 | -0.0012156139 | -22.50041 | 4.357482 | 301.96747 | 303.44803 | -4.2530437
181.11322 | -3.1981485 | -13.462699 | -0.013162616 | 0 | 0 | -0.001310162 | -23.846357 | 4.3431706 | 301.99863 | 303.48746 | -4.2530437
181.11324 | -3.1981483 | -16.619917 | -0.023869906 | 0 | 0 | -0.0013162907 | -23.933603 | 4.3313036 | 302.02975 | 303.52689 | -4.2530437
181.11326 | -3.198148 | -20.026314 | -0.020427449 | 0 | 0 | -0.0013166438 | -23.938629 | 4.3153772 | 302.06088 | 303.56631 | -4.2530437
181.11328 | -3.1981478 | -23.500048 | -0.019385366 | 0 | 0 | -0.0013167413 | -23.942698 | 4.3076248 | 302.09201 | 303.60574 | -4.2516141
181.1133 | -3.1981478 | -26.906286 | -0.038182531 | 0 | 0 | -0.002158989 | -64.703125 | 4.294188 | 302.12317 | 303.64517 | -4.2529197
181.11332 | -3.1981475 | -30.134375 | -0.056509558 | 0 | 0 | -0.0022317825 | -68.225952 | 4.2759814 | 302.1543 | 303.6846 | -4.2530355
181.11334 | -3.1981473 | -33.008255 | -0.060236938 | 0 | 0 | -0.0022365011 | -68.454308 | 4.265903 | 302.18542 | 303.72403 | -4.2544723
181.11336 | -3.1981471 | -35.438656 | -0.064882509 | 0 | 0 | -0.0022367728 | -68.467461 | 4.2565355 | 302.21655 | 303.76346 | -4.2531676
181.11338 | -3.1981468 | -37.415375 | -0.080526091 | 0 | 0 | -0.0022374094 | -68.471542 | 4.2493472 | 302.24771 | 303.80289 | -4.2530513
181.1134 | -3.1981468 | -38.957073 | -0.08767812 | 0 | 0 | -0.0089151645 | -104.73594 | 4.2423444 | 302.27884 | 303.84232 | -4.2523289
181.11342 | -3.1981466 | -40.05899 | -0.08609008 | 0 | 0 | -0.009492307 | -107.87018 | 4.2310905 | 302.30997 | 303.88174 | -4.2522664
181.11344 | -3.1981463 | -40.78466 | -0.098285481 | 0 | 0 | -0.0095297182 | -108.07334 | 4.2216005 | 302.34109 | 303.92117 | -4.2536922
181.11346 | -3.1981461 | -41.216351 | -0.1203998 | 0 | 0 | -0.0095318733 | -108.08505 | 4.2144036 | 302.37225 | 303.96057 | -4.2531009
181.11348 | -3.1981459 | -41.42503 | -0.13100164 | 0 | 0 | -0.0095324889 | -108.08662 | 4.2031369 | 302.40338 | 304 | -4.2516179
181.1135 | -3.1981456 | -41.51902 | -0.1318779 | 0 | 0 | -0.014888179 | -118.2206 | 4.1979108 | 302.43451 | 304.03943 | -4.2514901
181.11352 | -3.1981454 | -41.577938 | -0.14573076 | 0 | 0 | -0.015351059 | -119.09647 | 4.1953478 | 302.46564 | 304.07886 | -4.251482
181.11354 | -3.1981452 | -41.678825 | -0.15854385 | 0 | 0 | -0.015381063 | -119.15323 | 4.184473 | 302.4968 | 304.11829 | -4.2500529
181.11356 | -3.1981449 | -41.840973 | -0.15672129 | 0 | 0 | -0.015382792 | -119.15651 | 4.1814046 | 302.52792 | 304.15771 | -4.2513576
181.11358 | -3.1981449 | -42.110703 | -0.16017203 | 0 | 0 | -0.015383171 | -119.15685 | 4.1704974 | 302.55905 | 304.19714 | -4.2486153
181.1136 | -3.1981449 | -42.447189 | -0.17572346 | 0 | 0 | -0.018455807 | -120.97765 | 4.1695595 | 302.59018 | 304.23657 | -4.2469468
181.11362 | -3.1981447 | -42.878807 | -0.19085693 | 0 | 0 | -0.018721368 | -121.13503 | 4.1524391 | 302.62134 | 304.276 | -4.2475219
181.11364 | -3.1981444 | -43.331303 | -0.19213586 | 0 | 0 | -0.018738583 | -121.14523 | 4.148828 | 302.65247 | 304.31543 | -4.2468605
181.11366 | -3.1981442 | -43.740643 | -0.1922192 | 0 | 0 | -0.018739574 | -121.14581 | 4.1400185 | 302.68359 | 304.35486 | -4.2453723
181.11368 | -3.198144 | -44.069439 | -0.20384152 | 0 | 0 | -0.018740075 | -121.14632 | 4.1413951 | 302.71472 | 304.39429 | -4.2431016
181.1137 | -3.1981437 | -44.257019 | -0.20266701 | 0 | 0 | -0.023537595 | -126.31445 | 4.1330004 | 302.74588 | 304.43372 | -4.2429085
181.11372 | -3.1981435 | -44.310986 | -0.19455665 | 0 | 0 | -0.023952231 | -126.76111 | 4.1237421 | 302.77701 | 304.47314 | -4.2421808
181.11374 | -3.1981435 | -44.180939 | -0.20112062 | 0 | 0 | -0.023979109 | -126.79007 | 4.1122952 | 302.80814 | 304.51257 | -4.2392602
181.11376 | -3.1981432 | -43.888107 | -0.21477246 | 0 | 0 | -0.023980657 | -126.79174 | 4.1049252 | 302.83926 | 304.55197 | -4.2390084
181.11378 | -3.198143 | -43.460003 | -0.21448764 | 0 | 0 | -0.023980839 | -126.79166 | 4.1000438 | 302.87042 | 304.5914 | -4.2361341
181.1138 | -3.1981428 | -42.937347 | -0.20717648 | 0 | 0 | -0.025011688 | -125.00765 | 4.0911055 | 302.90155 | 304.63083 | -4.2358861
181.11382 | -3.1981425 | -42.381187 | -0.21162881 | 0 | 0 | -0.025100781 | -124.85347 | 4.0818119 | 302.93268 | 304.67026 | -4.2344403
181.11384 | -3.1981423 | -41.8479 | -0.21493061 | 0 | 0 | -0.025106557 | -124.84348 | 4.0746284 | 302.96381 | 304.70969 | -4.2336011
181.11386 | -3.1981421 | -41.39983 | -0.20358959 | 0 | 0 | -0.02510689 | -124.8429 | 4.067626 | 302.99496 | 304.74911 | -4.2328172
181.11388 | -3.1981421 | -41.119019 | -0.19897358 | 0 | 0 | -0.025106749 | -124.84229 | 4.0606365 | 303.02609 | 304.78854 | -4.2334652
181.1139 | -3.1981418 | -41.025234 | -0.21021415 | 0 | 0 | -0.023389209 | -118.71778 | 4.0493817 | 303.05722 | 304.82797 | -4.2313781
181.11392 | -3.1981418 | -41.139217 | -0.2177289 | 0 | 0 | -0.023240766 | -118.18846 | 4.0356274 | 303.08835 | 304.8674 | -4.2304826
181.11394 | -3.1981416 | -41.494724 | -0.21254854 | 0 | 0 | -0.023231141 | -118.15415 | 4.0280623 | 303.11951 | 304.90683 | -4.2296944
181.11396 | -3.1981413 | -42.049839 | -0.21208744 | 0 | 0 | -0.023230588 | -118.15217 | 4.025301 | 303.15063 | 304.94626 | -4.2296276
181.11398 | -3.1981411 | -42.807262 | -0.21931751 | 0 | 0 | -0.023230774 | -118.1525 | 4.0165458 | 303.18176 | 304.98569 | -4.2281947
181.114 | -3.1981409 | -43.690556 | -0.21558644 | 0 | 0 | -0.025550118 | -122.84244 | 4.0051317 | 303.21289 | 305.02512 | -4.2266417
181.11402 | -3.1981406 | -44.667515 | -0.20871601 | 0 | 0 | -0.025750576 | -123.24776 | 3.9956307 | 303.24405 | 305.06454 | -4.22651
181.11404 | -3.1981404 | -45.690712 | -0.21611772 | 0 | 0 | -0.025763568 | -123.27405 | 3.9863012 | 303.27518 | 305.10397 | -4.2265015
181.11406 | -3.1981401 | -46.67934 | -0.23347054 | 0 | 0 | -0.025764316 | -123.27556 | 3.9812472 | 303.3063 | 305.14337 | -4.2250724
181.11408 | -3.1981399 | -47.607323 | -0.23495643 | 0 | 0 | -0.02576451 | -123.27683 | 3.9744287 | 303.33743 | 305.1828 | -4.2249484
181.1141 | -3.1981399 | -48.498135 | -0.23432732 | 0 | 0 | -0.027399685 | -135.94884 | 3.9567895 | 303.36856 | 305.22223 | -4.2235103
181.11412 | -3.1981397 | -49.251507 | -0.24734125 | 0 | 0 | -0.027541008 | -137.04404 | 3.9531446 | 303.39972 | 305.26166 | -4.2233863
181.11414 | -3.1981394 | -49.916298 | -0.2557275 | 0 | 0 | -0.02755017 | -137.11504 | 3.9443328 | 303.43085 | 305.30109 | -4.2233787
181.11416 | -3.1981394 | -50.516125 | -0.25279865 | 0 | 0 | -0.027550697 | -137.11913 | 3.9371791 | 303.46198 | 305.34052 | -4.2219496
181.11418 | -3.1981392 | -51.052914 | -0.25834069 | 0 | 0 | -0.027550966 | -137.12018 | 3.9216502 | 303.4931 | 305.37994 | -4.220396
181.1142 | -3.198139 | -51.57159 | -0.27988318 | 0 | 0 | -0.030138033 | -146.09546 | 3.9181883 | 303.52426 | 305.41937 | -4.2209797
181.11422 | -3.1981387 | -52.082432 | -0.29843554 | 0 | 0 | -0.030361626 | -146.87115 | 3.9072556 | 303.55539 | 305.4588 | -4.2217479
181.11424 | -3.1981385 | -52.618214 | -0.30580869 | 0 | 0 | -0.03037612 | -146.92143 | 3.8999188 | 303.58652 | 305.49823 | -4.2203832
181.11426 | -3.1981382 | -53.207348 | -0.31803101 | 0 | 0 | -0.030376956 | -146.92433 | 3.8907752 | 303.61765 | 305.53766 | -4.2188349
181.11428 | -3.1981382 | -53.85862 | -0.34013155 | 0 | 0 | -0.030377848 | -146.92519 | 3.8836002 | 303.6488 | 305.57709 | -4.2172732
181.1143 | -3.198138 | -54.566338 | -0.34855476 | 0 | 0 | -0.039482709 | -154.33711 | 3.8702023 | 303.67993 | 305.61652 | -4.2171421
181.11432 | -3.1981378 | -55.298012 | -0.35723063 | 0 | 0 | -0.040269621 | -154.97772 | 3.8626595 | 303.71106 | 305.65594 | -4.215704
181.11434 | -3.1981375 | -56.025249 | -0.38120279 | 0 | 0 | -0.040320631 | -155.01924 | 3.853502 | 303.74219 | 305.69537 | -4.2170081
181.11436 | -3.1981373 | -56.694477 | -0.4108513 | 0 | 0 | -0.040323567 | -155.02164 | 3.8420618 | 303.77335 | 305.73477 | -4.2142668
181.11438 | -3.198137 | -57.294724 | -0.42571396 | 0 | 0 | -0.040324599 | -155.02263 | 3.8325598 | 303.80447 | 305.7742 | -4.2140274
181.1144 | -3.1981368 | -57.761166 | -0.43711156 | 0 | 0 | -0.049684294 | -164.05304 | 3.8232293 | 303.8356 | 305.81363 | -4.2140117
181.11442 | -3.1981366 | -58.037041 | -0.46420932 | 0 | 0 | -0.050493229 | -164.83353 | 3.8117774 | 303.86673 | 305.85306 | -4.2140107
181.11444 | -3.1981366 | -58.123962 | -0.48177898 | 0 | 0 | -0.050545663 | -164.88409 | 3.7980103 | 303.89789 | 305.89249 | -4.2118664
181.11446 | -3.1981366 | -57.971012 | -0.48833174 | 0 | 0 | -0.050548684 | -164.88702 | 3.7904437 | 303.92902 | 305.93192 | -4.2109671
181.11448 | -3.1981363 | -57.605755 | -0.50484192 | 0 | 0 | -0.050549675 | -164.88724 | 3.7812853 | 303.96014 | 305.97134 | -4.2108932
181.1145 | -3.1981361 | -57.037083 | -0.53457659 | 0 | 0 | -0.059372623 | -165.47575 | 3.7719772 | 303.99127 | 306.01077 | -4.2108884
181.11452 | -3.1981359 | -56.29129 | -0.55817389 | 0 | 0 | -0.060135167 | -165.52664 | 3.7605264 | 304.02243 | 306.0502 | -4.2108884
181.11454 | -3.1981356 | -55.415424 | -0.56959903 | 0 | 0 | -0.060184598 | -165.52995 | 3.7467587 | 304.05356 | 306.08963 | -4.2094584
181.11456 | -3.1981354 | -54.439091 | -0.58724487 | 0 | 0 | -0.060187444 | -165.53012 | 3.7327952 | 304.08469 | 306.12906 | -4.2079062
181.11458 | -3.1981351 | -53.467113 | -0.61271119 | 0 | 0 | -0.060188737 | -165.52911 | 3.723083 | 304.11581 | 306.16849 | -4.2092032
181.1146 | -3.1981349 | -52.495705 | -0.62286693 | 0 | 0 | -0.072397076 | -154.49397 | 3.7073421 | 304.14697 | 306.20792 | -4.2093186
181.11462 | -3.1981347 | -51.58831 | -0.63096035 | 0 | 0 | -0.073452212 | -153.54024 | 3.6974692 | 304.1781 | 306.24734 | -4.2078972
181.11464 | -3.1981347 | -50.808002 | -0.65996134 | 0 | 0 | -0.073520608 | -153.47842 | 3.6838503 | 304.20923 | 306.28677 | -4.2077737
181.11466 | -3.1981344 | -50.140915 | -0.68786728 | 0 | 0 | -0.07352455 | -153.47487 | 3.6762934 | 304.24036 | 306.32617 | -4.2077661
181.11468 | -3.1981342 | -49.604931 | -0.70111823 | 0 | 0 | -0.07352569 | -153.47372 | 3.6628697 | 304.27151 | 306.3656 | -4.2070508
181.1147 | -3.1981339 | -49.239998 | -0.71237868 | 0 | 0 | -0.083430991 | -143.41335 | 3.6467962 | 304.30264 | 306.40503 | -4.2077041
181.11472 | -3.1981337 | -48.979168 | -0.73729002 | 0 | 0 | -0.084287085 | -142.54387 | 3.6390338 | 304.33377 | 306.44446 | -4.2077613
181.11474 | -3.1981337 | -48.842155 | -0.75176543 | 0 | 0 | -0.084342577 | -142.48749 | 3.6234651 | 304.3649 | 306.48389 | -4.2091942
181.11476 | -3.1981335 | -48.766834 | -0.75515038 | 0 | 0 | -0.084345773 | -142.48424 | 3.6136034 | 304.39606 | 306.52332 | -4.2078891
181.11478 | -3.1981332 | -48.760578 | -0.77066624 | 0 | 0 | -0.084346689 | -142.48387 | 3.6021178 | 304.42719 | 306.56274 | -4.2092023
181.1148 | -3.198133 | -48.766579 | -0.80032027 | 0 | 0 | -0.092338301 | -140.38718 | 3.5968769 | 304.45831 | 306.60217 | -4.2086034
181.11482 | -3.198133 | -48.799095 | -0.81737679 | 0 | 0 | -0.093029007 | -140.20598 | 3.5751204 | 304.48944 | 306.6416 | -4.2092638
181.11484 | -3.1981328 | -48.827488 | -0.82315409 | 0 | 0 | -0.09307377 | -140.19424 | 3.5625863 | 304.5206 | 306.68103 | -4.209322
181.11486 | -3.1981325 | -48.861866 | -0.83887094 | 0 | 0 | -0.093076348 | -140.19357 | 3.5466163 | 304.55173 | 306.72046 | -4.2107558
181.11488 | -3.1981323 | -48.89677 | -0.85909796 | 0 | 0 | -0.093077444 | -140.19356 | 3.538861 | 304.58286 | 306.75989 | -4.2101641
181.1149 | -3.198132 | -48.9701 | -0.86226904 | 0 | 0 | -0.10333686 | -140.5614 | 3.5275578 | 304.61398 | 306.79932 | -4.2108259
181.11492 | -3.198132 | -49.085136 | -0.86759084 | 0 | 0 | -0.10422356 | -140.59319 | 3.5159321 | 304.64511 | 306.83875 | -4.2108841
181.11494 | -3.198132 | -49.274075 | -0.89055598 | 0 | 0 | -0.10428105 | -140.59525 | 3.5021534 | 304.67627 | 306.87817 | -4.2108884
181.11496 | -3.198132 | -49.552486 | -0.91431409 | 0 | 0 | -0.10428435 | -140.59538 | 3.4924531 | 304.7074 | 306.91757 | -4.212317
181.11498 | -3.198132 | -49.947258 | -0.91995609 | 0 | 0 | -0.10428518 | -140.59564 | 3.4745796 | 304.73853 | 306.957 | -4.2124405
181.115 | -3.198132 | -50.454269 | -0.92911422 | 0 | 0 | -0.11121136 | -143.44638 | 3.4581256 | 304.76965 | 306.99643 | -4.2131629
181.11502 | -3.198132 | -51.079517 | -0.94732279 | 0 | 0 | -0.11180997 | -143.69276 | 3.4460738 | 304.80081 | 307.03586 | -4.2125106
181.11504 | -3.198132 | -51.791542 | -0.95831788 | 0 | 0 | -0.11184878 | -143.70874 | 3.4365325 | 304.83194 | 307.07529 | -4.2124534
181.11506 | -3.198132 | -52.587616 | -0.95633107 | 0 | 0 | -0.11185101 | -143.70964 | 3.4229345 | 304.86307 | 307.11472 | -4.2131639
181.11508 | -3.198132 | -53.43557 | -0.97066337 | 0 | 0 | -0.1118517 | -143.71057 | 3.411114 | 304.8942 | 307.15414 | -4.2146549
181.1151 | -3.198132 | -54.26865 | -0.99732047 | 0 | 0 | -0.11789129 | -152.99847 | 3.3973222 | 304.92535 | 307.19357 | -4.215497
181.11512 | -3.198132 | -55.087547 | -1.0119421 | 0 | 0 | -0.11841326 | -153.80121 | 3.3812244 | 304.95648 | 307.233 | -4.2155671
181.11514 | -3.198132 | -55.815689 | -1.0167881 | 0 | 0 | -0.11844711 | -153.85324 | 3.3670628 | 304.98761 | 307.27243 | -4.2155719
181.11516 | -3.198132 | -56.452843 | -1.0317034 | 0 | 0 | -0.11844905 | -153.85626 | 3.3530741 | 305.01874 | 307.31186 | -4.2155719
181.11518 | -3.198132 | -56.95435 | -1.0504103 | 0 | 0 | -0.11845004 | -153.85727 | 3.3412278 | 305.0499 | 307.35129 | -4.2155719
181.1152 | -3.198132 | -57.297173 | -1.0541776 | 0 | 0 | -0.12790382 | -163.03484 | 3.3231692 | 305.08102 | 307.39072 | -4.2148571
181.11522 | -3.198132 | -57.504978 | -1.0588279 | 0 | 0 | -0.12872088 | -163.82802 | 3.3067031 | 305.11215 | 307.43015 | -4.2162242
181.11524 | -3.198132 | -57.573467 | -1.0846382 | 0 | 0 | -0.12877384 | -163.87943 | 3.2967825 | 305.14328 | 307.46957 | -4.2156296
181.11526 | -3.198132 | -57.521412 | -1.1086446 | 0 | 0 | -0.12877691 | -163.8824 | 3.2767632 | 305.17444 | 307.50897 | -4.21629
181.11528 | -3.198132 | -57.356846 | -1.1164811 | 0 | 0 | -0.12877779 | -163.88264 | 3.2643883 | 305.20557 | 307.5484 | -4.2163482
181.1153 | -3.198132 | -57.131603 | -1.1280072 | 0 | 0 | -0.13651578 | -164.78386 | 3.2505605 | 305.23669 | 307.58783 | -4.2170663
181.11532 | -3.198132 | -56.869343 | -1.1514987 | 0 | 0 | -0.13718456 | -164.86174 | 3.236593 | 305.26782 | 307.62726 | -4.2171278
181.11534 | -3.198132 | -56.578411 | -1.1629473 | 0 | 0 | -0.13722791 | -164.86681 | 3.2226162 | 305.29898 | 307.66669 | -4.2142749
181.11536 | -3.198132 | -56.323452 | -1.1667994 | 0 | 0 | -0.1372304 | -164.86708 | 3.2107711 | 305.33011 | 307.70612 | -4.215457
181.11538 | -3.198132 | -56.090851 | -1.1888967 | 0 | 0 | -0.13723136 | -164.86681 | 3.1948454 | 305.36124 | 307.74554 | -4.2162786
181.1154 | -3.198132 | -55.898499 | -1.2212975 | 0 | 0 | -0.14607638 | -161.51947 | 3.1806955 | 305.39236 | 307.78497 | -4.2156334
181.11542 | -3.198132 | -55.728775 | -1.2371267 | 0 | 0 | -0.14684084 | -161.23018 | 3.1667068 | 305.42352 | 307.8244 | -4.2155762
181.11544 | -3.198132 | -55.612103 | -1.2456971 | 0 | 0 | -0.1468904 | -161.21141 | 3.1527286 | 305.45465 | 307.86383 | -4.2141433
181.11546 | -3.198132 | -55.499985 | -1.2703719 | 0 | 0 | -0.14689325 | -161.21034 | 3.138751 | 305.48578 | 307.90326 | -4.2140193
181.11548 | -3.198132 | -55.413746 | -1.2899153 | 0 | 0 | -0.14689454 | -161.21011 | 3.1269062 | 305.51691 | 307.94269 | -4.2140112
181.1155 | -3.198132 | -55.323334 | -1.2966422 | 0 | 0 | -0.15909418 | -159.46286 | 3.11098 | 305.54807 | 307.98212 | -4.2140107
181.11552 | -3.198132 | -55.226116 | -1.3109857 | 0 | 0 | -0.16014856 | -159.31186 | 3.0946982 | 305.57919 | 308.02155 | -4.2125812
181.11554 | -3.198132 | -55.102726 | -1.3405328 | 0 | 0 | -0.16021691 | -159.30208 | 3.0805252 | 305.61032 | 308.06097 | -4.2138872
181.11556 | -3.198132 | -54.951504 | -1.3655708 | 0 | 0 | -0.16022085 | -159.3015 | 3.072932 | 305.64145 | 308.10037 | -4.2125731
181.11558 | -3.198132 | -54.79792 | -1.3763939 | 0 | 0 | -0.16022204 | -159.30132 | 3.0531096 | 305.67261 | 308.1398 | -4.2138872
181.1156 | -3.198132 | -54.624996 | -1.3903543 | 0 | 0 | -0.17070845 | -157.66444 | 3.0428793 | 305.70374 | 308.17923 | -4.2125731
181.11562 | -3.198132 | -54.437607 | -1.4147769 | 0 | 0 | -0.17161475 | -157.52298 | 3.0249724 | 305.73486 | 308.21866 | -4.2124572
181.11564 | -3.198132 | -54.268196 | -1.4263017 | 0 | 0 | -0.17167351 | -157.51381 | 3.0127804 | 305.76599 | 308.25809 | -4.2124496
181.11566 | -3.198132 | -54.119572 | -1.430885 | 0 | 0 | -0.17167689 | -157.51328 | 2.9989645 | 305.79715 | 308.29752 | -4.2110205
181.11568 | -3.198132 | -54.043072 | -1.453771 | 0 | 0 | -0.17167798 | -157.51308 | 2.9828658 | 305.82828 | 308.33694 | -4.2123251
181.1157 | -3.198132 | -53.99836 | -1.4811547 | 0 | 0 | -0.18138273 | -155.54514 | 2.9751015 | 305.85941 | 308.37637 | -4.212441
181.11572 | -3.198132 | -54.045818 | -1.4907399 | 0 | 0 | -0.18222149 | -155.37505 | 2.9574008 | 305.89053 | 308.4158 | -4.2124486
181.11574 | -3.198132 | -54.133179 | -1.4966022 | 0 | 0 | -0.18227588 | -155.36401 | 2.9494865 | 305.92166 | 308.45523 | -4.2110205
181.11576 | -3.198132 | -54.319775 | -1.5159703 | 0 | 0 | -0.18227901 | -155.36337 | 2.9317751 | 305.95282 | 308.49466 | -4.2108965
181.11578 | -3.198132 | -54.55965 | -1.5277992 | 0 | 0 | -0.18228003 | -155.36346 | 2.9153316 | 305.98395 | 308.53409 | -4.2108884
181.1158 | -3.198132 | -54.842327 | -1.5273334 | 0 | 0 | -0.19137928 | -156.79805 | 2.9075451 | 306.01508 | 308.57352 | -4.2094584
181.11582 | -3.198132 | -55.173382 | -1.5345348 | 0 | 0 | -0.19216569 | -156.92203 | 2.8962395 | 306.0462 | 308.61295 | -4.2093349
181.11584 | -3.198132 | -55.527733 | -1.5576681 | 0 | 0 | -0.19221666 | -156.93007 | 2.8782172 | 306.07736 | 308.65237 | -4.2093267
181.11586 | -3.198132 | -55.871212 | -1.5698197 | 0 | 0 | -0.19221961 | -156.93054 | 2.8724141 | 306.10849 | 308.6918 | -4.2107558
181.11588 | -3.198132 | -56.213707 | -1.5686485 | 0 | 0 | -0.19222024 | -156.93095 | 2.8527541 | 306.13962 | 308.7312 | -4.2087355
181.1159 | -3.198132 | -56.543339 | -1.5750611 | 0 | 0 | -0.19719842 | -161.30824 | 2.8425345 | 306.17075 | 308.77063 | -4.2078438
181.11592 | -3.198132 | -56.839874 | -1.5901392 | 0 | 0 | -0.19762866 | -161.68655 | 2.8246281 | 306.2019 | 308.81006 | -4.2077703
181.11594 | -3.198132 | -57.101585 | -1.5863473 | 0 | 0 | -0.19765656 | -161.71109 | 2.8145688 | 306.23303 | 308.84949 | -4.2077656
181.11596 | -3.198132 | -57.315575 | -1.5809091 | 0 | 0 | -0.19765817 | -161.71249 | 2.8030696 | 306.26416 | 308.88892 | -4.206336
181.11598 | -3.198132 | -57.506298 | -1.593518 | 0 | 0 | -0.19765857 | -161.71289 | 2.789299 | 306.29529 | 308.92834 | -4.2076416
181.116 | -3.198132 | -57.637535 | -1.6091398 | 0 | 0 | -0.20095713 | -165.07861 | 2.7732031 | 306.32645 | 308.96777 | -4.2063274
181.11602 | -3.198132 | -57.738075 | -1.6053834 | 0 | 0 | -0.20124222 | -165.36951 | 2.765439 | 306.35757 | 309.0072 | -4.2047834
181.11604 | -3.198132 | -57.816895 | -1.6013998 | 0 | 0 | -0.2012607 | -165.38835 | 2.7520025 | 306.3887 | 309.04663 | -4.2075105
181.11606 | -3.198132 | -57.849106 | -1.6112276 | 0 | 0 | -0.20126177 | -165.38943 | 2.7380607 | 306.41983 | 309.08606 | -4.2063193
181.11608 | -3.198132 | -57.851738 | -1.6120836 | 0 | 0 | -0.20126204 | -165.38959 | 2.7283504 | 306.45099 | 309.12549 | -4.2047825
181.1161 | -3.198132 | -57.819916 | -1.6019742 | 0 | 0 | -0.20346671 | -166.25398 | 2.7147412 | 306.48212 | 309.16492 | -4.2053657
181.11612 | -3.198132 | -57.765976 | -1.6032786 | 0 | 0 | -0.20365725 | -166.3287 | 2.6986556 | 306.51324 | 309.20435 | -4.2054195
181.11614 | -3.198132 | -57.659016 | -1.6193855 | 0 | 0 | -0.20366962 | -166.33354 | 2.6908932 | 306.54437 | 309.24377 | -4.2047086
181.11616 | -3.198132 | -57.52832 | -1.6265833 | 0 | 0 | -0.20367032 | -166.33382 | 2.6859865 | 306.57553 | 309.2832 | -4.2046471
181.11618 | -3.198132 | -57.344486 | -1.6206406 | 0 | 0 | -0.20367046 | -166.33371 | 2.672781 | 306.60666 | 309.3226 | -4.2053576
181.1162 | -3.198132 | -57.124126 | -1.6251969 | 0 | 0 | -0.20467427 | -164.95432 | 2.6567206 | 306.63779 | 309.36203 | -4.2047043
181.11622 | -3.198132 | -56.862324 | -1.6350412 | 0 | 0 | -0.20476103 | -164.83511 | 2.6446946 | 306.66891 | 309.40146 | -4.2046471
181.11624 | -3.198132 | -56.577812 | -1.6322523 | 0 | 0 | -0.20476665 | -164.82739 | 2.6308901 | 306.70007 | 309.44089 | -4.2039289
181.11626 | -3.198132 | -56.259434 | -1.6283637 | 0 | 0 | -0.20476697 | -164.82693 | 2.6233213 | 306.7312 | 309.48032 | -4.2031512
181.11628 | -3.198132 | -55.925377 | -1.6447349 | 0 | 0 | -0.2047673 | -164.82655 | 2.6141624 | 306.76233 | 309.51974 | -4.2030849
181.1163 | -3.198132 | -55.590023 | -1.6635836 | 0 | 0 | -0.20808613 | -161.05623 | 2.6027222 | 306.79346 | 309.55917 | -4.2030807
181.11632 | -3.198132 | -55.260986 | -1.6659087 | 0 | 0 | -0.20837297 | -160.73036 | 2.5932202 | 306.82462 | 309.5986 | -4.2030807
181.11634 | -3.198132 | -54.964485 | -1.6682541 | 0 | 0 | -0.20839156 | -160.70924 | 2.5860217 | 306.85574 | 309.63803 | -4.2037959
181.11636 | -3.198132 | -54.689987 | -1.6858797 | 0 | 0 | -0.20839263 | -160.70802 | 2.5683575 | 306.88687 | 309.67746 | -4.2038579
181.11638 | -3.198132 | -54.462109 | -1.6939336 | 0 | 0 | -0.20839328 | -160.7076 | 2.5604467 | 306.918 | 309.71689 | -4.204576
181.1164 | -3.198132 | -54.289391 | -1.6909671 | 0 | 0 | -0.21455587 | -156.88208 | 2.5555296 | 306.94916 | 309.75632 | -4.2046385
181.11642 | -3.198132 | -54.172539 | -1.7037684 | 0 | 0 | -0.2150885 | -156.55144 | 2.5380597 | 306.98029 | 309.79575 | -4.2046428
181.11644 | -3.198132 | -54.111588 | -1.7288423 | 0 | 0 | -0.21512303 | -156.53001 | 2.5301609 | 307.01141 | 309.83517 | -4.2032132
181.11646 | -3.198132 | -54.106537 | -1.7418773 | 0 | 0 | -0.21512501 | -156.52876 | 2.5231128 | 307.04254 | 309.8746 | -4.2045188
181.11648 | -3.198132 | -54.151001 | -1.7465891 | 0 | 0 | -0.21512575 | -156.52864 | 2.5075898 | 307.0737 | 309.914 | -4.2046347
181.1165 | -3.198132 | -54.238026 | -1.7629485 | 0 | 0 | -0.22183412 | -155.7746 | 2.4934671 | 307.10483 | 309.95343 | -4.2060714
181.11652 | -3.198132 | -54.354218 | -1.7817804 | 0 | 0 | -0.2224139 | -155.70941 | 2.4858773 | 307.13596 | 309.99286 | -4.2061954
181.11654 | -3.198132 | -54.485641 | -1.7855561 | 0 | 0 | -0.22245148 | -155.70518 | 2.4788492 | 307.16708 | 310.03229 | -4.206203
181.11656 | -3.198132 | -54.624737 | -1.7916584 | 0 | 0 | -0.22245364 | -155.70494 | 2.4675941 | 307.19821 | 310.07172 | -4.2062035
181.11658 | -3.198132 | -54.758057 | -1.8168678 | 0 | 0 | -0.22245464 | -155.70508 | 2.4645011 | 307.22937 | 310.11115 | -4.2062035
181.1166 | -3.198132 | -54.890873 | -1.8393673 | 0 | 0 | -0.23177449 | -157.32356 | 2.4514599 | 307.2605 | 310.15057 | -4.2062035
181.11662 | -3.198132 | -54.998066 | -1.8492526 | 0 | 0 | -0.23257998 | -157.46344 | 2.4482048 | 307.29163 | 310.19 | -4.207633
181.11664 | -3.198132 | -55.109432 | -1.8609586 | 0 | 0 | -0.2326322 | -157.47249 | 2.4330206 | 307.32275 | 310.22943 | -4.2070422
181.11666 | -3.198132 | -55.182827 | -1.8844624 | 0 | 0 | -0.23263521 | -157.47304 | 2.4253159 | 307.35391 | 310.26886 | -4.2077031
181.11668 | -3.198132 | -55.220947 | -1.89228 | 0 | 0 | -0.23263627 | -157.47318 | 2.4140162 | 307.38504 | 310.30829 | -4.2077613
181.1167 | -3.198132 | -55.2369 | -1.8929132 | 0 | 0 | -0.24224664 | -158.66866 | 2.4087882 | 307.41617 | 310.34772 | -4.2070508
181.11672 | -3.198132 | -55.257401 | -1.9103822 | 0 | 0 | -0.24307725 | -158.77197 | 2.3955629 | 307.4473 | 310.38715 | -4.206274
181.11674 | -3.198132 | -55.271935 | -1.935127 | 0 | 0 | -0.2431311 | -158.77866 | 2.3922956 | 307.47845 | 310.42657 | -4.2076378
181.11676 | -3.198132 | -55.279552 | -1.946673 | 0 | 0 | -0.24313422 | -158.77905 | 2.3771112 | 307.50958 | 310.466 | -4.2084713
181.11678 | -3.198132 | -55.273788 | -1.9498041 | 0 | 0 | -0.24313508 | -158.77908 | 2.3736708 | 307.54071 | 310.5054 | -4.2085414
181.1168 | -3.198132 | -55.292465 | -1.96385 | 0 | 0 | -0.25063583 | -158.90782 | 2.3584752 | 307.57184 | 310.54483 | -4.2078309
181.11682 | -3.198132 | -55.306885 | -1.9774016 | 0 | 0 | -0.25128409 | -158.91896 | 2.3550346 | 307.603 | 310.58426 | -4.2091985
181.11684 | -3.198132 | -55.346481 | -1.9734645 | 0 | 0 | -0.25132611 | -158.91966 | 2.3441036 | 307.63412 | 310.62369 | -4.2093182
181.11686 | -3.198132 | -55.369072 | -1.9767315 | 0 | 0 | -0.25132853 | -158.91971 | 2.3410316 | 307.66525 | 310.66312 | -4.2093258
181.11688 | -3.198132 | -55.415733 | -1.9959008 | 0 | 0 | -0.25132927 | -158.91974 | 2.3279912 | 307.69638 | 310.70255 | -4.2093263
181.1169 | -3.198132 | -55.470901 | -2.0098953 | 0 | 0 | -0.25762087 | -159.30598 | 2.3183393 | 307.72754 | 310.74197 | -4.2093263
181.11692 | -3.198132 | -55.52676 | -2.0088911 | 0 | 0 | -0.25816461 | -159.33937 | 2.3068678 | 307.75867 | 310.7814 | -4.210041
181.11694 | -3.198132 | -55.56987 | -2.011683 | 0 | 0 | -0.25819987 | -159.34154 | 2.3058937 | 307.78979 | 310.82083 | -4.2093878
181.11696 | -3.198132 | -55.624668 | -2.0249963 | 0 | 0 | -0.2582019 | -159.34166 | 2.2994328 | 307.82092 | 310.86026 | -4.2100449
181.11698 | -3.198132 | -55.680508 | -2.0225103 | 0 | 0 | -0.25820231 | -159.34172 | 2.2924778 | 307.85208 | 310.89969 | -4.2108183
181.117 | -3.198132 | -55.730015 | -2.0150108 | 0 | 0 | -0.26146764 | -160.04062 | 2.2769618 | 307.88321 | 310.93912 | -4.2094541
181.11702 | -3.198132 | -55.791763 | -2.0238073 | 0 | 0 | -0.26174983 | -160.10103 | 2.2735004 | 307.91434 | 310.97855 | -4.2093349
181.11704 | -3.198132 | -55.84819 | -2.03983 | 0 | 0 | -0.26176813 | -160.10495 | 2.2625682 | 307.94547 | 311.01797 | -4.2093267
181.11706 | -3.198132 | -55.923325 | -2.0390196 | 0 | 0 | -0.26176921 | -160.10516 | 2.2616282 | 307.97662 | 311.0574 | -4.2107558
181.11708 | -3.198132 | -55.987286 | -2.0316589 | 0 | 0 | -0.26176938 | -160.10527 | 2.2466412 | 308.00775 | 311.0968 | -4.2094502
181.1171 | -3.198132 | -56.082237 | -2.0390122 | 0 | 0 | -0.26293045 | -160.91447 | 2.247479 | 308.03888 | 311.13623 | -4.2093344
181.11712 | -3.198132 | -56.179893 | -2.0411119 | 0 | 0 | -0.26303083 | -160.98445 | 2.236917 | 308.07001 | 311.17566 | -4.2093267
181.11714 | -3.198132 | -56.290512 | -2.0311148 | 0 | 0 | -0.26303732 | -160.98898 | 2.2317367 | 308.10117 | 311.21509 | -4.2086115
181.11716 | -3.198132 | -56.42144 | -2.0280697 | 0 | 0 | -0.26303768 | -160.98923 | 2.2185137 | 308.13229 | 311.25452 | -4.20855
181.11718 | -3.198132 | -56.560493 | -2.0401688 | 0 | 0 | -0.26303783 | -160.9894 | 2.2109828 | 308.16342 | 311.29395 | -4.2092605
181.1172 | -3.198132 | -56.700218 | -2.046303 | 0 | 0 | -0.26441178 | -162.51591 | 2.2060919 | 308.19455 | 311.33337 | -4.2078934
181.11722 | -3.198132 | -56.859169 | -2.0380962 | 0 | 0 | -0.26453051 | -162.64786 | 2.2056818 | 308.22571 | 311.3728 | -4.2092023
181.11724 | -3.198132 | -56.987808 | -2.0366507 | 0 | 0 | -0.2645382 | -162.65642 | 2.1928611 | 308.25684 | 311.41223 | -4.2078891
181.11726 | -3.198132 | -57.14576 | -2.0445275 | 0 | 0 | -0.26453865 | -162.65691 | 2.1896205 | 308.28796 | 311.45166 | -4.2092023
181.11728 | -3.198132 | -57.274323 | -2.0379486 | 0 | 0 | -0.26453862 | -162.6571 | 2.1808341 | 308.31909 | 311.49109 | -4.2078891
181.1173 | -3.198132 | -57.406693 | -2.0279272 | 0 | 0 | -0.26400995 | -164.53307 | 2.1736832 | 308.35025 | 311.53052 | -4.208488
181.11732 | -3.198132 | -57.526642 | -2.0365136 | 0 | 0 | -0.26396427 | -164.69521 | 2.1688161 | 308.38138 | 311.56995 | -4.207828
181.11734 | -3.198132 | -57.626324 | -2.0503445 | 0 | 0 | -0.26396132 | -164.70572 | 2.1620109 | 308.41251 | 311.60938 | -4.2077694
181.11736 | -3.198132 | -57.730675 | -2.048619 | 0 | 0 | -0.26396114 | -164.70631 | 2.1507692 | 308.44363 | 311.6488 | -4.206336
181.11738 | -3.198132 | -57.809875 | -2.0440879 | 0 | 0 | -0.26396123 | -164.70648 | 2.1434121 | 308.47476 | 311.6882 | -4.206212
181.1174 | -3.198132 | -57.86771 | -2.0553176 | 0 | 0 | -0.26480713 | -166.10429 | 2.1321354 | 308.50592 | 311.72763 | -4.2062039
181.11742 | -3.198132 | -57.936531 | -2.059201 | 0 | 0 | -0.26488024 | -166.22508 | 2.1311734 | 308.53705 | 311.76706 | -4.2054887
181.11744 | -3.198132 | -57.987152 | -2.0486236 | 0 | 0 | -0.26488498 | -166.23291 | 2.1204491 | 308.56818 | 311.80649 | -4.2075715
181.11746 | -3.198132 | -58.036179 | -2.0498824 | 0 | 0 | -0.26488528 | -166.23338 | 2.1173906 | 308.5993 | 311.84592 | -4.2063231
181.11748 | -3.198132 | -58.072308 | -2.071795 | 0 | 0 | -0.26488566 | -166.23346 | 2.1086159 | 308.63046 | 311.88535 | -4.2062116
181.1175 | -3.198132 | -58.100929 | -2.0802214 | 0 | 0 | -0.26891315 | -166.91394 | 2.0993335 | 308.66159 | 311.92477 | -4.2069192
181.11752 | -3.198132 | -58.135319 | -2.0772789 | 0 | 0 | -0.26926121 | -166.97275 | 2.0942824 | 308.69272 | 311.9642 | -4.207695
181.11754 | -3.198132 | -58.157429 | -2.0857234 | 0 | 0 | -0.2692838 | -166.97656 | 2.0895977 | 308.72385 | 312.00363 | -4.2063313
181.11756 | -3.198132 | -58.172077 | -2.101707 | 0 | 0 | -0.26928508 | -166.97678 | 2.080672 | 308.755 | 312.04306 | -4.206212
181.11758 | -3.198132 | -58.198887 | -2.1001685 | 0 | 0 | -0.2692855 | -166.97684 | 2.0756435 | 308.78613 | 312.08249 | -4.2062039
181.1176 | -3.198132 | -58.188377 | -2.1000073 | 0 | 0 | -0.27279544 | -167.30788 | 2.0666962 | 308.81726 | 312.12192 | -4.2062035
181.11762 | -3.198132 | -58.181023 | -2.11815 | 0 | 0 | -0.2730988 | -167.3365 | 2.061667 | 308.84839 | 312.16135 | -4.2062035
181.11764 | -3.198132 | -58.161217 | -2.1400502 | 0 | 0 | -0.27311847 | -167.33835 | 2.0569832 | 308.87955 | 312.20078 | -4.2047749
181.11766 | -3.198132 | -58.140324 | -2.1426353 | 0 | 0 | -0.2731196 | -167.33847 | 2.0459256 | 308.91068 | 312.2402 | -4.2053657
181.11768 | -3.198132 | -58.087376 | -2.1479025 | 0 | 0 | -0.27312025 | -167.33842 | 2.0428457 | 308.9418 | 312.2796 | -4.2047052
181.1177 | -3.198132 | -58.025261 | -2.1665061 | 0 | 0 | -0.27963936 | -167.02579 | 2.0383346 | 308.97293 | 312.31903 | -4.2046471
181.11772 | -3.198132 | -57.968811 | -2.1753652 | 0 | 0 | -0.28020281 | -166.99875 | 2.0251563 | 309.00409 | 312.35846 | -4.2046428
181.11774 | -3.198132 | -57.880882 | -2.1739192 | 0 | 0 | -0.28023934 | -166.99701 | 2.0240245 | 309.03522 | 312.39789 | -4.203928
181.11776 | -3.198132 | -57.790222 | -2.1846712 | 0 | 0 | -0.28024143 | -166.9969 | 2.0154209 | 309.06635 | 312.43732 | -4.2052951
181.11778 | -3.198132 | -57.699383 | -2.2102916 | 0 | 0 | -0.28024235 | -166.9968 | 2.0061495 | 309.09747 | 312.47675 | -4.2047005
181.1178 | -3.198132 | -57.595737 | -2.2226515 | 0 | 0 | -0.28896114 | -165.96684 | 2.0010993 | 309.12863 | 312.51617 | -4.2046466
181.11782 | -3.198132 | -57.478195 | -2.2236731 | 0 | 0 | -0.28971469 | -165.87782 | 1.9985468 | 309.15976 | 312.5556 | -4.2046428
181.11784 | -3.198132 | -57.372272 | -2.2360833 | 0 | 0 | -0.28976354 | -165.87207 | 1.9898059 | 309.19089 | 312.59503 | -4.203928
181.11786 | -3.198132 | -57.254581 | -2.2538536 | 0 | 0 | -0.28976637 | -165.87173 | 1.9869214 | 309.22202 | 312.63446 | -4.2045813
181.11788 | -3.198132 | -57.14225 | -2.2524624 | 0 | 0 | -0.28976703 | -165.87157 | 1.9717616 | 309.25317 | 312.67389 | -4.2046385
181.1179 | -3.198132 | -57.024002 | -2.2537632 | 0 | 0 | -0.29518518 | -164.40022 | 1.9683238 | 309.2843 | 312.71332 | -4.2046428
181.11792 | -3.198132 | -56.911636 | -2.2734847 | 0 | 0 | -0.29565346 | -164.27307 | 1.9637895 | 309.31543 | 312.75275 | -4.203928
181.11794 | -3.198132 | -56.786999 | -2.294066 | 0 | 0 | -0.29568383 | -164.26482 | 1.9527414 | 309.34656 | 312.79218 | -4.2045813
181.11796 | -3.198132 | -56.686874 | -2.2943556 | 0 | 0 | -0.29568556 | -164.26433 | 1.94753 | 309.37772 | 312.8316 | -4.2046385
181.11798 | -3.198132 | -56.58889 | -2.2972479 | 0 | 0 | -0.29568624 | -164.26419 | 1.9449668 | 309.40884 | 312.871 | -4.2060714
181.118 | -3.198132 | -56.49744 | -2.3134718 | 0 | 0 | -0.30189708 | -162.81123 | 1.9340925 | 309.43997 | 312.91043 | -4.2061954
181.11802 | -3.198132 | -56.425755 | -2.3170466 | 0 | 0 | -0.30243385 | -162.68567 | 1.9267598 | 309.4711 | 312.94986 | -4.2047744
181.11804 | -3.198132 | -56.368546 | -2.3107915 | 0 | 0 | -0.30246866 | -162.67752 | 1.9218811 | 309.50226 | 312.98929 | -4.20608
181.11806 | -3.198132 | -56.344551 | -2.3204107 | 0 | 0 | -0.30247065 | -162.67703 | 1.9150753 | 309.53339 | 313.02872 | -4.2054811
181.11808 | -3.198132 | -56.329788 | -2.3394074 | 0 | 0 | -0.30247134 | -162.67696 | 1.9102305 | 309.56451 | 313.06815 | -4.206141
181.1181 | -3.198132 | -56.347748 | -2.3468394 | 0 | 0 | -0.30849901 | -162.01486 | 1.8991622 | 309.59564 | 313.10757 | -4.2061996
181.11812 | -3.198132 | -56.400513 | -2.3416383 | 0 | 0 | -0.30901992 | -161.95763 | 1.8939493 | 309.6268 | 313.147 | -4.2062035
181.11814 | -3.198132 | -56.469013 | -2.3520675 | 0 | 0 | -0.30905372 | -161.95392 | 1.8871219 | 309.65793 | 313.18643 | -4.2062035
181.11816 | -3.198132 | -56.5644 | -2.361691 | 0 | 0 | -0.30905566 | -161.9537 | 1.8844084 | 309.68906 | 313.22586 | -4.2047753
181.11818 | -3.198132 | -56.674877 | -2.354516 | 0 | 0 | -0.30905595 | -161.95378 | 1.8756564 | 309.72018 | 313.26529 | -4.20751
181.1182 | -3.198132 | -56.812191 | -2.3524268 | 0 | 0 | -0.31081593 | -162.89174 | 1.8663746 | 309.75131 | 313.30472 | -4.2077494
181.11822 | -3.198132 | -56.926212 | -2.3675091 | 0 | 0 | -0.31096807 | -162.97281 | 1.8591914 | 309.78247 | 313.34415 | -4.2070503
181.11824 | -3.198132 | -57.050964 | -2.3804338 | 0 | 0 | -0.31097794 | -162.97807 | 1.8564551 | 309.8136 | 313.38358 | -4.2077041
181.11826 | -3.198132 | -57.157486 | -2.3764403 | 0 | 0 | -0.3109785 | -162.97838 | 1.8498341 | 309.84473 | 313.423 | -4.2077613
181.11828 | -3.198132 | -57.249626 | -2.3775244 | 0 | 0 | -0.31097883 | -162.97855 | 1.842869 | 309.87585 | 313.46243 | -4.2084794
181.1183 | -3.198132 | -57.340553 | -2.3914218 | 0 | 0 | -0.31428668 | -164.48668 | 1.8337495 | 309.90701 | 313.50183 | -4.2071133
181.11832 | -3.198132 | -57.380226 | -2.3889894 | 0 | 0 | -0.31457257 | -164.61702 | 1.8308408 | 309.93814 | 313.54126 | -4.2077079
181.11834 | -3.198132 | -57.402672 | -2.3814926 | 0 | 0 | -0.31459108 | -164.62547 | 1.8178118 | 309.96927 | 313.58069 | -4.2077618
181.11836 | -3.198132 | -57.39814 | -2.3902907 | 0 | 0 | -0.31459215 | -164.62596 | 1.8145579 | 310.0004 | 313.62012 | -4.2084794
181.11838 | -3.198132 | -57.384911 | -2.4099433 | 0 | 0 | -0.31459266 | -164.62602 | 1.8036387 | 310.03156 | 313.65955 | -4.2078271
181.1184 | -3.198132 | -57.351788 | -2.4130778 | 0 | 0 | -0.31935206 | -164.95706 | 1.7984357 | 310.06268 | 313.69897 | -4.2091985
181.11842 | -3.198132 | -57.291378 | -2.4089561 | 0 | 0 | -0.31976342 | -164.98567 | 1.7937413 | 310.09381 | 313.7384 | -4.2093182
181.11844 | -3.198132 | -57.247829 | -2.4223914 | 0 | 0 | -0.3197901 | -164.98753 | 1.7912126 | 310.12494 | 313.77783 | -4.2078972
181.11846 | -3.198132 | -57.199402 | -2.4300942 | 0 | 0 | -0.31979162 | -164.98764 | 1.7846049 | 310.1561 | 313.81726 | -4.2084885
181.11848 | -3.198132 | -57.156914 | -2.4242005 | 0 | 0 | -0.31979185 | -164.98758 | 1.7776405 | 310.18723 | 313.85669 | -4.2085423
181.1185 | -3.198132 | -57.140537 | -2.4258568 | 0 | 0 | -0.32145727 | -164.38066 | 1.7663887 | 310.21835 | 313.89612 | -4.2078309
181.11852 | -3.198132 | -57.132809 | -2.4463432 | 0 | 0 | -0.32160121 | -164.32819 | 1.7632961 | 310.24948 | 313.93555 | -4.2084842
181.11854 | -3.198132 | -57.164158 | -2.4619067 | 0 | 0 | -0.32161054 | -164.3248 | 1.7545198 | 310.28064 | 313.97498 | -4.2092566
181.11856 | -3.198132 | -57.198872 | -2.4617612 | 0 | 0 | -0.32161108 | -164.3246 | 1.7495018 | 310.31177 | 314.0144 | -4.2086072
181.11858 | -3.198132 | -57.24659 | -2.4682565 | 0 | 0 | -0.3216117 | -164.3246 | 1.744819 | 310.3429 | 314.05383 | -4.2092643
181.1186 | -3.198132 | -57.308228 | -2.4847929 | 0 | 0 | -0.32796389 | -164.58209 | 1.7358934 | 310.37402 | 314.09323 | -4.209322
181.11862 | -3.198132 | -57.377445 | -2.4883881 | 0 | 0 | -0.32851288 | -164.60435 | 1.7287332 | 310.40518 | 314.13266 | -4.2078972
181.11864 | -3.198132 | -57.466476 | -2.4850385 | 0 | 0 | -0.32854846 | -164.6058 | 1.7259976 | 310.43631 | 314.17209 | -4.2077737
181.11866 | -3.198132 | -57.544415 | -2.5036228 | 0 | 0 | -0.32855052 | -164.60588 | 1.7129796 | 310.46744 | 314.21152 | -4.2077661
181.11868 | -3.198132 | -57.621349 | -2.5270195 | 0 | 0 | -0.32855144 | -164.60599 | 1.7054616 | 310.49857 | 314.25095 | -4.2084804
181.1187 | -3.198132 | -57.698227 | -2.5333636 | 0 | 0 | -0.33708093 | -165.59914 | 1.6984391 | 310.52972 | 314.29037 | -4.2092562
181.11872 | -3.198132 | -57.768696 | -2.5382268 | 0 | 0 | -0.33781815 | -165.68498 | 1.6978451 | 310.56085 | 314.3298 | -4.209322
181.11874 | -3.198132 | -57.825825 | -2.5567884 | 0 | 0 | -0.33786595 | -165.69054 | 1.687145 | 310.59198 | 314.36923 | -4.2078972
181.11876 | -3.198132 | -57.901001 | -2.5700014 | 0 | 0 | -0.33786869 | -165.69086 | 1.6862204 | 310.62311 | 314.40866 | -4.2092023
181.11878 | -3.198132 | -57.964966 | -2.5674789 | 0 | 0 | -0.33786935 | -165.69096 | 1.6776303 | 310.65427 | 314.44809 | -4.2086034
181.1188 | -3.198132 | -58.034332 | -2.5744994 | 0 | 0 | -0.34329212 | -166.59218 | 1.6683592 | 310.68539 | 314.48752 | -4.2078352
181.11882 | -3.198132 | -58.123371 | -2.5990741 | 0 | 0 | -0.34376082 | -166.67006 | 1.6590437 | 310.71652 | 314.52695 | -4.209199
181.11884 | -3.198132 | -58.207706 | -2.6157069 | 0 | 0 | -0.34379119 | -166.67513 | 1.651858 | 310.74765 | 314.56638 | -4.2078891
181.11886 | -3.198132 | -58.291595 | -2.6163733 | 0 | 0 | -0.34379292 | -166.67542 | 1.6448566 | 310.77881 | 314.6058 | -4.2077732
181.11888 | -3.198132 | -58.369061 | -2.6258409 | 0 | 0 | -0.34379384 | -166.67552 | 1.6378673 | 310.80994 | 314.64523 | -4.2084804
181.1189 | -3.198132 | -58.471561 | -2.64481 | 0 | 0 | -0.35232288 | -167.74228 | 1.6330112 | 310.84106 | 314.68463 | -4.2063975
181.11892 | -3.198132 | -58.576237 | -2.6449797 | 0 | 0 | -0.35306004 | -167.83444 | 1.6283389 | 310.87219 | 314.72406 | -4.2076459
181.11894 | -3.198132 | -58.674652 | -2.6435089 | 0 | 0 | -0.35310784 | -167.84041 | 1.6194142 | 310.90335 | 314.76349 | -4.2063279
181.11896 | -3.198132 | -58.753334 | -2.6608095 | 0 | 0 | -0.35311058 | -167.84077 | 1.6143855 | 310.93448 | 314.80292 | -4.2076416
181.11898 | -3.198132 | -58.843109 | -2.6811862 | 0 | 0 | -0.35311148 | -167.8409 | 1.6011732 | 310.96561 | 314.84235 | -4.2063274
181.119 | -3.198132 | -58.863518 | -2.6836412 | 0 | 0 | -0.3612496 | -169.09155 | 1.6000404 | 310.99673 | 314.88177 | -4.2076416
181.11902 | -3.198132 | -58.91629 | -2.6823642 | 0 | 0 | -0.36195296 | -169.19965 | 1.5978342 | 311.02786 | 314.9212 | -4.2063274
181.11904 | -3.198132 | -58.927216 | -2.6982241 | 0 | 0 | -0.36199856 | -169.20663 | 1.589115 | 311.05902 | 314.96063 | -4.2076416
181.11906 | -3.198132 | -58.934448 | -2.7010484 | 0 | 0 | -0.36200118 | -169.20706 | 1.5777035 | 311.09015 | 315.00006 | -4.2063274
181.11908 | -3.198132 | -58.903069 | -2.6940024 | 0 | 0 | -0.36200148 | -169.20709 | 1.5745997 | 311.12128 | 315.03949 | -4.2069268
181.1191 | -3.198132 | -58.861958 | -2.697746 | 0 | 0 | -0.36349836 | -169.33583 | 1.5615588 | 311.1524 | 315.07892 | -4.2062659
181.11912 | -3.198132 | -58.800884 | -2.7162364 | 0 | 0 | -0.36362776 | -169.34695 | 1.5647007 | 311.18356 | 315.11835 | -4.2062078
181.11914 | -3.198132 | -58.718918 | -2.722183 | 0 | 0 | -0.36363614 | -169.34766 | 1.5479374 | 311.21469 | 315.15778 | -4.2054896
181.11916 | -3.198132 | -58.635174 | -2.7168541 | 0 | 0 | -0.36363661 | -169.34772 | 1.5464823 | 311.24582 | 315.1972 | -4.2061419
181.11918 | -3.198132 | -58.551327 | -2.7200141 | 0 | 0 | -0.363637 | -169.34763 | 1.5421226 | 311.27695 | 315.23663 | -4.2047706
181.1192 | -3.198132 | -58.461071 | -2.7304621 | 0 | 0 | -0.36756197 | -168.40967 | 1.5374831 | 311.30811 | 315.27603 | -4.2046509
181.11922 | -3.198132 | -58.389446 | -2.7204671 | 0 | 0 | -0.36790118 | -168.3286 | 1.5285602 | 311.33923 | 315.31546 | -4.2053576
181.11924 | -3.198132 | -58.319454 | -2.7130499 | 0 | 0 | -0.36792317 | -168.32333 | 1.5235322 | 311.37036 | 315.35489 | -4.2047043
181.11926 | -3.198132 | -58.262363 | -2.7247722 | 0 | 0 | -0.36792442 | -168.32303 | 1.5145838 | 311.40149 | 315.39432 | -4.2046471
181.11928 | -3.198132 | -58.206383 | -2.7359636 | 0 | 0 | -0.36792475 | -168.32292 | 1.5052898 | 311.43265 | 315.43375 | -4.2046428
181.1193 | -3.198132 | -58.156872 | -2.7289217 | 0 | 0 | -0.37035638 | -167.42171 | 1.5002385 | 311.46378 | 315.47318 | -4.203928
181.11932 | -3.198132 | -58.114307 | -2.7246625 | 0 | 0 | -0.37056655 | -167.34383 | 1.4998183 | 311.4949 | 315.5126 | -4.2045813
181.11934 | -3.198132 | -58.078735 | -2.7344723 | 0 | 0 | -0.37058017 | -167.33876 | 1.4891292 | 311.52603 | 315.55203 | -4.2046385
181.11936 | -3.198132 | -58.043755 | -2.7316968 | 0 | 0 | -0.37058097 | -167.33849 | 1.486073 | 311.55719 | 315.59146 | -4.2046428
181.11938 | -3.198132 | -58.002415 | -2.7183683 | 0 | 0 | -0.37058073 | -167.33841 | 1.4772989 | 311.58832 | 315.63089 | -4.2046428
181.1194 | -3.198132 | -57.979713 | -2.7194023 | 0 | 0 | -0.3676866 | -166.80507 | 1.4722811 | 311.61945 | 315.67032 | -4.2046428
181.11942 | -3.198132 | -57.939449 | -2.7362168 | 0 | 0 | -0.36743647 | -166.75896 | 1.4675987 | 311.65057 | 315.70975 | -4.2032132
181.11944 | -3.198132 | -57.910419 | -2.7369409 | 0 | 0 | -0.36742029 | -166.75597 | 1.4629381 | 311.68173 | 315.74918 | -4.2030892
181.11946 | -3.198132 | -57.856808 | -2.7289855 | 0 | 0 | -0.3674193 | -166.7558 | 1.4582785 | 311.71286 | 315.7886 | -4.2030811
181.11948 | -3.198132 | -57.826641 | -2.7333798 | 0 | 0 | -0.36741951 | -166.75574 | 1.4493544 | 311.74399 | 315.82803 | -4.2045107
181.1195 | -3.198132 | -57.792145 | -2.7403088 | 0 | 0 | -0.36984998 | -166.29594 | 1.4443265 | 311.77512 | 315.86746 | -4.2046342
181.11952 | -3.198132 | -57.757233 | -2.7307332 | 0 | 0 | -0.37006006 | -166.25621 | 1.437511 | 311.80627 | 315.90686 | -4.203928
181.11954 | -3.198132 | -57.728691 | -2.7255378 | 0 | 0 | -0.37007365 | -166.25363 | 1.4326661 | 311.8374 | 315.94629 | -4.2045813
181.11956 | -3.198132 | -57.700703 | -2.7403553 | 0 | 0 | -0.37007445 | -166.25348 | 1.4279951 | 311.86853 | 315.98572 | -4.2046385
181.11958 | -3.198132 | -57.691933 | -2.7525377 | 0 | 0 | -0.37007475 | -166.25343 | 1.4254676 | 311.89966 | 316.02515 | -4.2060709
181.1196 | -3.198132 | -57.665642 | -2.7492054 | 0 | 0 | -0.37297556 | -165.90401 | 1.4209921 | 311.93082 | 316.06458 | -4.2033367
181.11962 | -3.198132 | -57.676182 | -2.7503486 | 0 | 0 | -0.37322626 | -165.87379 | 1.4099479 | 311.96194 | 316.104 | -4.2045274
181.11964 | -3.198132 | -57.689938 | -2.7635236 | 0 | 0 | -0.3732425 | -165.87184 | 1.4068682 | 311.99307 | 316.14343 | -4.2046351
181.11966 | -3.198132 | -57.691105 | -2.7661119 | 0 | 0 | -0.37324348 | -165.8717 | 1.3959607 | 312.0242 | 316.18286 | -4.2046423
181.11968 | -3.198132 | -57.710373 | -2.7575986 | 0 | 0 | -0.37324354 | -165.8717 | 1.3950227 | 312.05536 | 316.22229 | -4.2060714
181.1197 | -3.198132 | -57.718437 | -2.7670248 | 0 | 0 | -0.37370849 | -165.9269 | 1.3821678 | 312.08649 | 316.26172 | -4.2047668
181.11972 | -3.198132 | -57.731888 | -2.788187 | 0 | 0 | -0.37374866 | -165.93169 | 1.3831903 | 312.11761 | 316.30115 | -4.20608
181.11974 | -3.198132 | -57.745834 | -2.7929025 | 0 | 0 | -0.37375128 | -165.93198 | 1.3769054 | 312.14874 | 316.34058 | -4.2054811
181.11976 | -3.198132 | -57.747009 | -2.7918198 | 0 | 0 | -0.37375143 | -165.93201 | 1.3742274 | 312.1799 | 316.38 | -4.206141
181.11978 | -3.198132 | -57.75988 | -2.8047881 | 0 | 0 | -0.37375212 | -165.93202 | 1.3697428 | 312.21103 | 316.41943 | -4.2061996
181.1198 | -3.198132 | -57.748199 | -2.8175282 | 0 | 0 | -0.38098359 | -166.06075 | 1.3672268 | 312.24216 | 316.45886 | -4.2062035
181.11982 | -3.198132 | -57.740765 | -2.8127966 | 0 | 0 | -0.38160858 | -166.07188 | 1.3584881 | 312.27328 | 316.49826 | -4.2062035
181.11984 | -3.198132 | -57.714558 | -2.8152699 | 0 | 0 | -0.38164911 | -166.07259 | 1.3556046 | 312.30441 | 316.53769 | -4.2062035
181.11986 | -3.198132 | -57.699509 | -2.8350987 | 0 | 0 | -0.3816514 | -166.07265 | 1.351107 | 312.33557 | 316.57712 | -4.207633
181.11988 | -3.198132 | -57.691856 | -2.8527827 | 0 | 0 | -0.38165221 | -166.07262 | 1.3507226 | 312.3667 | 316.61655 | -4.2063274
181.1199 | -3.198132 | -57.665634 | -2.8520966 | 0 | 0 | -0.38881585 | -165.8887 | 1.337903 | 312.39783 | 316.65598 | -4.2069268
181.11992 | -3.198132 | -57.644192 | -2.8592663 | 0 | 0 | -0.38943499 | -165.8728 | 1.3346632 | 312.42896 | 316.6954 | -4.2076955
181.11994 | -3.198132 | -57.616802 | -2.8758619 | 0 | 0 | -0.38947511 | -165.87178 | 1.3322737 | 312.46011 | 316.73483 | -4.2077613
181.11996 | -3.198132 | -57.608078 | -2.8801863 | 0 | 0 | -0.38947743 | -165.8717 | 1.3214115 | 312.49124 | 316.77426 | -4.2063355
181.11998 | -3.198132 | -57.588181 | -2.873996 | 0 | 0 | -0.38947782 | -165.87167 | 1.3226095 | 312.52237 | 316.81369 | -4.2076416
181.12 | -3.198132 | -57.573685 | -2.8879771 | 0 | 0 | -0.39230967 | -165.59583 | 1.3227326 | 312.5535 | 316.85312 | -4.2077575
181.12002 | -3.198132 | -57.566071 | -2.9095273 | 0 | 0 | -0.3925544 | -165.57196 | 1.3142108 | 312.58466 | 316.89255 | -4.2063355
181.12004 | -3.198132 | -57.552643 | -2.9120898 | 0 | 0 | -0.39257029 | -165.57043 | 1.3070765 | 312.61578 | 316.93198 | -4.2076416
181.12006 | -3.198132 | -57.557896 | -2.9093678 | 0 | 0 | -0.39257121 | -165.57034 | 1.302211 | 312.64691 | 316.97141 | -4.2077575
181.12008 | -3.198132 | -57.558372 | -2.9229243 | 0 | 0 | -0.39257196 | -165.57034 | 1.3018035 | 312.67804 | 317.01083 | -4.2084794
181.1201 | -3.198132 | -57.558411 | -2.9313619 | 0 | 0 | -0.40016067 | -165.49677 | 1.2975119 | 312.7092 | 317.05026 | -4.2078271
181.12012 | -3.198132 | -57.577599 | -2.922626 | 0 | 0 | -0.40081656 | -165.4904 | 1.2907443 | 312.74033 | 317.08966 | -4.2077694
181.12014 | -3.198132 | -57.579262 | -2.9218569 | 0 | 0 | -0.40085909 | -165.48999 | 1.2880344 | 312.77145 | 317.12909 | -4.2077656
181.12016 | -3.198132 | -57.592167 | -2.939234 | 0 | 0 | -0.4008615 | -165.48997 | 1.2814152 | 312.80258 | 317.16852 | -4.2077656
181.12018 | -3.198132 | -57.618866 | -2.9501762 | 0 | 0 | -0.40086204 | -165.48999 | 1.2765832 | 312.83374 | 317.20795 | -4.2084804
181.1202 | -3.198132 | -57.665932 | -2.9438286 | 0 | 0 | -0.4049159 | -165.65552 | 1.2740453 | 312.86487 | 317.24738 | -4.2085419
181.12022 | -3.198132 | -57.689144 | -2.9461648 | 0 | 0 | -0.40526626 | -165.66983 | 1.2717025 | 312.896 | 317.2868 | -4.2085457
181.12024 | -3.198132 | -57.748634 | -2.9558172 | 0 | 0 | -0.40528899 | -165.67073 | 1.2693723 | 312.92712 | 317.32623 | -4.2078309
181.12026 | -3.198132 | -57.811314 | -2.947933 | 0 | 0 | -0.40529028 | -165.67081 | 1.2691749 | 312.95828 | 317.36566 | -4.2077694
181.12028 | -3.198132 | -57.880596 | -2.9385209 | 0 | 0 | -0.40529019 | -165.67087 | 1.2648969 | 312.98941 | 317.40509 | -4.2077656
181.1203 | -3.198132 | -57.982433 | -2.9471631 | 0 | 0 | -0.4032613 | -166.36975 | 1.2581302 | 313.02054 | 317.44452 | -4.2070508
181.12032 | -3.198132 | -58.093456 | -2.9602704 | 0 | 0 | -0.40308598 | -166.43015 | 1.2575529 | 313.05167 | 317.48395 | -4.2084179
181.12034 | -3.198132 | -58.205223 | -2.9548519 | 0 | 0 | -0.40307459 | -166.43407 | 1.2511184 | 313.08282 | 317.52338 | -4.2092519
181.12036 | -3.198132 | -58.317032 | -2.9470985 | 0 | 0 | -0.40307394 | -166.43428 | 1.2505624 | 313.11395 | 317.56281 | -4.2078924
181.12038 | -3.198132 | -58.428844 | -2.9544261 | 0 | 0 | -0.40307415 | -166.43443 | 1.2419964 | 313.14508 | 317.60223 | -4.208488
181.1204 | -3.198132 | -58.534256 | -2.9536197 | 0 | 0 | -0.40570056 | -167.88741 | 1.2369925 | 313.17621 | 317.64166 | -4.2092566
181.12042 | -3.198132 | -58.639118 | -2.9397407 | 0 | 0 | -0.40592754 | -168.01297 | 1.2365756 | 313.20737 | 317.68106 | -4.2086072
181.12044 | -3.198132 | -58.743946 | -2.9370914 | 0 | 0 | -0.40594226 | -168.02112 | 1.2322835 | 313.23849 | 317.72049 | -4.2078352
181.12046 | -3.198132 | -58.829578 | -2.9514105 | 0 | 0 | -0.40594313 | -168.02161 | 1.2255162 | 313.26962 | 317.75992 | -4.2077694
181.12048 | -3.198132 | -58.907146 | -2.9541047 | 0 | 0 | -0.40594316 | -168.02173 | 1.2270712 | 313.30075 | 317.79935 | -4.2077656
181.1205 | -3.198132 | -58.952076 | -2.9434195 | 0 | 0 | -0.40582359 | -169.27238 | 1.2208209 | 313.33191 | 317.83878 | -4.2077656
181.12052 | -3.198132 | -58.987801 | -2.94467 | 0 | 0 | -0.40581328 | -169.38048 | 1.218145 | 313.36304 | 317.8782 | -4.2077656
181.12054 | -3.198132 | -58.9972 | -2.9520576 | 0 | 0 | -0.40581259 | -169.38747 | 1.2157927 | 313.39417 | 317.91763 | -4.2077656
181.12056 | -3.198132 | -58.985149 | -2.942528 | 0 | 0 | -0.40581256 | -169.38789 | 1.2091969 | 313.42529 | 317.95706 | -4.2077656
181.12058 | -3.198132 | -58.971294 | -2.9315257 | 0 | 0 | -0.40581223 | -169.38792 | 1.2064989 | 313.45645 | 317.99649 | -4.2077656
181.1206 | -3.198132 | -58.957325 | -2.9429374 | 0 | 0 | -0.4022328 | -169.53505 | 1.2062776 | 313.48758 | 318.03592 | -4.2077656
181.12062 | -3.198132 | -58.917755 | -2.9548349 | 0 | 0 | -0.40192345 | -169.54776 | 1.2019981 | 313.51871 | 318.07535 | -4.2077656
181.12064 | -3.198132 | -58.869583 | -2.948581 | 0 | 0 | -0.40190339 | -169.54858 | 1.1973634 | 313.54984 | 318.11478 | -4.2077656
181.12066 | -3.198132 | -58.814316 | -2.9458413 | 0 | 0 | -0.40190223 | -169.54865 | 1.1905733 | 313.58099 | 318.15421 | -4.206336
181.12068 | -3.198132 | -58.764847 | -2.9557815 | 0 | 0 | -0.40190253 | -169.54858 | 1.1878629 | 313.61212 | 318.19363 | -4.206212
181.1207 | -3.198132 | -58.703098 | -2.9559178 | 0 | 0 | -0.40584055 | -168.99684 | 1.187641 | 313.64325 | 318.23306 | -4.2069192
181.12072 | -3.198132 | -58.659466 | -2.9442937 | 0 | 0 | -0.40618089 | -168.94916 | 1.1854941 | 313.67438 | 318.27246 | -4.206265
181.12074 | -3.198132 | -58.617428 | -2.9469213 | 0 | 0 | -0.40620297 | -168.94606 | 1.1789117 | 313.70551 | 318.31189 | -4.2062078
181.12076 | -3.198132 | -58.581894 | -2.9645972 | 0 | 0 | -0.40620422 | -168.94589 | 1.1783464 | 313.73666 | 318.35132 | -4.2062035
181.12078 | -3.198132 | -58.559711 | -2.9719281 | 0 | 0 | -0.40620452 | -168.94582 | 1.1740447 | 313.76779 | 318.39075 | -4.2069187
181.1208 | -3.198132 | -58.525867 | -2.9645424 | 0 | 0 | -0.4085983 | -168.41246 | 1.1715412 | 313.79892 | 318.43018 | -4.206265
181.12082 | -3.198132 | -58.490997 | -2.9704258 | 0 | 0 | -0.40880516 | -168.36635 | 1.167068 | 313.83005 | 318.4696 | -4.2047787
181.12084 | -3.198132 | -58.468857 | -2.9825649 | 0 | 0 | -0.4088186 | -168.36336 | 1.1645536 | 313.86121 | 318.50903 | -4.2060804
181.12086 | -3.198132 | -58.460613 | -2.9756157 | 0 | 0 | -0.40881938 | -168.36319 | 1.1643447 | 313.89233 | 318.54846 | -4.2061958
181.12088 | -3.198132 | -58.459946 | -2.9713635 | 0 | 0 | -0.40881938 | -168.36317 | 1.1643302 | 313.92346 | 318.58789 | -4.206203
181.1209 | -3.198132 | -58.453499 | -2.9877112 | 0 | 0 | -0.40857962 | -168.10568 | 1.1536674 | 313.95459 | 318.62732 | -4.2062035
181.12092 | -3.198132 | -58.46574 | -3.0029278 | 0 | 0 | -0.40855888 | -168.08342 | 1.1527455 | 313.98575 | 318.66675 | -4.2062035
181.12094 | -3.198132 | -58.466812 | -3.0005815 | 0 | 0 | -0.40855756 | -168.08197 | 1.1462883 | 314.01688 | 318.70618 | -4.2069187
181.12096 | -3.198132 | -58.479675 | -3.0018044 | 0 | 0 | -0.40855747 | -168.08189 | 1.1457317 | 314.048 | 318.74561 | -4.206265
181.12098 | -3.198132 | -58.487186 | -3.0149837 | 0 | 0 | -0.4085581 | -168.08189 | 1.1435629 | 314.07913 | 318.78503 | -4.2062078
181.121 | -3.198132 | -58.513401 | -3.01612 | 0 | 0 | -0.41540885 | -168.15546 | 1.1369792 | 314.11029 | 318.82446 | -4.2062035
181.12102 | -3.198132 | -58.534843 | -3.0082073 | 0 | 0 | -0.41600093 | -168.16182 | 1.1364139 | 314.14142 | 318.86386 | -4.2069187
181.12104 | -3.198132 | -58.549442 | -3.0162365 | 0 | 0 | -0.41603932 | -168.16225 | 1.1342447 | 314.17255 | 318.90329 | -4.206265
181.12106 | -3.198132 | -58.576256 | -3.0358238 | 0 | 0 | -0.41604152 | -168.16226 | 1.1276606 | 314.20367 | 318.94272 | -4.2062078
181.12108 | -3.198132 | -58.604137 | -3.0396802 | 0 | 0 | -0.41604197 | -168.16229 | 1.124963 | 314.23483 | 318.98215 | -4.2062035
181.1211 | -3.198132 | -58.625687 | -3.0341687 | 0 | 0 | -0.41966563 | -168.47495 | 1.1226093 | 314.26596 | 319.02158 | -4.2062035
181.12112 | -3.198132 | -58.653084 | -3.0453041 | 0 | 0 | -0.4199788 | -168.50198 | 1.1181461 | 314.29709 | 319.061 | -4.2062035
181.12114 | -3.198132 | -58.681004 | -3.0542626 | 0 | 0 | -0.41999909 | -168.50372 | 1.1156318 | 314.32822 | 319.10043 | -4.2062035
181.12116 | -3.198132 | -58.715351 | -3.0441236 | 0 | 0 | -0.42000028 | -168.50385 | 1.1111583 | 314.35938 | 319.13986 | -4.2062035
181.12118 | -3.198132 | -58.737461 | -3.0417805 | 0 | 0 | -0.42000037 | -168.50388 | 1.1107758 | 314.3905 | 319.17929 | -4.2062035
181.1212 | -3.198132 | -58.771294 | -3.0561199 | 0 | 0 | -0.42024228 | -168.85332 | 1.1064863 | 314.42163 | 319.21872 | -4.2062035
181.12122 | -3.198132 | -58.786972 | -3.0704334 | 0 | 0 | -0.42026317 | -168.8835 | 1.1061162 | 314.45276 | 319.25815 | -4.2054887
181.12124 | -3.198132 | -58.820248 | -3.0651085 | 0 | 0 | -0.42026454 | -168.88545 | 1.1039592 | 314.48392 | 319.29758 | -4.2061419
181.12126 | -3.198132 | -58.848686 | -3.0646226 | 0 | 0 | -0.42026463 | -168.88559 | 1.0995085 | 314.51505 | 319.33701 | -4.2061996
181.12128 | -3.198132 | -58.87027 | -3.0762084 | 0 | 0 | -0.42026514 | -168.88562 | 1.0969948 | 314.54617 | 319.37643 | -4.2054887
181.1213 | -3.198132 | -58.88488 | -3.0750303 | 0 | 0 | -0.42572507 | -169.23506 | 1.0882564 | 314.5773 | 319.41586 | -4.2061419
181.12132 | -3.198132 | -58.91169 | -3.0647428 | 0 | 0 | -0.42619696 | -169.26526 | 1.0896378 | 314.60846 | 319.45526 | -4.2061996
181.12134 | -3.198132 | -58.926777 | -3.0711186 | 0 | 0 | -0.42622757 | -169.26721 | 1.0855082 | 314.63959 | 319.49469 | -4.2047744
181.12136 | -3.198132 | -58.928032 | -3.0891156 | 0 | 0 | -0.4262293 | -169.26735 | 1.0787517 | 314.67072 | 319.53412 | -4.2039366
181.12138 | -3.198132 | -58.934502 | -3.0877533 | 0 | 0 | -0.42622957 | -169.26736 | 1.0803072 | 314.70184 | 319.57355 | -4.2060103
181.1214 | -3.198132 | -58.935066 | -3.0817938 | 0 | 0 | -0.42781201 | -169.43289 | 1.0740569 | 314.733 | 319.61298 | -4.2047625
181.12142 | -3.198132 | -58.928703 | -3.0899959 | 0 | 0 | -0.4279488 | -169.4472 | 1.0713803 | 314.76413 | 319.6524 | -4.2060795
181.12144 | -3.198132 | -58.921753 | -3.0943444 | 0 | 0 | -0.42795765 | -169.4481 | 1.0604991 | 314.79526 | 319.69183 | -4.2061958
181.12146 | -3.198132 | -58.90197 | -3.0823612 | 0 | 0 | -0.42795816 | -169.44818 | 1.0616958 | 314.82639 | 319.73126 | -4.206203
181.12148 | -3.198132 | -58.881084 | -3.0813184 | 0 | 0 | -0.4279581 | -169.44817 | 1.0596875 | 314.85751 | 319.77069 | -4.2062035
181.1215 | -3.198132 | -58.860115 | -3.0943217 | 0 | 0 | -0.42698392 | -169.30103 | 1.0637757 | 314.88867 | 319.81012 | -4.2054887
181.12152 | -3.198132 | -58.83276 | -3.1041603 | 0 | 0 | -0.42689976 | -169.28831 | 1.0556029 | 314.9198 | 319.84955 | -4.2061419
181.12154 | -3.198132 | -58.824036 | -3.0991778 | 0 | 0 | -0.42689428 | -169.28749 | 1.0506228 | 314.95093 | 319.88898 | -4.2076297
181.12156 | -3.198132 | -58.797741 | -3.1001813 | 0 | 0 | -0.42689395 | -169.28745 | 1.0374143 | 314.98206 | 319.92841 | -4.2070422
181.12158 | -3.198132 | -58.769897 | -3.1104431 | 0 | 0 | -0.42689437 | -169.28741 | 1.0469435 | 315.01321 | 319.96783 | -4.2077031
181.1216 | -3.198132 | -58.741951 | -3.1069703 | 0 | 0 | -0.43152982 | -168.99315 | 1.0435266 | 315.04434 | 320.00726 | -4.2063317
181.12162 | -3.198132 | -58.73959 | -3.0986645 | 0 | 0 | -0.43193048 | -168.96773 | 1.0368162 | 315.07547 | 320.04666 | -4.206212
181.12164 | -3.198132 | -58.752232 | -3.1073947 | 0 | 0 | -0.43195644 | -168.96608 | 1.0362424 | 315.1066 | 320.08609 | -4.2076335
181.12166 | -3.198132 | -58.746933 | -3.125591 | 0 | 0 | -0.43195793 | -168.96597 | 1.0340724 | 315.13776 | 320.12552 | -4.2063274
181.12168 | -3.198132 | -58.759247 | -3.1227906 | 0 | 0 | -0.43195817 | -168.96597 | 1.0274882 | 315.16888 | 320.16495 | -4.2076416
181.1217 | -3.198132 | -58.773121 | -3.1181588 | 0 | 0 | -0.43367115 | -168.94757 | 1.022658 | 315.20001 | 320.20438 | -4.2077575
181.12172 | -3.198132 | -58.819077 | -3.1308334 | 0 | 0 | -0.43381923 | -168.94597 | 1.0179876 | 315.23114 | 320.2438 | -4.2077651
181.12174 | -3.198132 | -58.842209 | -3.1362939 | 0 | 0 | -0.4338288 | -168.94588 | 1.0133287 | 315.2623 | 320.28323 | -4.2077656
181.12176 | -3.198132 | -58.882511 | -3.1258509 | 0 | 0 | -0.43382937 | -168.94588 | 1.0171989 | 315.29343 | 320.32266 | -4.2077656
181.12178 | -3.198132 | -58.943527 | -3.1278446 | 0 | 0 | -0.43382949 | -168.94592 | 1.0111445 | 315.32455 | 320.36209 | -4.2077656
181.1218 | -3.198132 | -58.993511 | -3.1469152 | 0 | 0 | -0.43468684 | -169.44249 | 1.0063488 | 315.35568 | 320.40152 | -4.206336
181.12182 | -3.198132 | -59.061691 | -3.1579993 | 0 | 0 | -0.43476093 | -169.48543 | 0.99954796 | 315.38684 | 320.44095 | -4.2076416
181.12184 | -3.198132 | -59.125065 | -3.1538393 | 0 | 0 | -0.43476573 | -169.48819 | 0.99470401 | 315.41797 | 320.48038 | -4.2077575
181.12186 | -3.198132 | -59.200783 | -3.1585431 | 0 | 0 | -0.43476602 | -169.48837 | 0.99216515 | 315.4491 | 320.51981 | -4.2077651
181.12188 | -3.198132 | -59.29678 | -3.1734788 | 0 | 0 | -0.43476671 | -169.48845 | 0.98555714 | 315.48022 | 320.55923 | -4.2077656
181.1219 | -3.198132 | -59.362511 | -3.169678 | 0 | 0 | -0.44202191 | -170.42644 | 0.98072606 | 315.51138 | 320.59866 | -4.2077656
181.12192 | -3.198132 | -59.438381 | -3.1656926 | 0 | 0 | -0.44264895 | -170.50751 | 0.98032057 | 315.54251 | 320.63806 | -4.206336
181.12194 | -3.198132 | -59.527985 | -3.1806054 | 0 | 0 | -0.4426896 | -170.51277 | 0.97816211 | 315.57364 | 320.67749 | -4.2069278
181.12196 | -3.198132 | -59.61235 | -3.2007799 | 0 | 0 | -0.44269192 | -170.51308 | 0.97797561 | 315.60477 | 320.71692 | -4.2055511
181.12198 | -3.198132 | -59.696243 | -3.2003179 | 0 | 0 | -0.44269243 | -170.51318 | 0.96943331 | 315.63593 | 320.75635 | -4.206861
181.122 | -3.198132 | -59.786503 | -3.2002413 | 0 | 0 | -0.44664842 | -171.56154 | 0.96229875 | 315.66705 | 320.79578 | -4.2062616
181.12202 | -3.198132 | -59.864517 | -3.2154846 | 0 | 0 | -0.44699034 | -171.65213 | 0.96809411 | 315.69818 | 320.83521 | -4.2062073
181.12204 | -3.198132 | -59.947857 | -3.2211576 | 0 | 0 | -0.44701248 | -171.658 | 0.95581412 | 315.72931 | 320.87463 | -4.2062035
181.12206 | -3.198132 | -60.0061 | -3.2129066 | 0 | 0 | -0.44701377 | -171.65836 | 0.95687419 | 315.76047 | 320.91406 | -4.2062035
181.12208 | -3.198132 | -60.081345 | -3.21872 | 0 | 0 | -0.44701412 | -171.65846 | 0.95485592 | 315.7916 | 320.95349 | -4.2062035
181.1221 | -3.198132 | -60.126026 | -3.2388434 | 0 | 0 | -0.44999078 | -172.67 | 0.95041388 | 315.82272 | 320.99292 | -4.2047749
181.12212 | -3.198132 | -60.186501 | -3.248558 | 0 | 0 | -0.45024803 | -172.75743 | 0.94150418 | 315.85385 | 321.03235 | -4.2046509
181.12214 | -3.198132 | -60.216858 | -3.2435517 | 0 | 0 | -0.45026472 | -172.76309 | 0.94074142 | 315.88501 | 321.07178 | -4.2060719
181.12216 | -3.198132 | -60.231979 | -3.2496376 | 0 | 0 | -0.45026571 | -172.76343 | 0.93003076 | 315.91614 | 321.11121 | -4.2061954
181.12218 | -3.198132 | -60.252144 | -3.2646945 | 0 | 0 | -0.45026642 | -172.76349 | 0.93550271 | 315.94727 | 321.15063 | -4.206203
181.1222 | -3.198132 | -60.260162 | -3.2587233 | 0 | 0 | -0.45761999 | -173.19984 | 0.92533362 | 315.97839 | 321.19006 | -4.2047749
181.12222 | -3.198132 | -60.260815 | -3.2530975 | 0 | 0 | -0.45825556 | -173.23756 | 0.9244433 | 316.00955 | 321.22949 | -4.20608
181.12224 | -3.198132 | -60.26086 | -3.27005 | 0 | 0 | -0.45829675 | -173.24002 | 0.91159099 | 316.04068 | 321.26889 | -4.2061958
181.12226 | -3.198132 | -60.254555 | -3.2860477 | 0 | 0 | -0.4582991 | -173.24016 | 0.91048163 | 316.07181 | 321.30832 | -4.2047744
181.12228 | -3.198132 | -60.228786 | -3.2823157 | 0 | 0 | -0.45829949 | -173.24016 | 0.90827715 | 316.10294 | 321.34775 | -4.2053657
181.1223 | -3.198132 | -60.201355 | -3.2790601 | 0 | 0 | -0.46080384 | -173.16765 | 0.90595609 | 316.13406 | 321.38718 | -4.2047052
181.12232 | -3.198132 | -60.192726 | -3.2918553 | 0 | 0 | -0.46102029 | -173.16138 | 0.90362686 | 316.16522 | 321.42661 | -4.2046471
181.12234 | -3.198132 | -60.166817 | -3.2951453 | 0 | 0 | -0.46103433 | -173.16096 | 0.89916444 | 316.19635 | 321.46603 | -4.2046428
181.12236 | -3.198132 | -60.158287 | -3.2837884 | 0 | 0 | -0.46103513 | -173.16095 | 0.89238572 | 316.22748 | 321.50546 | -4.2046428
181.12238 | -3.198132 | -60.144989 | -3.2886114 | 0 | 0 | -0.46103528 | -173.16093 | 0.88967556 | 316.25861 | 321.54489 | -4.2046428
181.1224 | -3.198132 | -60.137547 | -3.3057497 | 0 | 0 | -0.46216422 | -172.94342 | 0.887321 | 316.28976 | 321.58432 | -4.203928
181.12242 | -3.198132 | -60.124321 | -3.3101258 | 0 | 0 | -0.4622618 | -172.92462 | 0.88072479 | 316.33072 | 321.63315 | -4.2045813
181.12244 | -3.198132 | -60.104 | -3.3024855 | 0 | 0 | -0.46226811 | -172.92339 | 0.87376189 | 316.37164 | 321.68198 | -4.2060676
181.12246 | -3.198132 | -60.102264 | -3.3083522 | 0 | 0 | -0.46226847 | -172.92332 | 0.87317204 | 316.4126 | 321.7308 | -4.2047658
181.12248 | -3.198132 | -60.082958 | -3.316134 | 0 | 0 | -0.46226892 | -172.92331 | 0.86886907 | 316.45355 | 321.77963 | -4.2046504
181.1225 | -3.198132 | -60.068504 | -3.3080821 | 0 | 0 | -0.4666706 | -172.75858 | 0.8663649 | 316.49448 | 321.82846 | -4.2046432
181.12252 | -3.198132 | -60.054497 | -3.3030159 | 0 | 0 | -0.46705103 | -172.74434 | 0.85549456 | 316.53543 | 321.87729 | -4.2060714
181.12254 | -3.198132 | -60.040516 | -3.3171163 | 0 | 0 | -0.46707571 | -172.74342 | 0.85455966 | 316.57635 | 321.92612 | -4.2047668
181.12256 | -3.198132 | -60.00095 | -3.3292351 | 0 | 0 | -0.46707711 | -172.74336 | 0.85449862 | 316.61731 | 321.97491 | -4.2039361
181.12258 | -3.198132 | -59.984756 | -3.3237216 | 0 | 0 | -0.46707729 | -172.74335 | 0.84809786 | 316.65826 | 322.02374 | -4.203867
181.1226 | -3.198132 | -59.945045 | -3.3217711 | 0 | 0 | -0.46808597 | -172.48586 | 0.84754419 | 316.69919 | 322.07257 | -4.2060061
181.12262 | -3.198132 | -59.922451 | -3.3346832 | 0 | 0 | -0.46817318 | -172.46359 | 0.84111023 | 316.74014 | 322.1214 | -4.2054763
181.12264 | -3.198132 | -59.901386 | -3.3336229 | 0 | 0 | -0.46817881 | -172.46214 | 0.83202571 | 316.7811 | 322.17023 | -4.206141
181.12266 | -3.198132 | -59.867615 | -3.3226163 | 0 | 0 | -0.46817917 | -172.46207 | 0.83125174 | 316.82202 | 322.21906 | -4.2061996
181.12268 | -3.198132 | -59.826359 | -3.3289301 | 0 | 0 | -0.46817926 | -172.46204 | 0.82267237 | 316.86298 | 322.26788 | -4.2054887
181.1227 | -3.198132 | -59.810059 | -3.3491011 | 0 | 0 | -0.46918893 | -172.039 | 0.82406437 | 316.90393 | 322.31671 | -4.2039986
181.12272 | -3.198132 | -59.789536 | -3.3501058 | 0 | 0 | -0.46927619 | -172.00244 | 0.81993532 | 316.94485 | 322.36554 | -4.2060142
181.12274 | -3.198132 | -59.774998 | -3.3457999 | 0 | 0 | -0.46928182 | -172.00008 | 0.8131786 | 316.98581 | 322.41437 | -4.2054768
181.12276 | -3.198132 | -59.754589 | -3.3548651 | 0 | 0 | -0.46928218 | -171.99994 | 0.81260198 | 317.02676 | 322.46317 | -4.206141
181.12278 | -3.198132 | -59.75285 | -3.3636439 | 0 | 0 | -0.46928269 | -171.99992 | 0.80829895 | 317.06769 | 322.51199 | -4.2061996
181.1228 | -3.198132 | -59.759136 | -3.3549459 | 0 | 0 | -0.47485307 | -171.81599 | 0.79726595 | 317.10864 | 322.56082 | -4.2062035
181.12282 | -3.198132 | -59.746891 | -3.3541794 | 0 | 0 | -0.4753345 | -171.80009 | 0.79418784 | 317.14957 | 322.60965 | -4.2069187
181.12284 | -3.198132 | -59.745819 | -3.3715572 | 0 | 0 | -0.47536573 | -171.79907 | 0.79180962 | 317.19052 | 322.65848 | -4.206265
181.12286 | -3.198132 | -59.758545 | -3.3854032 | 0 | 0 | -0.47536749 | -171.79901 | 0.78734469 | 317.23148 | 322.70731 | -4.205493
181.12288 | -3.198132 | -59.772442 | -3.3814852 | 0 | 0 | -0.47536784 | -171.79901 | 0.78269821 | 317.2724 | 322.75613 | -4.2047133
181.1229 | -3.198132 | -59.780018 | -3.3840265 | 0 | 0 | -0.47803673 | -171.85417 | 0.78017193 | 317.31335 | 322.80496 | -4.2046471
181.12292 | -3.198132 | -59.812637 | -3.3980491 | 0 | 0 | -0.47826737 | -171.85896 | 0.7735647 | 317.35431 | 322.85379 | -4.2032137
181.12294 | -3.198132 | -59.834629 | -3.3978035 | 0 | 0 | -0.47828233 | -171.85927 | 0.76873338 | 317.39523 | 322.90262 | -4.2059479
181.12296 | -3.198132 | -59.849266 | -3.3904963 | 0 | 0 | -0.47828323 | -171.85928 | 0.76619536 | 317.43619 | 322.95145 | -4.206902
181.12298 | -3.198132 | -59.863281 | -3.4036634 | 0 | 0 | -0.47828361 | -171.8593 | 0.76172066 | 317.47714 | 323.00024 | -4.2062645
181.123 | -3.198132 | -59.870865 | -3.4244199 | 0 | 0 | -0.48210824 | -172.0984 | 0.76560265 | 317.51807 | 323.04907 | -4.2076373
181.12302 | -3.198132 | -59.903484 | -3.4254627 | 0 | 0 | -0.4824388 | -172.11906 | 0.75741649 | 317.55902 | 323.0979 | -4.2063274
181.12304 | -3.198132 | -59.92548 | -3.422611 | 0 | 0 | -0.48246026 | -172.12042 | 0.75243658 | 317.59998 | 323.14673 | -4.2069268
181.12306 | -3.198132 | -59.965702 | -3.4376118 | 0 | 0 | -0.48246148 | -172.1205 | 0.74775589 | 317.6409 | 323.19556 | -4.2076955
181.12308 | -3.198132 | -59.994724 | -3.4447217 | 0 | 0 | -0.48246214 | -172.12053 | 0.73883063 | 317.68185 | 323.24438 | -4.2077613
181.1231 | -3.198132 | -60.029148 | -3.4373205 | 0 | 0 | -0.48899573 | -172.46997 | 0.73380339 | 317.72281 | 323.29321 | -4.2077656
181.12312 | -3.198132 | -60.070454 | -3.4402997 | 0 | 0 | -0.48956043 | -172.50015 | 0.73551714 | 317.76373 | 323.34204 | -4.206336
181.12314 | -3.198132 | -60.099548 | -3.4587255 | 0 | 0 | -0.48959705 | -172.50211 | 0.72714525 | 317.80469 | 323.39087 | -4.2069278
181.12316 | -3.198132 | -60.133785 | -3.4726551 | 0 | 0 | -0.48959914 | -172.50224 | 0.72855014 | 317.84561 | 323.4397 | -4.2076955
181.12318 | -3.198132 | -60.161915 | -3.4680171 | 0 | 0 | -0.48959959 | -172.50229 | 0.72015756 | 317.88657 | 323.48853 | -4.2077613
181.1232 | -3.198132 | -60.208416 | -3.4719479 | 0 | 0 | -0.49320391 | -172.94208 | 0.71942943 | 317.92752 | 323.53732 | -4.2070508
181.12322 | -3.198132 | -60.250214 | -3.4882696 | 0 | 0 | -0.49351543 | -172.98012 | 0.71724874 | 317.96844 | 323.58615 | -4.2077041
181.12324 | -3.198132 | -60.291565 | -3.4860425 | 0 | 0 | -0.49353561 | -172.98257 | 0.70639944 | 318.0094 | 323.63498 | -4.2077613
181.12326 | -3.198132 | -60.307678 | -3.4778328 | 0 | 0 | -0.4935368 | -172.98273 | 0.70333302 | 318.05035 | 323.68381 | -4.2077656
181.12328 | -3.198132 | -60.340515 | -3.4909258 | 0 | 0 | -0.49353725 | -172.98277 | 0.69882369 | 318.09128 | 323.73264 | -4.206336
181.1233 | -3.198132 | -60.349632 | -3.5094993 | 0 | 0 | -0.4975422 | -173.45404 | 0.70057189 | 318.13223 | 323.78146 | -4.2076416
181.12332 | -3.198132 | -60.381878 | -3.5096271 | 0 | 0 | -0.49788833 | -173.4948 | 0.69859815 | 318.17319 | 323.83029 | -4.2063274
181.12334 | -3.198132 | -60.390957 | -3.5074267 | 0 | 0 | -0.49791077 | -173.49744 | 0.6898948 | 318.21411 | 323.87912 | -4.2062116
181.12336 | -3.198132 | -60.404293 | -3.5195799 | 0 | 0 | -0.49791205 | -173.4976 | 0.68914568 | 318.25507 | 323.92795 | -4.2076335
181.12338 | -3.198132 | -60.424343 | -3.5235374 | 0 | 0 | -0.49791262 | -173.49762 | 0.6826998 | 318.29602 | 323.97678 | -4.207757
181.1234 | -3.198132 | -60.426052 | -3.5115139 | 0 | 0 | -0.50310266 | -173.71515 | 0.68001127 | 318.33694 | 324.0256 | -4.2077651
181.12342 | -3.198132 | -60.457687 | -3.5140998 | 0 | 0 | -0.50355119 | -173.73395 | 0.6755259 | 318.3779 | 324.0744 | -4.2077656
181.12344 | -3.198132 | -60.473026 | -3.5324984 | 0 | 0 | -0.50358027 | -173.73518 | 0.67300999 | 318.41882 | 324.12323 | -4.206336
181.12346 | -3.198132 | -60.493214 | -3.5406184 | 0 | 0 | -0.503582 | -173.73524 | 0.66213924 | 318.45978 | 324.17206 | -4.2076416
181.12348 | -3.198132 | -60.526455 | -3.5332992 | 0 | 0 | -0.50358218 | -173.73528 | 0.66546881 | 318.50073 | 324.22089 | -4.2070427
181.1235 | -3.198132 | -60.548206 | -3.5384612 | 0 | 0 | -0.50501406 | -174.00717 | 0.66151202 | 318.54166 | 324.26971 | -4.2077031
181.12352 | -3.198132 | -60.575241 | -3.5483592 | 0 | 0 | -0.5051378 | -174.03067 | 0.66116267 | 318.58261 | 324.31854 | -4.207047
181.12354 | -3.198132 | -60.621674 | -3.5412171 | 0 | 0 | -0.50514585 | -174.0322 | 0.64834547 | 318.62357 | 324.36737 | -4.2077036
181.12356 | -3.198132 | -60.657162 | -3.5333221 | 0 | 0 | -0.50514632 | -174.03229 | 0.64723819 | 318.66449 | 324.4162 | -4.207047
181.12358 | -3.198132 | -60.697971 | -3.5457234 | 0 | 0 | -0.50514656 | -174.03233 | 0.64503378 | 318.70544 | 324.46503 | -4.2062736
181.1236 | -3.198132 | -60.732956 | -3.5591536 | 0 | 0 | -0.5074935 | -174.48549 | 0.64271259 | 318.7464 | 324.51385 | -4.2076378
181.12362 | -3.198132 | -60.773739 | -3.5530293 | 0 | 0 | -0.50769639 | -174.52464 | 0.63825071 | 318.78732 | 324.56268 | -4.2070427
181.12364 | -3.198132 | -60.808723 | -3.5495715 | 0 | 0 | -0.50770956 | -174.52719 | 0.63147199 | 318.82828 | 324.61148 | -4.2062736
181.12366 | -3.198132 | -60.843197 | -3.5594501 | 0 | 0 | -0.50771028 | -174.52734 | 0.62876225 | 318.86923 | 324.66031 | -4.2062078
181.12368 | -3.198132 | -60.865028 | -3.5595829 | 0 | 0 | -0.50771052 | -174.52739 | 0.63067192 | 318.91016 | 324.70914 | -4.2062035
181.1237 | -3.198132 | -60.898373 | -3.5494113 | 0 | 0 | -0.50980127 | -174.96243 | 0.61804765 | 318.95111 | 324.75797 | -4.2062035
181.12372 | -3.198132 | -60.920128 | -3.5514379 | 0 | 0 | -0.50998193 | -175.00005 | 0.61695272 | 318.99203 | 324.80679 | -4.207633
181.12374 | -3.198132 | -60.934563 | -3.5690582 | 0 | 0 | -0.50999367 | -175.00249 | 0.6147489 | 319.03299 | 324.85562 | -4.207757
181.12376 | -3.198132 | -60.967293 | -3.5734808 | 0 | 0 | -0.50999433 | -175.00262 | 0.60816324 | 319.07394 | 324.90445 | -4.2063355
181.12378 | -3.198132 | -60.9827 | -3.56657 | 0 | 0 | -0.50999451 | -175.00266 | 0.60759735 | 319.11487 | 324.95328 | -4.206212
181.1238 | -3.198132 | -60.990276 | -3.571048 | 0 | 0 | -0.5110414 | -175.31081 | 0.59903115 | 319.15582 | 325.00211 | -4.2062039
181.12382 | -3.198132 | -61.003513 | -3.5808866 | 0 | 0 | -0.51113182 | -175.33743 | 0.5982914 | 319.19678 | 325.05093 | -4.207633
181.12384 | -3.198132 | -61.017254 | -3.573015 | 0 | 0 | -0.51113772 | -175.33916 | 0.59397835 | 319.2377 | 325.09976 | -4.2070422
181.12386 | -3.198132 | -61.024727 | -3.5679615 | 0 | 0 | -0.51113808 | -175.33926 | 0.58934194 | 319.27866 | 325.14856 | -4.2062736
181.12388 | -3.198132 | -61.031647 | -3.5827885 | 0 | 0 | -0.51113838 | -175.33928 | 0.58681619 | 319.31961 | 325.19739 | -4.2062078
181.1239 | -3.198132 | -61.025928 | -3.5978744 | 0 | 0 | -0.51415396 | -175.46619 | 0.58020926 | 319.36053 | 325.24622 | -4.2076335
181.12392 | -3.198132 | -61.025421 | -3.5933416 | 0 | 0 | -0.51441461 | -175.47716 | 0.5775103 | 319.40149 | 325.29504 | -4.2063274
181.12394 | -3.198132 | -61.037998 | -3.5929232 | 0 | 0 | -0.51443154 | -175.47786 | 0.57515663 | 319.44244 | 325.34387 | -4.2062116
181.12396 | -3.198132 | -61.039082 | -3.6074176 | 0 | 0 | -0.51443249 | -175.47791 | 0.57069278 | 319.48337 | 325.3927 | -4.2062039
181.12398 | -3.198132 | -61.039154 | -3.6072183 | 0 | 0 | -0.51443291 | -175.47791 | 0.56391442 | 319.52432 | 325.44153 | -4.2062035
181.124 | -3.198132 | -61.039158 | -3.5984616 | 0 | 0 | -0.5182476 | -175.49603 | 0.56546837 | 319.56525 | 325.49036 | -4.2069187
181.12402 | -3.198132 | -61.045464 | -3.6064203 | 0 | 0 | -0.51857722 | -175.4976 | 0.55495322 | 319.6062 | 325.53918 | -4.206265
181.12404 | -3.198132 | -61.039707 | -3.6267295 | 0 | 0 | -0.51859862 | -175.4977 | 0.55190867 | 319.64716 | 325.58801 | -4.2076373
181.12406 | -3.198132 | -61.045498 | -3.6306474 | 0 | 0 | -0.51859987 | -175.4977 | 0.5474 | 319.68808 | 325.63684 | -4.2070427
181.12408 | -3.198132 | -61.033401 | -3.6258667 | 0 | 0 | -0.51860023 | -175.4977 | 0.5427506 | 319.72903 | 325.68564 | -4.2062736
181.1241 | -3.198132 | -61.026043 | -3.6348863 | 0 | 0 | -0.52163523 | -175.47957 | 0.53596061 | 319.76999 | 325.73447 | -4.2062078
181.12412 | -3.198132 | -61.019119 | -3.6458395 | 0 | 0 | -0.52189755 | -175.478 | 0.54177874 | 319.81091 | 325.78329 | -4.2076335
181.12414 | -3.198132 | -61.024841 | -3.638782 | 0 | 0 | -0.5219146 | -175.47791 | 0.53376424 | 319.85187 | 325.83212 | -4.2070422
181.12416 | -3.198132 | -61.012741 | -3.6352491 | 0 | 0 | -0.52191556 | -175.47791 | 0.52666324 | 319.89282 | 325.88095 | -4.2077031
181.12418 | -3.198132 | -61.036903 | -3.6545625 | 0 | 0 | -0.52191609 | -175.47791 | 0.52393168 | 319.93375 | 325.92978 | -4.2063317
181.1242 | -3.198132 | -61.039013 | -3.6671302 | 0 | 0 | -0.52708286 | -175.49603 | 0.51944345 | 319.9747 | 325.97861 | -4.206212
181.12422 | -3.198132 | -61.051765 | -3.6623716 | 0 | 0 | -0.52752936 | -175.4976 | 0.5126639 | 320.01566 | 326.02744 | -4.2062039
181.12424 | -3.198132 | -61.046558 | -3.6648417 | 0 | 0 | -0.52755827 | -175.4977 | 0.51635033 | 320.05658 | 326.07626 | -4.207633
181.12426 | -3.198132 | -61.071304 | -3.6781342 | 0 | 0 | -0.52756 | -175.4977 | 0.50815183 | 320.09753 | 326.12509 | -4.2063274
181.12428 | -3.198132 | -61.098675 | -3.6785517 | 0 | 0 | -0.52756041 | -175.49771 | 0.50530297 | 320.13846 | 326.17389 | -4.2069268
181.1243 | -3.198132 | -61.126213 | -3.6698503 | 0 | 0 | -0.53128546 | -175.66084 | 0.49441043 | 320.17941 | 326.22272 | -4.2069812
181.12432 | -3.198132 | -61.160069 | -3.6792653 | 0 | 0 | -0.53160739 | -175.67494 | 0.49773875 | 320.22037 | 326.27155 | -4.2076988
181.12434 | -3.198132 | -61.194469 | -3.6989734 | 0 | 0 | -0.53162825 | -175.67586 | 0.49378115 | 320.26129 | 326.32037 | -4.2077613
181.12436 | -3.198132 | -61.228905 | -3.6999335 | 0 | 0 | -0.53162944 | -175.67592 | 0.48490331 | 320.30225 | 326.3692 | -4.2063355
181.12438 | -3.198132 | -61.257038 | -3.6956236 | 0 | 0 | -0.53162974 | -175.67595 | 0.48414296 | 320.3432 | 326.41803 | -4.2076416
181.1244 | -3.198132 | -61.303543 | -3.7075939 | 0 | 0 | -0.53443211 | -176.09288 | 0.47982863 | 320.38412 | 326.46686 | -4.2063274
181.12442 | -3.198132 | -61.345341 | -3.7144446 | 0 | 0 | -0.53467435 | -176.12891 | 0.47519201 | 320.42508 | 326.51569 | -4.2062116
181.12444 | -3.198132 | -61.374084 | -3.7041218 | 0 | 0 | -0.53469008 | -176.13124 | 0.47053412 | 320.46603 | 326.56451 | -4.2069192
181.12446 | -3.198132 | -61.414322 | -3.7024932 | 0 | 0 | -0.53469098 | -176.13139 | 0.46587545 | 320.50696 | 326.61334 | -4.207695
181.12448 | -3.198132 | -61.449272 | -3.721251 | 0 | 0 | -0.53469145 | -176.13144 | 0.46548149 | 320.54791 | 326.66217 | -4.2063313
181.1245 | -3.198132 | -61.477436 | -3.7330406 | 0 | 0 | -0.5393787 | -176.63898 | 0.46545556 | 320.58887 | 326.71097 | -4.206212
181.12452 | -3.198132 | -61.51133 | -3.7267635 | 0 | 0 | -0.53978384 | -176.68285 | 0.45905629 | 320.62979 | 326.7598 | -4.2076335
181.12454 | -3.198132 | -61.539429 | -3.730557 | 0 | 0 | -0.53981006 | -176.6857 | 0.45210564 | 320.67075 | 326.80862 | -4.2063274
181.12456 | -3.198132 | -61.560711 | -3.7432401 | 0 | 0 | -0.53981161 | -176.68587 | 0.44725209 | 320.7117 | 326.85745 | -4.2062116
181.12458 | -3.198132 | -61.594025 | -3.7406976 | 0 | 0 | -0.53981197 | -176.6859 | 0.44684497 | 320.75262 | 326.90628 | -4.2062039
181.1246 | -3.198132 | -61.615776 | -3.7317426 | 0 | 0 | -0.54276896 | -177.06657 | 0.44042128 | 320.79358 | 326.95511 | -4.2069187
181.12462 | -3.198132 | -61.642815 | -3.7433186 | 0 | 0 | -0.54302454 | -177.09947 | 0.43560186 | 320.8345 | 327.00394 | -4.206265
181.12464 | -3.198132 | -61.664028 | -3.7617626 | 0 | 0 | -0.54304111 | -177.10161 | 0.4330647 | 320.87546 | 327.05276 | -4.2062078
181.12466 | -3.198132 | -61.678417 | -3.7611556 | 0 | 0 | -0.54304206 | -177.10175 | 0.43072224 | 320.91641 | 327.10159 | -4.2062035
181.12468 | -3.198132 | -61.69854 | -3.7567134 | 0 | 0 | -0.54304236 | -177.10178 | 0.43265593 | 320.95734 | 327.15042 | -4.2062035
181.1247 | -3.198132 | -61.725471 | -3.7679486 | 0 | 0 | -0.54573762 | -177.37366 | 0.42216483 | 320.99829 | 327.19925 | -4.2062035
181.12472 | -3.198132 | -61.734066 | -3.7732835 | 0 | 0 | -0.54597062 | -177.39717 | 0.41485709 | 321.03925 | 327.24805 | -4.2062035
181.12474 | -3.198132 | -61.747372 | -3.7642848 | 0 | 0 | -0.54598576 | -177.39868 | 0.41211247 | 321.08017 | 327.29688 | -4.2062035
181.12476 | -3.198132 | -61.748505 | -3.7649508 | 0 | 0 | -0.54598659 | -177.39879 | 0.40975615 | 321.12112 | 327.3457 | -4.2054887
181.12478 | -3.198132 | -61.761181 | -3.7846308 | 0 | 0 | -0.54598713 | -177.3988 | 0.40529263 | 321.16208 | 327.39453 | -4.2061419
181.1248 | -3.198132 | -61.755974 | -3.7943175 | 0 | 0 | -0.55112725 | -177.56194 | 0.40277806 | 321.203 | 327.44336 | -4.2061996
181.12482 | -3.198132 | -61.761806 | -3.7885835 | 0 | 0 | -0.55157143 | -177.57603 | 0.39403909 | 321.24396 | 327.49219 | -4.2069182
181.12484 | -3.198132 | -61.762318 | -3.7931535 | 0 | 0 | -0.55160022 | -177.57695 | 0.3890239 | 321.28491 | 327.54102 | -4.2048364
181.12486 | -3.198132 | -61.768658 | -3.8073542 | 0 | 0 | -0.55160195 | -177.57701 | 0.39073858 | 321.32584 | 327.58984 | -4.2060838
181.12488 | -3.198132 | -61.762901 | -3.8034904 | 0 | 0 | -0.55160224 | -177.57701 | 0.38449857 | 321.36679 | 327.63867 | -4.2061958
181.1249 | -3.198132 | -61.768696 | -3.7973223 | 0 | 0 | -0.55445373 | -177.57701 | 0.37969106 | 321.40771 | 327.6875 | -4.2047744
181.12492 | -3.198132 | -61.762901 | -3.8134983 | 0 | 0 | -0.55470014 | -177.57701 | 0.37715438 | 321.44867 | 327.73633 | -4.2053657
181.12494 | -3.198132 | -61.774998 | -3.8308825 | 0 | 0 | -0.55471617 | -177.57701 | 0.37267911 | 321.48962 | 327.78513 | -4.2047052
181.12496 | -3.198132 | -61.776062 | -3.8301756 | 0 | 0 | -0.55471706 | -177.57701 | 0.37016368 | 321.53055 | 327.83395 | -4.2053614
181.12498 | -3.198132 | -61.801346 | -3.8286314 | 0 | 0 | -0.55471754 | -177.57703 | 0.35929227 | 321.5715 | 327.88278 | -4.2061338
181.125 | -3.198132 | -61.79723 | -3.8422959 | 0 | 0 | -0.55907738 | -177.68578 | 0.35409236 | 321.61246 | 327.93161 | -4.2047701
181.12502 | -3.198132 | -61.822041 | -3.848561 | 0 | 0 | -0.55945414 | -177.69518 | 0.35153064 | 321.65338 | 327.98044 | -4.20608
181.12504 | -3.198132 | -61.836807 | -3.8396389 | 0 | 0 | -0.55947858 | -177.69577 | 0.34918639 | 321.69434 | 328.02927 | -4.2047668
181.12506 | -3.198132 | -61.87587 | -3.8439407 | 0 | 0 | -0.55948001 | -177.69582 | 0.34685618 | 321.73529 | 328.07809 | -4.2053652
181.12508 | -3.198132 | -61.909336 | -3.865387 | 0 | 0 | -0.55948067 | -177.69586 | 0.34665835 | 321.77621 | 328.12692 | -4.2047052
181.1251 | -3.198132 | -61.930023 | -3.8744929 | 0 | 0 | -0.56619167 | -177.98184 | 0.33811545 | 321.81717 | 328.17575 | -4.2060757
181.12512 | -3.198132 | -61.973419 | -3.8708844 | 0 | 0 | -0.56677163 | -178.00656 | 0.33097968 | 321.85812 | 328.22458 | -4.2054811
181.12514 | -3.198132 | -62.018814 | -3.8778172 | 0 | 0 | -0.56680924 | -178.00816 | 0.32398149 | 321.89905 | 328.27341 | -4.206141
181.12516 | -3.198132 | -62.05838 | -3.8914924 | 0 | 0 | -0.56681144 | -178.00826 | 0.32125741 | 321.94 | 328.3222 | -4.2061996
181.12518 | -3.198132 | -62.091488 | -3.8854001 | 0 | 0 | -0.56681186 | -178.0083 | 0.31890225 | 321.98093 | 328.37103 | -4.2062035
181.1252 | -3.198132 | -62.141907 | -3.8812189 | 0 | 0 | -0.56983882 | -178.48758 | 0.31443858 | 322.02188 | 328.41986 | -4.2062035
181.12522 | -3.198132 | -62.187881 | -3.8982971 | 0 | 0 | -0.57010049 | -178.52901 | 0.30979201 | 322.06284 | 328.46869 | -4.2062035
181.12524 | -3.198132 | -62.24535 | -3.9157553 | 0 | 0 | -0.57011747 | -178.53168 | 0.30513415 | 322.10376 | 328.51752 | -4.2047749
181.12526 | -3.198132 | -62.297859 | -3.9143276 | 0 | 0 | -0.57011843 | -178.53186 | 0.30687147 | 322.14471 | 328.56635 | -4.2046514
181.12528 | -3.198132 | -62.355877 | -3.9141734 | 0 | 0 | -0.57011896 | -178.53192 | 0.29423574 | 322.18567 | 328.61517 | -4.2075019
181.1253 | -3.198132 | -62.396519 | -3.9279585 | 0 | 0 | -0.57522941 | -179.23375 | 0.29100764 | 322.22659 | 328.664 | -4.2063189
181.12532 | -3.198132 | -62.441601 | -3.9298747 | 0 | 0 | -0.57567108 | -179.29442 | 0.28648743 | 322.26755 | 328.71283 | -4.2047825
181.12534 | -3.198132 | -62.487103 | -3.9213033 | 0 | 0 | -0.57569969 | -179.29834 | 0.28610218 | 322.3085 | 328.76166 | -4.2060804
181.12536 | -3.198132 | -62.526672 | -3.9285469 | 0 | 0 | -0.57570142 | -179.29855 | 0.27967957 | 322.34943 | 328.81049 | -4.2047668
181.12538 | -3.198132 | -62.57169 | -3.9495208 | 0 | 0 | -0.57570207 | -179.29863 | 0.27272779 | 322.39038 | 328.85928 | -4.2053652
181.1254 | -3.198132 | -62.611229 | -3.9542241 | 0 | 0 | -0.58222961 | -179.86349 | 0.27000597 | 322.43134 | 328.90811 | -4.2061338
181.12542 | -3.198132 | -62.638378 | -3.9480569 | 0 | 0 | -0.58279377 | -179.91232 | 0.26338613 | 322.47226 | 328.95694 | -4.2061996
181.12544 | -3.198132 | -62.670418 | -3.9584076 | 0 | 0 | -0.58283031 | -179.91548 | 0.25855428 | 322.51321 | 329.00577 | -4.2062035
181.12546 | -3.198132 | -62.690998 | -3.9680257 | 0 | 0 | -0.58283246 | -179.91566 | 0.25814843 | 322.55417 | 329.0546 | -4.2054887
181.12548 | -3.198132 | -62.722492 | -3.960124 | 0 | 0 | -0.58283269 | -179.91571 | 0.25172481 | 322.59509 | 329.10342 | -4.2054272
181.1255 | -3.198132 | -62.748989 | -3.9565213 | 0 | 0 | -0.58422673 | -180.30942 | 0.24690539 | 322.63605 | 329.15225 | -4.2061381
181.12552 | -3.198132 | -62.76313 | -3.9743783 | 0 | 0 | -0.58434719 | -180.34346 | 0.24436761 | 322.67697 | 329.20108 | -4.2061996
181.12554 | -3.198132 | -62.794067 | -3.9882708 | 0 | 0 | -0.584355 | -180.34566 | 0.23562674 | 322.71793 | 329.24991 | -4.2062035
181.12556 | -3.198132 | -62.802673 | -3.9821777 | 0 | 0 | -0.58435547 | -180.34579 | 0.22421461 | 322.75888 | 329.29874 | -4.2062035
181.12558 | -3.198132 | -62.827171 | -3.9830782 | 0 | 0 | -0.58435589 | -180.34583 | 0.22964121 | 322.7998 | 329.34756 | -4.2054887
181.1256 | -3.198132 | -62.835228 | -3.9969637 | 0 | 0 | -0.58854896 | -180.61969 | 0.22373375 | 322.84076 | 329.39636 | -4.2061419
181.12562 | -3.198132 | -62.859695 | -3.9959822 | 0 | 0 | -0.58891129 | -180.64336 | 0.21681604 | 322.88171 | 329.44519 | -4.2047706
181.12564 | -3.198132 | -62.873703 | -3.9857075 | 0 | 0 | -0.58893484 | -180.6449 | 0.21836041 | 322.92264 | 329.49402 | -4.2046509
181.12566 | -3.198132 | -62.892727 | -3.9942625 | 0 | 0 | -0.58893621 | -180.64499 | 0.20571221 | 322.96359 | 329.54285 | -4.2046432
181.12568 | -3.198132 | -62.912209 | -4.0138993 | 0 | 0 | -0.58893681 | -180.645 | 0.20248339 | 323.00455 | 329.59167 | -4.2060714
181.1257 | -3.198132 | -62.925766 | -4.0163064 | 0 | 0 | -0.59469473 | -180.86754 | 0.19796315 | 323.04547 | 329.6405 | -4.2047668
181.12572 | -3.198132 | -62.944759 | -4.0099435 | 0 | 0 | -0.59519231 | -180.88678 | 0.19757751 | 323.08643 | 329.68933 | -4.2053652
181.12574 | -3.198132 | -62.958286 | -4.0202813 | 0 | 0 | -0.59522456 | -180.88802 | 0.18689063 | 323.12738 | 329.73816 | -4.2061338
181.12576 | -3.198132 | -62.965374 | -4.0298991 | 0 | 0 | -0.59522647 | -180.88809 | 0.18596731 | 323.1683 | 329.78699 | -4.2047701
181.12578 | -3.198132 | -62.983829 | -4.0190935 | 0 | 0 | -0.59522659 | -180.88811 | 0.18164249 | 323.20926 | 329.83582 | -4.2046509
181.1258 | -3.198132 | -63.015179 | -4.0174179 | 0 | 0 | -0.59564906 | -181.07639 | 0.17913724 | 323.25018 | 329.88461 | -4.2060719
181.12582 | -3.198132 | -63.029762 | -4.0354462 | 0 | 0 | -0.5956856 | -181.09267 | 0.170399 | 323.29114 | 329.93344 | -4.2054806
181.12584 | -3.198132 | -63.054775 | -4.048625 | 0 | 0 | -0.59568793 | -181.09373 | 0.16751586 | 323.33209 | 329.98227 | -4.206141
181.12586 | -3.198132 | -63.062862 | -4.0424695 | 0 | 0 | -0.5956881 | -181.0938 | 0.16514958 | 323.37302 | 330.0311 | -4.2047706
181.12588 | -3.198132 | -63.081379 | -4.0462704 | 0 | 0 | -0.59568858 | -181.09381 | 0.15428828 | 323.41397 | 330.07993 | -4.20608
181.1259 | -3.198132 | -63.082962 | -4.0596805 | 0 | 0 | -0.60077226 | -181.35056 | 0.15122138 | 323.45493 | 330.12875 | -4.2061958
181.12592 | -3.198132 | -63.094978 | -4.0579267 | 0 | 0 | -0.60121161 | -181.37276 | 0.14884362 | 323.49585 | 330.17758 | -4.2047744
181.12594 | -3.198132 | -63.11388 | -4.0490384 | 0 | 0 | -0.60124004 | -181.37421 | 0.14224605 | 323.5368 | 330.22641 | -4.20608
181.12596 | -3.198132 | -63.139305 | -4.0613446 | 0 | 0 | -0.60124177 | -181.37428 | 0.1352825 | 323.57776 | 330.27524 | -4.2047668
181.12598 | -3.198132 | -63.15337 | -4.082756 | 0 | 0 | -0.60124248 | -181.3743 | 0.12829459 | 323.61868 | 330.32407 | -4.20608
181.126 | -3.198132 | -63.172401 | -4.0831308 | 0 | 0 | -0.60805893 | -181.56259 | 0.11488053 | 323.65964 | 330.37289 | -4.2047668
181.12602 | -3.198132 | -63.179974 | -4.0802193 | 0 | 0 | -0.60864812 | -181.57887 | 0.12229273 | 323.70059 | 330.42169 | -4.2046504
181.12604 | -3.198132 | -63.192505 | -4.0923123 | 0 | 0 | -0.60868627 | -181.57994 | 0.11654627 | 323.74152 | 330.47052 | -4.2046432
181.12606 | -3.198132 | -63.193573 | -4.1006231 | 0 | 0 | -0.60868847 | -181.58 | 0.11388802 | 323.78247 | 330.51935 | -4.2060714
181.12608 | -3.198132 | -63.205555 | -4.0918794 | 0 | 0 | -0.60868871 | -181.58002 | 0.10722678 | 323.82339 | 330.56818 | -4.2061954
181.1261 | -3.198132 | -63.242302 | -4.0940146 | 0 | 0 | -0.60982913 | -181.71695 | 0.098066814 | 323.86435 | 330.617 | -4.206203
181.12612 | -3.198132 | -63.245461 | -4.1138215 | 0 | 0 | -0.60992765 | -181.72881 | 0.090845957 | 323.9053 | 330.66583 | -4.2062035
181.12614 | -3.198132 | -63.251617 | -4.12642 | 0 | 0 | -0.60993403 | -181.72955 | 0.088091418 | 323.94623 | 330.71466 | -4.2062035
181.12616 | -3.198132 | -63.246189 | -4.1223903 | 0 | 0 | -0.60993445 | -181.7296 | 0.08357273 | 323.98718 | 330.76349 | -4.2062035
181.12618 | -3.198132 | -63.257618 | -4.1278286 | 0 | 0 | -0.6099351 | -181.72961 | 0.085333891 | 324.02814 | 330.81232 | -4.2062035
181.1262 | -3.198132 | -63.264568 | -4.1421018 | 0 | 0 | -0.61665964 | -181.86655 | 0.079052716 | 324.06906 | 330.86115 | -4.2062035
181.12622 | -3.198132 | -63.247284 | -4.1411467 | 0 | 0 | -0.61724085 | -181.8784 | 0.074211851 | 324.11002 | 330.90997 | -4.2062035
181.12624 | -3.198132 | -63.239822 | -4.1352301 | 0 | 0 | -0.61727846 | -181.87915 | 0.069510683 | 324.15097 | 330.95877 | -4.2062035
181.12626 | -3.198132 | -63.239212 | -4.1514225 | 0 | 0 | -0.61728066 | -181.8792 | 0.066965252 | 324.19189 | 331.0076 | -4.2054887
181.12628 | -3.198132 | -63.227264 | -4.1695328 | 0 | 0 | -0.6172815 | -181.8792 | 0.056018107 | 324.23285 | 331.05643 | -4.2061419
181.1263 | -3.198132 | -63.22028 | -4.170342 | 0 | 0 | -0.62506074 | -181.79361 | 0.052929174 | 324.2738 | 331.10526 | -4.2069149
181.12632 | -3.198132 | -63.201836 | -4.1689267 | 0 | 0 | -0.62573308 | -181.78621 | 0.048388131 | 324.31473 | 331.15408 | -4.2076945
181.12634 | -3.198132 | -63.200253 | -4.1847782 | 0 | 0 | -0.62577671 | -181.78571 | 0.045853321 | 324.35568 | 331.20291 | -4.2063313
181.12636 | -3.198132 | -63.194199 | -4.1905065 | 0 | 0 | -0.62577921 | -181.78569 | 0.034907144 | 324.39661 | 331.25174 | -4.206212
181.12638 | -3.198132 | -63.175819 | -4.1815333 | 0 | 0 | -0.62577951 | -181.78568 | 0.036112379 | 324.43756 | 331.30057 | -4.2062039
181.1264 | -3.198132 | -63.174236 | -4.1851058 | 0 | 0 | -0.62751597 | -181.64876 | 0.029794972 | 324.47852 | 331.3494 | -4.2069187
181.12642 | -3.198132 | -63.156277 | -4.2064886 | 0 | 0 | -0.62766606 | -181.6369 | 0.022805052 | 324.51944 | 331.39822 | -4.206265
181.12644 | -3.198132 | -63.160679 | -4.215591 | 0 | 0 | -0.62767577 | -181.63614 | 0.020065369 | 324.56039 | 331.44705 | -4.2062078
181.12646 | -3.198132 | -63.167046 | -4.2098026 | 0 | 0 | -0.62767637 | -181.63609 | 0.017693482 | 324.60135 | 331.49585 | -4.2062035
181.12648 | -3.198132 | -63.16164 | -4.2172737 | 0 | 0 | -0.62767702 | -181.63609 | 0.0067574745 | 324.64227 | 331.54468 | -4.2069187
181.1265 | -3.198132 | -63.173065 | -4.2317262 | 0 | 0 | -0.63450593 | -181.60187 | 0.0015220421 | 324.68323 | 331.59351 | -4.207695
181.12652 | -3.198132 | -63.18597 | -4.2271528 | 0 | 0 | -0.63509613 | -181.59889 | -0.003204135 | 324.72418 | 331.64233 | -4.2077613
181.12654 | -3.198132 | -63.187065 | -4.2216482 | 0 | 0 | -0.6351344 | -181.59872 | -0.0014562751 | 324.76511 | 331.69116 | -4.2063355
181.12656 | -3.198132 | -63.204998 | -4.2364306 | 0 | 0 | -0.6351366 | -181.59871 | -0.0077384277 | 324.80606 | 331.73999 | -4.206212
181.12658 | -3.198132 | -63.224415 | -4.2536926 | 0 | 0 | -0.63513738 | -181.59872 | -0.014726287 | 324.84702 | 331.78882 | -4.2083483
181.1266 | -3.198132 | -63.255825 | -4.2508011 | 0 | 0 | -0.64201081 | -181.76988 | -0.017466255 | 324.88794 | 331.83765 | -4.2078185
181.12662 | -3.198132 | -63.264458 | -4.2519717 | 0 | 0 | -0.64260489 | -181.78467 | -0.024131658 | 324.92889 | 331.88647 | -4.2077689
181.12664 | -3.198132 | -63.294918 | -4.2644224 | 0 | 0 | -0.64264339 | -181.78563 | -0.026849773 | 324.96982 | 331.9353 | -4.2091947
181.12666 | -3.198132 | -63.321346 | -4.2676735 | 0 | 0 | -0.6426456 | -181.78569 | -0.027073445 | 325.01077 | 331.98413 | -4.2078891
181.12668 | -3.198132 | -63.359299 | -4.2563138 | 0 | 0 | -0.64264572 | -181.78572 | -0.039970592 | 325.05173 | 332.03293 | -4.2077732
181.1267 | -3.198132 | -63.380394 | -4.2618632 | 0 | 0 | -0.64264572 | -182.14519 | -0.041085243 | 325.09265 | 332.08176 | -4.2077661
181.12672 | -3.198132 | -63.429775 | -4.2826948 | 0 | 0 | -0.64264572 | -182.17625 | -0.045452185 | 325.13361 | 332.13058 | -4.206336
181.12674 | -3.198132 | -63.469734 | -4.2888412 | 0 | 0 | -0.64264572 | -182.17827 | -0.050122637 | 325.17456 | 332.17941 | -4.2076416
181.12676 | -3.198132 | -63.520725 | -4.2820735 | 0 | 0 | -0.64264572 | -182.17841 | -0.05910711 | 325.21548 | 332.22824 | -4.2091861
181.12678 | -3.198132 | -63.578644 | -4.2887392 | 0 | 0 | -0.64264631 | -182.17845 | -0.064170003 | 325.25644 | 332.27707 | -4.2078881
181.1268 | -3.198132 | -63.625233 | -4.3023968 | 0 | 0 | -0.64897418 | -182.76045 | -0.073179595 | 325.29739 | 332.3259 | -4.2063437
181.12682 | -3.198132 | -63.68869 | -4.2948513 | 0 | 0 | -0.64952105 | -182.81075 | -0.076096557 | 325.33832 | 332.37473 | -4.2076426
181.12684 | -3.198132 | -63.741726 | -4.2883663 | 0 | 0 | -0.64955652 | -182.81401 | -0.082773283 | 325.37927 | 332.42355 | -4.2077575
181.12686 | -3.198132 | -63.805729 | -4.3037953 | 0 | 0 | -0.64955854 | -182.81419 | -0.083345488 | 325.42023 | 332.47238 | -4.2077651
181.12688 | -3.198132 | -63.858795 | -4.3189363 | 0 | 0 | -0.6495592 | -182.81427 | -0.08982414 | 325.46115 | 332.52121 | -4.2077656
181.1269 | -3.198132 | -63.922802 | -4.3144073 | 0 | 0 | -0.65533155 | -183.55032 | -0.092530943 | 325.50211 | 332.57001 | -4.2077656
181.12692 | -3.198132 | -63.987778 | -4.3139896 | 0 | 0 | -0.65583038 | -183.61394 | -0.10134139 | 325.54306 | 332.61884 | -4.2077656
181.12694 | -3.198132 | -64.04686 | -4.3292093 | 0 | 0 | -0.65586269 | -183.61806 | -0.10209899 | 325.58398 | 332.66766 | -4.2077656
181.12696 | -3.198132 | -64.087563 | -4.3305244 | 0 | 0 | -0.65586466 | -183.6183 | -0.11503071 | 325.62494 | 332.71649 | -4.206336
181.12698 | -3.198132 | -64.132652 | -4.3189926 | 0 | 0 | -0.65586466 | -183.61838 | -0.11400002 | 325.66586 | 332.76532 | -4.2076416
181.127 | -3.198132 | -64.184105 | -4.3252573 | 0 | 0 | -0.65541935 | -184.33731 | -0.11603431 | 325.70682 | 332.81415 | -4.2077575
181.12702 | -3.198132 | -64.218239 | -4.3461509 | 0 | 0 | -0.65538085 | -184.39946 | -0.12050698 | 325.74777 | 332.86298 | -4.2077651
181.12704 | -3.198132 | -64.262772 | -4.3493962 | 0 | 0 | -0.6553784 | -184.40349 | -0.12733178 | 325.7887 | 332.9118 | -4.206336
181.12706 | -3.198132 | -64.296326 | -4.3445568 | 0 | 0 | -0.65537822 | -184.40372 | -0.13435495 | 325.82965 | 332.96063 | -4.2076416
181.12708 | -3.198132 | -64.328911 | -4.3542976 | 0 | 0 | -0.65537888 | -184.40378 | -0.13709694 | 325.87061 | 333.00946 | -4.2084718
181.1271 | -3.198132 | -64.349533 | -4.3660402 | 0 | 0 | -0.66237438 | -184.9173 | -0.14376265 | 325.91153 | 333.05829 | -4.2063971
181.12712 | -3.198132 | -64.38102 | -4.3575969 | 0 | 0 | -0.66297901 | -184.9617 | -0.14862831 | 325.95248 | 333.10709 | -4.2062163
181.12714 | -3.198132 | -64.395615 | -4.3546691 | 0 | 0 | -0.66301817 | -184.96455 | -0.15333152 | 325.99344 | 333.15591 | -4.2062039
181.12716 | -3.198132 | -64.420631 | -4.3711333 | 0 | 0 | -0.66302043 | -184.96474 | -0.16231707 | 326.03436 | 333.20474 | -4.207633
181.12718 | -3.198132 | -64.44062 | -4.3863573 | 0 | 0 | -0.66302115 | -184.96477 | -0.15879162 | 326.07532 | 333.25357 | -4.207757
181.1272 | -3.198132 | -64.460167 | -4.3825603 | 0 | 0 | -0.66916156 | -185.25575 | -0.16920607 | 326.11627 | 333.3024 | -4.2077651
181.12722 | -3.198132 | -64.479683 | -4.3851094 | 0 | 0 | -0.66969222 | -185.28091 | -0.17226072 | 326.1572 | 333.35123 | -4.206336
181.12724 | -3.198132 | -64.49324 | -4.3991323 | 0 | 0 | -0.66972661 | -185.28253 | -0.18109407 | 326.19815 | 333.40005 | -4.206212
181.12726 | -3.198132 | -64.500336 | -4.3988857 | 0 | 0 | -0.66972858 | -185.28264 | -0.18399936 | 326.23907 | 333.44888 | -4.2076335
181.12728 | -3.198132 | -64.524734 | -4.3901262 | 0 | 0 | -0.6697287 | -185.28265 | -0.18852866 | 326.28003 | 333.49771 | -4.2063274
181.1273 | -3.198132 | -64.520882 | -4.4009886 | 0 | 0 | -0.67002904 | -185.50519 | -0.19320959 | 326.32098 | 333.54654 | -4.2062116
181.12732 | -3.198132 | -64.53241 | -4.4208231 | 0 | 0 | -0.67005503 | -185.52443 | -0.20004733 | 326.36191 | 333.59537 | -4.2076335
181.12734 | -3.198132 | -64.533409 | -4.4254222 | 0 | 0 | -0.67005676 | -185.52567 | -0.20277749 | 326.40286 | 333.64417 | -4.2063274
181.12736 | -3.198132 | -64.527519 | -4.4192481 | 0 | 0 | -0.67005682 | -185.52574 | -0.21158949 | 326.44382 | 333.69299 | -4.2076416
181.12738 | -3.198132 | -64.521057 | -4.4325032 | 0 | 0 | -0.67005759 | -185.52574 | -0.21449375 | 326.48474 | 333.74182 | -4.2063274
181.1274 | -3.198132 | -64.520508 | -4.4409199 | 0 | 0 | -0.67850512 | -185.50862 | -0.22116974 | 326.5257 | 333.79065 | -4.2054973
181.12742 | -3.198132 | -64.52047 | -4.4307303 | 0 | 0 | -0.67923528 | -185.50714 | -0.22174211 | 326.56665 | 333.83948 | -4.2061419
181.12744 | -3.198132 | -64.52047 | -4.4320154 | 0 | 0 | -0.67928261 | -185.50703 | -0.23036811 | 326.60757 | 333.88831 | -4.2061996
181.12746 | -3.198132 | -64.53833 | -4.4510255 | 0 | 0 | -0.67928529 | -185.50703 | -0.23540725 | 326.64853 | 333.93713 | -4.2062035
181.12748 | -3.198132 | -64.533928 | -4.4642835 | 0 | 0 | -0.679286 | -185.50703 | -0.24012135 | 326.68948 | 333.98596 | -4.2062035
181.1275 | -3.198132 | -64.55732 | -4.4595847 | 0 | 0 | -0.68536162 | -185.54128 | -0.24481428 | 326.73041 | 334.03479 | -4.2054887
181.12752 | -3.198132 | -64.559357 | -4.4620595 | 0 | 0 | -0.68588668 | -185.54425 | -0.25165254 | 326.77136 | 334.08362 | -4.2061419
181.12754 | -3.198132 | -64.577354 | -4.478982 | 0 | 0 | -0.68592072 | -185.54443 | -0.25223476 | 326.81229 | 334.13245 | -4.2061996
181.12756 | -3.198132 | -64.602722 | -4.476809 | 0 | 0 | -0.68592268 | -185.54445 | -0.25227353 | 326.85324 | 334.18124 | -4.2062035
181.12758 | -3.198132 | -64.628693 | -4.4671526 | 0 | 0 | -0.6859228 | -185.54446 | -0.26515886 | 326.8942 | 334.23007 | -4.2062035
181.1276 | -3.198132 | -64.648758 | -4.4815717 | 0 | 0 | -0.68607515 | -185.80121 | -0.26842001 | 326.93512 | 334.2789 | -4.2062035
181.12762 | -3.198132 | -64.704025 | -4.5024409 | 0 | 0 | -0.68608832 | -185.82341 | -0.27297291 | 326.97607 | 334.32773 | -4.207633
181.12764 | -3.198132 | -64.708771 | -4.502038 | 0 | 0 | -0.68608916 | -185.82486 | -0.28194848 | 327.01703 | 334.37656 | -4.2063274
181.12766 | -3.198132 | -64.744797 | -4.4983344 | 0 | 0 | -0.68608922 | -185.82494 | -0.27842221 | 327.05795 | 334.42538 | -4.2076416
181.12768 | -3.198132 | -64.78363 | -4.5132647 | 0 | 0 | -0.68609011 | -185.82498 | -0.28669009 | 327.09891 | 334.47421 | -4.2063274
181.1277 | -3.198132 | -64.816689 | -4.5189176 | 0 | 0 | -0.69542414 | -186.23579 | -0.29600006 | 327.13986 | 334.52304 | -4.2062116
181.12772 | -3.198132 | -64.849243 | -4.509213 | 0 | 0 | -0.69623095 | -186.27132 | -0.29893699 | 327.18079 | 334.57187 | -4.2076335
181.12774 | -3.198132 | -64.88176 | -4.5112696 | 0 | 0 | -0.69628316 | -186.27362 | -0.30561548 | 327.22174 | 334.6207 | -4.207757
181.12776 | -3.198132 | -64.902382 | -4.5303454 | 0 | 0 | -0.6962862 | -186.27374 | -0.31262887 | 327.2627 | 334.66949 | -4.2063355
181.12778 | -3.198132 | -64.933861 | -4.5399776 | 0 | 0 | -0.69628686 | -186.27377 | -0.31537008 | 327.30362 | 334.71832 | -4.206212
181.1278 | -3.198132 | -64.942505 | -4.5342398 | 0 | 0 | -0.70137095 | -186.66748 | -0.31988859 | 327.34457 | 334.76715 | -4.2062039
181.12782 | -3.198132 | -64.972961 | -4.5402622 | 0 | 0 | -0.70181036 | -186.70152 | -0.32456914 | 327.3855 | 334.81598 | -4.207633
181.12784 | -3.198132 | -64.987488 | -4.553863 | 0 | 0 | -0.70183879 | -186.70372 | -0.33355358 | 327.42645 | 334.86481 | -4.207757
181.12786 | -3.198132 | -65.012497 | -4.5484915 | 0 | 0 | -0.70184052 | -186.70386 | -0.3321752 | 327.46741 | 334.91364 | -4.2077651
181.12788 | -3.198132 | -65.032494 | -4.5421944 | 0 | 0 | -0.70184058 | -186.70387 | -0.34277505 | 327.50833 | 334.96246 | -4.2077656
181.1279 | -3.198132 | -65.040131 | -4.5576353 | 0 | 0 | -0.70199519 | -186.96063 | -0.34369457 | 327.54929 | 335.01129 | -4.206336
181.12792 | -3.198132 | -65.052666 | -4.5742292 | 0 | 0 | -0.70200855 | -186.98283 | -0.35234278 | 327.59024 | 335.06012 | -4.206212
181.12794 | -3.198132 | -65.065643 | -4.5741816 | 0 | 0 | -0.70200938 | -186.98428 | -0.35308877 | 327.63116 | 335.10895 | -4.2069192
181.12796 | -3.198132 | -65.078651 | -4.5712447 | 0 | 0 | -0.70200944 | -186.98438 | -0.35528481 | 327.67212 | 335.15778 | -4.2069807
181.12798 | -3.198132 | -65.09761 | -4.5847874 | 0 | 0 | -0.70201027 | -186.98439 | -0.36191565 | 327.71307 | 335.20657 | -4.2076988
181.128 | -3.198132 | -65.11113 | -4.5903187 | 0 | 0 | -0.71069556 | -187.15555 | -0.37322059 | 327.754 | 335.2554 | -4.2077613
181.12802 | -3.198132 | -65.112267 | -4.5806074 | 0 | 0 | -0.71144623 | -187.17033 | -0.37633285 | 327.79495 | 335.30423 | -4.2077656
181.12804 | -3.198132 | -65.136154 | -4.5855684 | 0 | 0 | -0.71149486 | -187.1713 | -0.38087517 | 327.83591 | 335.35306 | -4.2077656
181.12806 | -3.198132 | -65.144173 | -4.6063461 | 0 | 0 | -0.71149766 | -187.17136 | -0.38340968 | 327.87683 | 335.40189 | -4.2070508
181.12808 | -3.198132 | -65.156723 | -4.6146674 | 0 | 0 | -0.71149838 | -187.17137 | -0.39006272 | 327.91779 | 335.45071 | -4.2069893
181.1281 | -3.198132 | -65.16375 | -4.6095395 | 0 | 0 | -0.71727628 | -187.32544 | -0.40136856 | 327.95871 | 335.49954 | -4.2076998
181.12812 | -3.198132 | -65.164337 | -4.6170702 | 0 | 0 | -0.71777564 | -187.33875 | -0.4001869 | 327.99966 | 335.54837 | -4.2077613
181.12814 | -3.198132 | -65.182236 | -4.630074 | 0 | 0 | -0.71780795 | -187.33963 | -0.40865269 | 328.04062 | 335.5972 | -4.2070508
181.12816 | -3.198132 | -65.189735 | -4.6268253 | 0 | 0 | -0.71780992 | -187.33968 | -0.413681 | 328.08154 | 335.64603 | -4.206274
181.12818 | -3.198132 | -65.178444 | -4.6207132 | 0 | 0 | -0.71781003 | -187.33968 | -0.41624719 | 328.1225 | 335.69485 | -4.2062078
181.1282 | -3.198132 | -65.195313 | -4.6383457 | 0 | 0 | -0.71874988 | -187.39102 | -0.4186075 | 328.16345 | 335.74365 | -4.2083478
181.12822 | -3.198132 | -65.190842 | -4.65658 | 0 | 0 | -0.71883106 | -187.39546 | -0.42739528 | 328.20438 | 335.79248 | -4.2078185
181.12824 | -3.198132 | -65.196373 | -4.6530409 | 0 | 0 | -0.71883637 | -187.39575 | -0.42815098 | 328.24533 | 335.84131 | -4.2077689
181.12826 | -3.198132 | -65.214722 | -4.6527023 | 0 | 0 | -0.71883667 | -187.39578 | -0.43464178 | 328.28629 | 335.89014 | -4.2077656
181.12828 | -3.198132 | -65.22821 | -4.6693807 | 0 | 0 | -0.71883762 | -187.3958 | -0.43949667 | 328.32721 | 335.93896 | -4.2077656
181.1283 | -3.198132 | -65.253159 | -4.6730008 | 0 | 0 | -0.72891611 | -187.53271 | -0.45063967 | 328.36816 | 335.98779 | -4.2084804
181.12832 | -3.198132 | -65.279099 | -4.6638427 | 0 | 0 | -0.72978723 | -187.54457 | -0.44944793 | 328.40912 | 336.03662 | -4.2078271
181.12834 | -3.198132 | -65.305115 | -4.6724868 | 0 | 0 | -0.72984368 | -187.54533 | -0.46435353 | 328.45004 | 336.08545 | -4.2077694
181.12836 | -3.198132 | -65.331131 | -4.6943078 | 0 | 0 | -0.72984695 | -187.54538 | -0.45920339 | 328.491 | 336.13428 | -4.2077656
181.12838 | -3.198132 | -65.380966 | -4.7012601 | 0 | 0 | -0.72984773 | -187.54541 | -0.4673194 | 328.53195 | 336.18311 | -4.206336
181.1284 | -3.198132 | -65.409035 | -4.6952872 | 0 | 0 | -0.73603666 | -187.95622 | -0.47232524 | 328.57288 | 336.23193 | -4.2076416
181.12842 | -3.198132 | -65.464958 | -4.7056508 | 0 | 0 | -0.73657155 | -187.99174 | -0.47703713 | 328.61383 | 336.28073 | -4.2077575
181.12844 | -3.198132 | -65.511421 | -4.7181749 | 0 | 0 | -0.73660624 | -187.99405 | -0.4795832 | 328.65475 | 336.32956 | -4.2077651
181.12846 | -3.198132 | -65.557014 | -4.7119756 | 0 | 0 | -0.73660821 | -187.99417 | -0.49053043 | 328.69571 | 336.37839 | -4.2077656
181.12848 | -3.198132 | -65.602547 | -4.70924 | 0 | 0 | -0.73660845 | -187.99422 | -0.49361888 | 328.73666 | 336.42722 | -4.206336
181.1285 | -3.198132 | -65.648064 | -4.7271686 | 0 | 0 | -0.73804194 | -188.57623 | -0.49386579 | 328.77759 | 336.47604 | -4.2076416
181.12852 | -3.198132 | -65.687653 | -4.7425199 | 0 | 0 | -0.7381658 | -188.62654 | -0.49817663 | 328.81854 | 336.52487 | -4.2077575
181.12854 | -3.198132 | -65.738602 | -4.7387304 | 0 | 0 | -0.73817384 | -188.62981 | -0.50928468 | 328.8595 | 336.5737 | -4.2077651
181.12856 | -3.198132 | -65.772713 | -4.7405534 | 0 | 0 | -0.73817432 | -188.62999 | -0.51238453 | 328.90042 | 336.62253 | -4.2077656
181.12858 | -3.198132 | -65.823204 | -4.7552404 | 0 | 0 | -0.73817521 | -188.63005 | -0.51907355 | 328.94138 | 336.67136 | -4.2084804
181.1286 | -3.198132 | -65.869164 | -4.756506 | 0 | 0 | -0.74778134 | -189.21207 | -0.52394068 | 328.98233 | 336.72018 | -4.2078271
181.12862 | -3.198132 | -65.902824 | -4.7464237 | 0 | 0 | -0.74861157 | -189.26237 | -0.53079033 | 329.02325 | 336.76901 | -4.2084842
181.12864 | -3.198132 | -65.929466 | -4.7571697 | 0 | 0 | -0.74866539 | -189.26563 | -0.5313738 | 329.06421 | 336.81781 | -4.2078276
181.12866 | -3.198132 | -65.961472 | -4.7769947 | 0 | 0 | -0.74866849 | -189.26581 | -0.53785306 | 329.10516 | 336.86664 | -4.2077694
181.12868 | -3.198132 | -65.999916 | -4.7801404 | 0 | 0 | -0.74866915 | -189.26587 | -0.54055977 | 329.14609 | 336.91547 | -4.2070518
181.1287 | -3.198132 | -66.015091 | -4.7760201 | 0 | 0 | -0.75350505 | -189.72801 | -0.54722345 | 329.18704 | 336.96429 | -4.2077041
181.12872 | -3.198132 | -66.063957 | -4.78655 | 0 | 0 | -0.75392294 | -189.76797 | -0.55208945 | 329.22797 | 337.01312 | -4.2077613
181.12874 | -3.198132 | -66.086014 | -4.7969055 | 0 | 0 | -0.75395006 | -189.77055 | -0.56108612 | 329.26892 | 337.06195 | -4.2077656
181.12876 | -3.198132 | -66.117599 | -4.78689 | 0 | 0 | -0.75395167 | -189.77072 | -0.56185549 | 329.30988 | 337.11078 | -4.2077656
181.12878 | -3.198132 | -66.150055 | -4.7852798 | 0 | 0 | -0.75395185 | -189.77075 | -0.57049406 | 329.3508 | 337.15961 | -4.2077656
181.1288 | -3.198132 | -66.182571 | -4.8047662 | 0 | 0 | -0.75492156 | -190.16446 | -0.57553393 | 329.39175 | 337.20844 | -4.2077656
181.12882 | -3.198132 | -66.215096 | -4.816618 | 0 | 0 | -0.75500536 | -190.1985 | -0.58024788 | 329.43271 | 337.25726 | -4.2077656
181.12884 | -3.198132 | -66.235718 | -4.8117981 | 0 | 0 | -0.75501084 | -190.2007 | -0.58279377 | 329.47363 | 337.30609 | -4.2077656
181.12886 | -3.198132 | -66.279106 | -4.8149896 | 0 | 0 | -0.75501114 | -190.20084 | -0.58944678 | 329.51459 | 337.35489 | -4.2070508
181.12888 | -3.198132 | -66.300682 | -4.8297977 | 0 | 0 | -0.75501204 | -190.20087 | -0.59431195 | 329.55554 | 337.40372 | -4.2077041
181.1289 | -3.198132 | -66.332237 | -4.8259873 | 0 | 0 | -0.76443344 | -190.59457 | -0.60116118 | 329.59647 | 337.45255 | -4.207047
181.12892 | -3.198132 | -66.346832 | -4.8183708 | 0 | 0 | -0.76524776 | -190.6286 | -0.59959787 | 329.63742 | 337.50137 | -4.2077036
181.12894 | -3.198132 | -66.377808 | -4.829339 | 0 | 0 | -0.76530051 | -190.63081 | -0.61018604 | 329.67838 | 337.5502 | -4.2077613
181.12896 | -3.198132 | -66.392365 | -4.8491797 | 0 | 0 | -0.76530355 | -190.63095 | -0.61325175 | 329.7193 | 337.59903 | -4.2077656
181.12898 | -3.198132 | -66.417381 | -4.8486953 | 0 | 0 | -0.76530409 | -190.63098 | -0.61993849 | 329.76025 | 337.64786 | -4.2091942
181.129 | -3.198132 | -66.437378 | -4.8442616 | 0 | 0 | -0.76889956 | -190.93907 | -0.62265861 | 329.80118 | 337.69669 | -4.2078891
181.12902 | -3.198132 | -66.445007 | -4.8576765 | 0 | 0 | -0.76921034 | -190.96571 | -0.62932277 | 329.84213 | 337.74551 | -4.2063437
181.12904 | -3.198132 | -66.475403 | -4.8653765 | 0 | 0 | -0.76923054 | -190.96742 | -0.63204139 | 329.88309 | 337.79434 | -4.206213
181.12906 | -3.198132 | -66.50779 | -4.8551254 | 0 | 0 | -0.76923168 | -190.96753 | -0.63870621 | 329.92401 | 337.84317 | -4.2076335
181.12908 | -3.198132 | -66.552216 | -4.8556795 | 0 | 0 | -0.76923186 | -190.96758 | -0.64786649 | 329.96497 | 337.89197 | -4.207757
181.1291 | -3.198132 | -66.597672 | -4.8768044 | 0 | 0 | -0.77070642 | -191.32703 | -0.65723455 | 330.00592 | 337.9408 | -4.2063355
181.12912 | -3.198132 | -66.649155 | -4.8880687 | 0 | 0 | -0.77083385 | -191.35809 | -0.66017503 | 330.04684 | 337.98962 | -4.206212
181.12914 | -3.198132 | -66.701141 | -4.8824682 | 0 | 0 | -0.77084213 | -191.36011 | -0.66899967 | 330.0878 | 338.03845 | -4.2076335
181.12916 | -3.198132 | -66.759132 | -4.8870468 | 0 | 0 | -0.77084261 | -191.36024 | -0.66331673 | 330.12875 | 338.08728 | -4.207757
181.12918 | -3.198132 | -66.829544 | -4.9027004 | 0 | 0 | -0.77084357 | -191.36031 | -0.6756919 | 330.16968 | 338.13611 | -4.2077651
181.1292 | -3.198132 | -66.895058 | -4.8996882 | 0 | 0 | -0.78089184 | -192.09634 | -0.67677265 | 330.21063 | 338.18494 | -4.206336
181.12922 | -3.198132 | -66.942261 | -4.8935914 | 0 | 0 | -0.78176033 | -192.15997 | -0.68328524 | 330.25159 | 338.23376 | -4.2076416
181.12924 | -3.198132 | -66.975998 | -4.9090457 | 0 | 0 | -0.7818166 | -192.16409 | -0.69243503 | 330.29251 | 338.28259 | -4.2063274
181.12926 | -3.198132 | -66.990723 | -4.9299979 | 0 | 0 | -0.78181988 | -192.16434 | -0.6975081 | 330.33347 | 338.33142 | -4.2062116
181.12928 | -3.198132 | -66.94429 | -4.9303274 | 0 | 0 | -0.7818206 | -192.16438 | -0.70007741 | 330.37439 | 338.38022 | -4.2076335
181.1293 | -3.198132 | -66.844978 | -4.9288654 | 0 | 0 | -0.78729677 | -192.43828 | -0.7067315 | 330.41534 | 338.42905 | -4.2063274
181.12932 | -3.198132 | -66.68763 | -4.9439864 | 0 | 0 | -0.78777003 | -192.46193 | -0.70944953 | 330.4563 | 338.47787 | -4.2076416
181.12934 | -3.198132 | -66.453903 | -4.9511042 | 0 | 0 | -0.78780073 | -192.46347 | -0.71611357 | 330.49722 | 338.5267 | -4.2063274
181.12936 | -3.198132 | -66.136284 | -4.9415259 | 0 | 0 | -0.78780252 | -192.46356 | -0.71668547 | 330.53818 | 338.57553 | -4.2062116
181.12938 | -3.198132 | -65.74012 | -4.9435925 | 0 | 0 | -0.78780282 | -192.46326 | -0.72745836 | 330.57913 | 338.62436 | -4.2069192
181.1294 | -3.198132 | -65.283722 | -4.9633932 | 0 | 0 | -0.79063499 | -189.21092 | -0.7305361 | 330.62006 | 338.67319 | -4.207695
181.12942 | -3.198132 | -64.774643 | -4.9701824 | 0 | 0 | -0.79087979 | -188.92986 | -0.73722351 | 330.66101 | 338.72202 | -4.2063313
181.12944 | -3.198132 | -64.213486 | -4.9627466 | 0 | 0 | -0.79089564 | -188.91162 | -0.7377969 | 330.70197 | 338.77084 | -4.206212
181.12946 | -3.198132 | -63.641979 | -4.9664483 | 0 | 0 | -0.79089653 | -188.91057 | -0.75071657 | 330.74289 | 338.81967 | -4.2062039
181.12948 | -3.198132 | -63.075634 | -4.9783993 | 0 | 0 | -0.79089731 | -188.90985 | -0.749686 | 330.78384 | 338.8685 | -4.2062035
181.1295 | -3.198132 | -62.545479 | -4.9692593 | 0 | 0 | -0.79843074 | -181.85742 | -0.76030821 | 330.8248 | 338.9173 | -4.2062035
181.12952 | -3.198132 | -62.024399 | -4.959734 | 0 | 0 | -0.79908186 | -181.24791 | -0.75693524 | 330.86572 | 338.96613 | -4.2062035
181.12954 | -3.198132 | -61.600658 | -4.9712729 | 0 | 0 | -0.79912406 | -181.2084 | -0.77165407 | 330.90668 | 339.01495 | -4.2062035
181.12956 | -3.198132 | -61.205624 | -4.9831781 | 0 | 0 | -0.79912651 | -181.20612 | -0.77508008 | 330.94763 | 339.06378 | -4.2062035
181.12958 | -3.198132 | -60.90115 | -4.9754725 | 0 | 0 | -0.79912651 | -181.20546 | -0.7796433 | 330.98856 | 339.11261 | -4.2062035
181.1296 | -3.198132 | -60.6549 | -4.9667978 | 0 | 0 | -0.79811907 | -175.54526 | -0.78432626 | 331.02951 | 339.16144 | -4.2062035
181.12962 | -3.198132 | -60.48917 | -4.9776797 | 0 | 0 | -0.79803199 | -175.05608 | -0.79116392 | 331.07043 | 339.21027 | -4.2062035
181.12964 | -3.198132 | -60.355511 | -4.9742789 | 0 | 0 | -0.79802632 | -175.02437 | -0.79174626 | 331.11139 | 339.25909 | -4.2062035
181.12966 | -3.198132 | -60.249699 | -4.9587169 | 0 | 0 | -0.79802603 | -175.02252 | -0.79393172 | 331.15234 | 339.30792 | -4.2062035
181.12968 | -3.198132 | -60.146214 | -4.9573793 | 0 | 0 | -0.79802567 | -175.02226 | -0.80056155 | 331.19327 | 339.35675 | -4.2062035
181.1297 | -3.198132 | -60.035297 | -4.969635 | 0 | 0 | -0.79433948 | -173.08267 | -0.80757189 | 331.23422 | 339.40558 | -4.2062035
181.12972 | -3.198132 | -59.891556 | -4.9677916 | 0 | 0 | -0.79402083 | -172.91502 | -0.80816573 | 331.27518 | 339.45438 | -4.207633
181.12974 | -3.198132 | -59.719398 | -4.9538131 | 0 | 0 | -0.79400021 | -172.90417 | -0.81249851 | 331.3161 | 339.5032 | -4.2063274
181.12976 | -3.198132 | -59.480877 | -4.9518824 | 0 | 0 | -0.79399902 | -172.90353 | -0.81501973 | 331.35706 | 339.55203 | -4.2076416
181.12978 | -3.198132 | -59.204681 | -4.9560976 | 0 | 0 | -0.79399896 | -172.90326 | -0.82167095 | 331.39801 | 339.60086 | -4.2070427
181.1298 | -3.198132 | -58.874187 | -4.9383116 | 0 | 0 | -0.79383165 | -170.38411 | -0.8222419 | 331.43893 | 339.64969 | -4.2062736
181.12982 | -3.198132 | -58.532665 | -4.9244227 | 0 | 0 | -0.79381722 | -170.16638 | -0.83086741 | 331.47989 | 339.69852 | -4.2062078
181.12984 | -3.198132 | -58.164707 | -4.9305177 | 0 | 0 | -0.79381627 | -170.15227 | -0.83161181 | 331.52084 | 339.74734 | -4.2083478
181.12986 | -3.198132 | -57.80088 | -4.9368782 | 0 | 0 | -0.79381621 | -170.15146 | -0.83166009 | 331.56177 | 339.79617 | -4.206389
181.12988 | -3.198132 | -57.437466 | -4.922893 | 0 | 0 | -0.79381555 | -170.15097 | -0.83166319 | 331.60272 | 339.845 | -4.2076454
181.1299 | -3.198132 | -57.131657 | -4.9122338 | 0 | 0 | -0.7864821 | -165.47946 | -0.835958 | 331.64365 | 339.89383 | -4.2099009
181.12992 | -3.198132 | -56.875603 | -4.9171467 | 0 | 0 | -0.78584832 | -165.07571 | -0.84062356 | 331.6846 | 339.94266 | -4.2093792
181.12994 | -3.198132 | -56.674923 | -4.9103279 | 0 | 0 | -0.78580725 | -165.04953 | -0.84101868 | 331.72556 | 339.99146 | -4.2093301
181.12996 | -3.198132 | -56.568504 | -4.8908525 | 0 | 0 | -0.78580487 | -165.04802 | -0.84104413 | 331.76648 | 340.04028 | -4.2093263
181.12998 | -3.198132 | -56.508507 | -4.8899074 | 0 | 0 | -0.78580415 | -165.04771 | -0.84104526 | 331.80743 | 340.08911 | -4.210041
181.13 | -3.198132 | -56.509926 | -4.9022055 | 0 | 0 | -0.77918142 | -162.67516 | -0.83675152 | 331.84839 | 340.13794 | -4.2108178
181.13002 | -3.198132 | -56.586926 | -4.8981867 | 0 | 0 | -0.7786091 | -162.47009 | -0.84282136 | 331.88931 | 340.18677 | -4.2108841
181.13004 | -3.198132 | -56.683144 | -4.8847485 | 0 | 0 | -0.77857196 | -162.45682 | -0.83691299 | 331.93027 | 340.2356 | -4.2108884
181.13006 | -3.198132 | -56.81287 | -4.8879504 | 0 | 0 | -0.77856982 | -162.45605 | -0.84283239 | 331.97122 | 340.28442 | -4.2108884
181.13008 | -3.198132 | -56.964638 | -4.8926072 | 0 | 0 | -0.77856976 | -162.45612 | -0.84120804 | 332.01215 | 340.33325 | -4.212317
181.1301 | -3.198132 | -57.099064 | -4.8755765 | 0 | 0 | -0.77923036 | -163.70677 | -0.84320372 | 332.0531 | 340.38208 | -4.2110119
181.13012 | -3.198132 | -57.219147 | -4.8668356 | 0 | 0 | -0.77928746 | -163.81487 | -0.84337938 | 332.09406 | 340.43091 | -4.2123251
181.13014 | -3.198132 | -57.306042 | -4.8820887 | 0 | 0 | -0.77929115 | -163.82185 | -0.84338981 | 332.13498 | 340.47974 | -4.212441
181.13016 | -3.198132 | -57.364506 | -4.8906813 | 0 | 0 | -0.77929139 | -163.82227 | -0.83265585 | 332.17593 | 340.52853 | -4.2131629
181.13018 | -3.198132 | -57.426971 | -4.8826838 | 0 | 0 | -0.77929115 | -163.8224 | -0.84461069 | 332.21686 | 340.57736 | -4.2125106
181.1302 | -3.198132 | -57.438656 | -4.8797989 | 0 | 0 | -0.77698171 | -165.01788 | -0.8435173 | 332.25781 | 340.62619 | -4.2124534
181.13022 | -3.198132 | -57.452347 | -4.8933597 | 0 | 0 | -0.7767821 | -165.1212 | -0.84769452 | 332.29877 | 340.67502 | -4.2138791
181.13024 | -3.198132 | -57.472698 | -4.8901787 | 0 | 0 | -0.77676916 | -165.12788 | -0.84591061 | 332.33969 | 340.72385 | -4.2140026
181.13026 | -3.198132 | -57.474438 | -4.8760843 | 0 | 0 | -0.77676845 | -165.12828 | -0.84789538 | 332.38065 | 340.77267 | -4.2140102
181.13028 | -3.198132 | -57.519325 | -4.8879447 | 0 | 0 | -0.77676851 | -165.12833 | -0.84377605 | 332.4216 | 340.8215 | -4.2140107
181.1303 | -3.198132 | -57.561592 | -4.9078736 | 0 | 0 | -0.7782526 | -165.36742 | -0.84341669 | 332.46252 | 340.87033 | -4.2140107
181.13032 | -3.198132 | -57.635532 | -4.9088473 | 0 | 0 | -0.77838093 | -165.38809 | -0.84768784 | 332.50348 | 340.91916 | -4.2140107
181.13034 | -3.198132 | -57.72501 | -4.9038119 | 0 | 0 | -0.77838928 | -165.38942 | -0.85020471 | 332.54443 | 340.96799 | -4.2140107
181.13036 | -3.198132 | -57.834969 | -4.9149938 | 0 | 0 | -0.77838975 | -165.38951 | -0.85041487 | 332.58536 | 341.01682 | -4.2154393
181.13038 | -3.198132 | -57.965855 | -4.9232302 | 0 | 0 | -0.77839041 | -165.38962 | -0.8568694 | 332.62631 | 341.06561 | -4.2162776
181.1304 | -3.198132 | -58.104904 | -4.9137564 | 0 | 0 | -0.78567642 | -166.58508 | -0.8531329 | 332.66727 | 341.11444 | -4.2156334
181.13042 | -3.198132 | -58.238224 | -4.9114709 | 0 | 0 | -0.78630614 | -166.6884 | -0.85709232 | 332.70819 | 341.16327 | -4.2155762
181.13044 | -3.198132 | -58.383835 | -4.930171 | 0 | 0 | -0.78634691 | -166.69508 | -0.85744202 | 332.74915 | 341.2121 | -4.2155724
181.13046 | -3.198132 | -58.511322 | -4.9419565 | 0 | 0 | -0.7863493 | -166.69548 | -0.86390609 | 332.79007 | 341.26093 | -4.2184305
181.13048 | -3.198132 | -58.637222 | -4.9356785 | 0 | 0 | -0.78634965 | -166.69566 | -0.86231697 | 332.83102 | 341.30975 | -4.2165332
181.1305 | -3.198132 | -58.756618 | -4.9365678 | 0 | 0 | -0.78867835 | -168.46127 | -0.86216795 | 332.87198 | 341.35858 | -4.2156496
181.13052 | -3.198132 | -58.862663 | -4.9511771 | 0 | 0 | -0.78887963 | -168.61389 | -0.8664524 | 332.9129 | 341.40741 | -4.2170057
181.13054 | -3.198132 | -58.954769 | -4.9444509 | 0 | 0 | -0.78889269 | -168.62378 | -0.86682314 | 332.95386 | 341.45624 | -4.2171245
181.13056 | -3.198132 | -59.026508 | -4.9336782 | 0 | 0 | -0.7888934 | -168.62436 | -0.8689943 | 332.99481 | 341.50507 | -4.2185621
181.13058 | -3.198132 | -59.096512 | -4.9443769 | 0 | 0 | -0.78889364 | -168.6245 | -0.86918139 | 333.03574 | 341.55386 | -4.2179713
181.1306 | -3.198132 | -59.159996 | -4.9605708 | 0 | 0 | -0.79106063 | -169.81998 | -0.87134117 | 333.07669 | 341.60269 | -4.2186322
181.13062 | -3.198132 | -59.203735 | -4.9575934 | 0 | 0 | -0.7912479 | -169.92329 | -0.87582231 | 333.11765 | 341.65152 | -4.2179761
181.13064 | -3.198132 | -59.226597 | -4.9500451 | 0 | 0 | -0.79126006 | -169.92998 | -0.88264674 | 333.15857 | 341.70035 | -4.2179184
181.13066 | -3.198132 | -59.247673 | -4.96029 | 0 | 0 | -0.79126072 | -169.93039 | -0.87893462 | 333.19952 | 341.74918 | -4.2186289
181.13068 | -3.198132 | -59.243053 | -4.9604616 | 0 | 0 | -0.79126108 | -169.93044 | -0.88718915 | 333.24048 | 341.798 | -4.2186904
181.1307 | -3.198132 | -59.204231 | -4.9452095 | 0 | 0 | -0.79443663 | -170.29829 | -0.88146836 | 333.2814 | 341.84683 | -4.2186947
181.13072 | -3.198132 | -59.149696 | -4.9417138 | 0 | 0 | -0.79471105 | -170.33006 | -0.88525313 | 333.32236 | 341.89566 | -4.2186947
181.13074 | -3.198132 | -59.068283 | -4.9559631 | 0 | 0 | -0.79472888 | -170.33212 | -0.88988531 | 333.36328 | 341.94449 | -4.2186947
181.13076 | -3.198132 | -58.933403 | -4.9579248 | 0 | 0 | -0.79472989 | -170.33226 | -0.89027858 | 333.40424 | 341.99332 | -4.2186947
181.13078 | -3.198132 | -58.781151 | -4.9457245 | 0 | 0 | -0.79472965 | -170.33214 | -0.89030468 | 333.44519 | 342.04214 | -4.2186947
181.1308 | -3.198132 | -58.595516 | -4.9417615 | 0 | 0 | -0.79138762 | -169.08148 | -0.89889467 | 333.48611 | 342.09097 | -4.2186947
181.13082 | -3.198132 | -58.387836 | -4.9487028 | 0 | 0 | -0.79109871 | -168.97339 | -0.89748996 | 333.52707 | 342.13977 | -4.2186947
181.13084 | -3.198132 | -58.171913 | -4.9347854 | 0 | 0 | -0.79108 | -168.9664 | -0.8994996 | 333.56802 | 342.1886 | -4.2179799
181.13086 | -3.198132 | -57.929733 | -4.918323 | 0 | 0 | -0.79107893 | -168.96599 | -0.89752942 | 333.60895 | 342.23743 | -4.2172031
181.13088 | -3.198132 | -57.704491 | -4.9263659 | 0 | 0 | -0.79107851 | -168.9657 | -0.90594405 | 333.6499 | 342.28625 | -4.2185669
181.1309 | -3.198132 | -57.487164 | -4.9365311 | 0 | 0 | -0.78741401 | -166.11496 | -0.90667498 | 333.69086 | 342.33508 | -4.2172565
181.13092 | -3.198132 | -57.308865 | -4.9235973 | 0 | 0 | -0.78709728 | -165.86858 | -0.90672261 | 333.73178 | 342.38391 | -4.2178559
181.13094 | -3.198132 | -57.133934 | -4.913022 | 0 | 0 | -0.78707677 | -165.8526 | -0.90887237 | 333.77274 | 342.43274 | -4.217195
181.13096 | -3.198132 | -57.010395 | -4.9186664 | 0 | 0 | -0.78707558 | -165.8517 | -0.90691108 | 333.81369 | 342.48157 | -4.2171369
181.13098 | -3.198132 | -56.923275 | -4.9148145 | 0 | 0 | -0.78707528 | -165.85144 | -0.90888548 | 333.85461 | 342.5304 | -4.2171326
181.131 | -3.198132 | -56.883995 | -4.8948674 | 0 | 0 | -0.78441834 | -163.82832 | -0.91764826 | 333.89557 | 342.57922 | -4.2171326
181.13102 | -3.198132 | -56.874371 | -4.8924255 | 0 | 0 | -0.78418875 | -163.65349 | -0.91625494 | 333.93652 | 342.62805 | -4.2171326
181.13104 | -3.198132 | -56.918392 | -4.9060483 | 0 | 0 | -0.78417385 | -163.64215 | -0.91826534 | 333.97745 | 342.67685 | -4.2171326
181.13106 | -3.198132 | -56.979797 | -4.9065022 | 0 | 0 | -0.78417301 | -163.64149 | -0.91844147 | 334.0184 | 342.72568 | -4.2171326
181.13108 | -3.198132 | -57.048996 | -4.8912673 | 0 | 0 | -0.78417248 | -163.64149 | -0.91630584 | 334.05933 | 342.77451 | -4.2171326
181.1311 | -3.198132 | -57.138027 | -4.8921285 | 0 | 0 | -0.77904344 | -164.00934 | -0.91612172 | 334.10028 | 342.82333 | -4.215704
181.13112 | -3.198132 | -57.24155 | -4.8994923 | 0 | 0 | -0.77860022 | -164.04112 | -0.92469788 | 334.14124 | 342.87216 | -4.2170086
181.13114 | -3.198132 | -57.314304 | -4.8863292 | 0 | 0 | -0.77857149 | -164.04318 | -0.92114568 | 334.18216 | 342.92099 | -4.2156959
181.13116 | -3.198132 | -57.365177 | -4.8735619 | 0 | 0 | -0.77856976 | -164.0433 | -0.92511666 | 334.22311 | 342.96982 | -4.2162943
181.13118 | -3.198132 | -57.427013 | -4.8870063 | 0 | 0 | -0.77856964 | -164.04341 | -0.92332017 | 334.26407 | 343.01865 | -4.217063
181.1312 | -3.198132 | -57.457855 | -4.8990831 | 0 | 0 | -0.77823997 | -165.03656 | -0.93174607 | 334.30499 | 343.06747 | -4.2156992
181.13122 | -3.198132 | -57.498783 | -4.8921132 | 0 | 0 | -0.77821147 | -165.12241 | -0.93247813 | 334.34595 | 343.1163 | -4.2162943
181.13124 | -3.198132 | -57.515064 | -4.8878603 | 0 | 0 | -0.77820957 | -165.12796 | -0.93681937 | 334.3869 | 343.1651 | -4.2156343
181.13126 | -3.198132 | -57.548382 | -4.9013004 | 0 | 0 | -0.77820951 | -165.12828 | -0.93075192 | 334.42783 | 343.21393 | -4.2155762
181.13128 | -3.198132 | -57.57682 | -4.9010177 | 0 | 0 | -0.77820975 | -165.12834 | -0.93236601 | 334.46878 | 343.26276 | -4.2155719
181.1313 | -3.198132 | -57.611202 | -4.8900776 | 0 | 0 | -0.78085297 | -165.51456 | -0.92607653 | 334.50974 | 343.31158 | -4.2170005
181.13132 | -3.198132 | -57.684494 | -4.8949432 | 0 | 0 | -0.7810815 | -165.54796 | -0.93841243 | 334.55066 | 343.36041 | -4.2171245
181.13134 | -3.198132 | -57.761135 | -4.9157143 | 0 | 0 | -0.78109628 | -165.55011 | -0.9351964 | 334.59161 | 343.40924 | -4.2171321
181.13136 | -3.198132 | -57.850792 | -4.920404 | 0 | 0 | -0.78109711 | -165.55025 | -0.93918991 | 334.63254 | 343.45807 | -4.2164178
181.13138 | -3.198132 | -57.973549 | -4.914238 | 0 | 0 | -0.78109741 | -165.55034 | -0.94168818 | 334.67349 | 343.5069 | -4.215642
181.1314 | -3.198132 | -58.092751 | -4.9238625 | 0 | 0 | -0.78374732 | -166.61708 | -0.94189644 | 334.71445 | 343.55573 | -4.2155762
181.13142 | -3.198132 | -58.217972 | -4.9370489 | 0 | 0 | -0.78397632 | -166.70926 | -0.93976331 | 334.75537 | 343.60455 | -4.2162867
181.13144 | -3.198132 | -58.330925 | -4.9287295 | 0 | 0 | -0.78399122 | -166.71523 | -0.94602042 | 334.79633 | 343.65338 | -4.2156334
181.13146 | -3.198132 | -58.430012 | -4.9243574 | 0 | 0 | -0.78399205 | -166.71558 | -0.95085889 | 334.83728 | 343.70218 | -4.2155762
181.13148 | -3.198132 | -58.48315 | -4.9414234 | 0 | 0 | -0.78399271 | -166.71573 | -0.94482392 | 334.8782 | 343.75101 | -4.2155719
181.1315 | -3.198132 | -58.525936 | -4.955976 | 0 | 0 | -0.79014581 | -168.03995 | -0.9442935 | 334.91916 | 343.79984 | -4.2155719
181.13152 | -3.198132 | -58.523132 | -4.9521179 | 0 | 0 | -0.79067761 | -168.15439 | -0.94640642 | 334.96011 | 343.84866 | -4.2162867
181.13154 | -3.198132 | -58.478031 | -4.9517584 | 0 | 0 | -0.79071212 | -168.1618 | -0.95088452 | 335.00104 | 343.89749 | -4.2170625
181.13156 | -3.198132 | -58.416557 | -4.9633522 | 0 | 0 | -0.79071409 | -168.16225 | -0.95341522 | 335.04199 | 343.94632 | -4.2171283
181.13158 | -3.198132 | -58.321766 | -4.9621768 | 0 | 0 | -0.79071456 | -168.1622 | -0.9579196 | 335.08295 | 343.99515 | -4.2171326
181.1316 | -3.198132 | -58.217724 | -4.9511623 | 0 | 0 | -0.7947253 | -167.70244 | -0.95615667 | 335.12387 | 344.04398 | -4.2171326
181.13162 | -3.198132 | -58.087357 | -4.9582 | 0 | 0 | -0.7950719 | -167.66269 | -0.95170242 | 335.16483 | 344.0928 | -4.2164178
181.13164 | -3.198132 | -57.954739 | -4.9755297 | 0 | 0 | -0.79509437 | -167.66011 | -0.95990932 | 335.20575 | 344.14163 | -4.2170711
181.13166 | -3.198132 | -57.821972 | -4.9755626 | 0 | 0 | -0.79509568 | -167.65996 | -0.96062696 | 335.2467 | 344.19046 | -4.2171283
181.13168 | -3.198132 | -57.727577 | -4.967546 | 0 | 0 | -0.79509586 | -167.65981 | -0.96067369 | 335.28766 | 344.23926 | -4.2171326
181.1317 | -3.198132 | -57.642902 | -4.9741149 | 0 | 0 | -0.7961008 | -166.0965 | -0.96067673 | 335.32858 | 344.28809 | -4.2178478
181.13172 | -3.198132 | -57.565388 | -4.9812317 | 0 | 0 | -0.7961877 | -165.96138 | -0.96497124 | 335.36954 | 344.33691 | -4.2171941
181.13174 | -3.198132 | -57.514072 | -4.9658585 | 0 | 0 | -0.79619336 | -165.95264 | -0.96534282 | 335.41049 | 344.38574 | -4.2185664
181.13176 | -3.198132 | -57.496986 | -4.9594345 | 0 | 0 | -0.79619366 | -165.95212 | -0.96966064 | 335.45142 | 344.43457 | -4.2172565
181.13178 | -3.198132 | -57.457226 | -4.9705267 | 0 | 0 | -0.79619378 | -165.95203 | -0.96359241 | 335.49237 | 344.4834 | -4.2171407
181.1318 | -3.198132 | -57.453815 | -4.9787574 | 0 | 0 | -0.79719961 | -165.25313 | -0.97164845 | 335.53333 | 344.53223 | -4.2185626
181.13182 | -3.198132 | -57.447201 | -4.9663773 | 0 | 0 | -0.79728657 | -165.19273 | -0.9723559 | 335.57425 | 344.58105 | -4.2179713
181.13184 | -3.198132 | -57.440231 | -4.962389 | 0 | 0 | -0.79729223 | -165.18881 | -0.97025549 | 335.6152 | 344.62988 | -4.2186322
181.13186 | -3.198132 | -57.414059 | -4.9693265 | 0 | 0 | -0.79729253 | -165.1886 | -0.97651416 | 335.65616 | 344.67871 | -4.2186904
181.13188 | -3.198132 | -57.373421 | -4.9597664 | 0 | 0 | -0.79729229 | -165.18855 | -0.97920591 | 335.69708 | 344.72754 | -4.2186947
181.1319 | -3.198132 | -57.32518 | -4.9415016 | 0 | 0 | -0.79461175 | -164.96785 | -0.97513264 | 335.73804 | 344.77634 | -4.2186947
181.13192 | -3.198132 | -57.289097 | -4.945024 | 0 | 0 | -0.79438013 | -164.94878 | -0.97692275 | 335.77896 | 344.82516 | -4.2172651
181.13194 | -3.198132 | -57.247684 | -4.9555283 | 0 | 0 | -0.79436505 | -164.94754 | -0.97708535 | 335.81992 | 344.87399 | -4.2185707
181.13196 | -3.198132 | -57.19939 | -4.9469881 | 0 | 0 | -0.79436421 | -164.94746 | -0.97924316 | 335.86087 | 344.92282 | -4.2186866
181.13198 | -3.198132 | -57.169708 | -4.9309835 | 0 | 0 | -0.79436356 | -164.94742 | -0.9794293 | 335.90179 | 344.97165 | -4.2201233
181.132 | -3.198132 | -57.167233 | -4.9361515 | 0 | 0 | -0.78819084 | -164.41406 | -0.97944152 | 335.94275 | 345.02048 | -4.2202468
181.13202 | -3.198132 | -57.179874 | -4.9337206 | 0 | 0 | -0.78765732 | -164.36795 | -0.98158973 | 335.9837 | 345.06931 | -4.2202549
181.13204 | -3.198132 | -57.219353 | -4.9138961 | 0 | 0 | -0.78762275 | -164.36496 | -0.98392224 | 336.02463 | 345.11813 | -4.2188268
181.13206 | -3.198132 | -57.280323 | -4.9056535 | 0 | 0 | -0.78762078 | -164.36478 | -0.98197317 | 336.06558 | 345.16696 | -4.2187028
181.13208 | -3.198132 | -57.381481 | -4.9165959 | 0 | 0 | -0.78762043 | -164.36484 | -0.98824191 | 336.10654 | 345.21579 | -4.2201238
181.1321 | -3.198132 | -57.498867 | -4.9175558 | 0 | 0 | -0.78512836 | -164.95337 | -0.98878765 | 336.14746 | 345.26462 | -4.2188182
181.13212 | -3.198132 | -57.630371 | -4.9030962 | 0 | 0 | -0.78491288 | -165.00424 | -0.99311739 | 336.18842 | 345.31342 | -4.2201314
181.13214 | -3.198132 | -57.756672 | -4.8982143 | 0 | 0 | -0.784899 | -165.00755 | -0.99134403 | 336.22937 | 345.36224 | -4.2202473
181.13216 | -3.198132 | -57.901684 | -4.9058056 | 0 | 0 | -0.78489816 | -165.00772 | -0.99977088 | 336.27029 | 345.41107 | -4.2202549
181.13218 | -3.198132 | -58.022732 | -4.8955784 | 0 | 0 | -0.78489763 | -165.0079 | -0.99620801 | 336.31125 | 345.4599 | -4.2202554
181.1322 | -3.198132 | -58.12249 | -4.8794312 | 0 | 0 | -0.78009599 | -166.69995 | -0.99373764 | 336.3522 | 345.50873 | -4.2195406
181.13222 | -3.198132 | -58.214046 | -4.8867698 | 0 | 0 | -0.77968103 | -166.84619 | -0.99567819 | 336.39313 | 345.55756 | -4.2201939
181.13224 | -3.198132 | -58.266552 | -4.8983254 | 0 | 0 | -0.77965409 | -166.85568 | -1.0001451 | 336.43408 | 345.60638 | -4.2202511
181.13226 | -3.198132 | -58.309303 | -4.8905954 | 0 | 0 | -0.77965254 | -166.85622 | -1.0026743 | 336.47501 | 345.65521 | -4.2188263
181.13228 | -3.198132 | -58.325691 | -4.882647 | 0 | 0 | -0.77965224 | -166.85632 | -1.0007375 | 336.51596 | 345.70404 | -4.2187028
181.1323 | -3.198132 | -58.333427 | -4.8921394 | 0 | 0 | -0.77701229 | -167.62877 | -1.0005662 | 336.55692 | 345.75287 | -4.2194095
181.13232 | -3.198132 | -58.314869 | -4.8936996 | 0 | 0 | -0.77678406 | -167.69556 | -1.0091432 | 336.59784 | 345.80167 | -4.2201853
181.13234 | -3.198132 | -58.281265 | -4.8771167 | 0 | 0 | -0.77676928 | -167.69987 | -1.0055906 | 336.63879 | 345.85049 | -4.2181072
181.13236 | -3.198132 | -58.240009 | -4.8778596 | 0 | 0 | -0.77676845 | -167.70012 | -1.0074149 | 336.67975 | 345.89932 | -4.2179265
181.13238 | -3.198132 | -58.198124 | -4.8953815 | 0 | 0 | -0.77676868 | -167.70009 | -1.0097268 | 336.72067 | 345.94815 | -4.2186294
181.1324 | -3.198132 | -58.162598 | -4.9027023 | 0 | 0 | -0.77990419 | -167.35066 | -1.0120702 | 336.7616 | 345.99695 | -4.2179756
181.13242 | -3.198132 | -58.114819 | -4.8945913 | 0 | 0 | -0.78017521 | -167.32047 | -1.0122688 | 336.76889 | 345.99869 | -4.2186327
181.13244 | -3.198132 | -58.091564 | -4.9004126 | 0 | 0 | -0.78019273 | -167.31851 | -1.0165762 | 336.77615 | 346.00046 | -4.2186904
181.13246 | -3.198132 | -58.038467 | -4.9139991 | 0 | 0 | -0.78019375 | -167.31839 | -1.0190954 | 336.78342 | 346.0022 | -4.2186947
181.13248 | -3.198132 | -57.995533 | -4.9079022 | 0 | 0 | -0.78019398 | -167.31833 | -1.0214524 | 336.79071 | 346.00394 | -4.2186947
181.1325 | -3.198132 | -57.94714 | -4.9029932 | 0 | 0 | -0.782345 | -166.78497 | -1.0237982 | 336.79797 | 346.00571 | -4.2172651
181.13252 | -3.198132 | -57.872665 | -4.9185576 | 0 | 0 | -0.7825309 | -166.73886 | -1.019703 | 336.80527 | 346.00745 | -4.2185707
181.13254 | -3.198132 | -57.795948 | -4.9366121 | 0 | 0 | -0.782543 | -166.73587 | -1.0279334 | 336.81253 | 346.00922 | -4.2179718
181.13256 | -3.198132 | -57.699894 | -4.9330602 | 0 | 0 | -0.78254366 | -166.7357 | -1.028652 | 336.81979 | 346.01096 | -4.2186322
181.13258 | -3.198132 | -57.589375 | -4.9312682 | 0 | 0 | -0.7825442 | -166.7356 | -1.026552 | 336.82709 | 346.0127 | -4.2172608
181.1326 | -3.198132 | -57.471249 | -4.9470949 | 0 | 0 | -0.78752434 | -165.65047 | -1.0306637 | 336.83435 | 346.01447 | -4.2185707
181.13262 | -3.198132 | -57.352486 | -4.9513679 | 0 | 0 | -0.78795475 | -165.55669 | -1.0331705 | 336.84164 | 346.0162 | -4.2165422
181.13264 | -3.198132 | -57.2145 | -4.9386396 | 0 | 0 | -0.78798264 | -165.55061 | -1.0355266 | 336.84891 | 346.01794 | -4.2170792
181.13266 | -3.198132 | -57.09404 | -4.9440689 | 0 | 0 | -0.78798425 | -165.55026 | -1.0378728 | 336.85617 | 346.01971 | -4.2171288
181.13268 | -3.198132 | -56.98793 | -4.9641662 | 0 | 0 | -0.78798497 | -165.55009 | -1.0380714 | 336.86346 | 346.02145 | -4.2157035
181.1327 | -3.198132 | -56.908611 | -4.9695215 | 0 | 0 | -0.79533178 | -163.96838 | -1.0402312 | 336.87073 | 346.02319 | -4.2170086
181.13272 | -3.198132 | -56.831589 | -4.9612355 | 0 | 0 | -0.7959668 | -163.8317 | -1.0404176 | 336.87802 | 346.02496 | -4.2171249
181.13274 | -3.198132 | -56.793095 | -4.9670458 | 0 | 0 | -0.79600793 | -163.82283 | -1.0404291 | 336.88528 | 346.0267 | -4.2171321
181.13276 | -3.198132 | -56.777122 | -4.9770007 | 0 | 0 | -0.79601032 | -163.8223 | -1.036136 | 336.89258 | 346.02844 | -4.2171326
181.13278 | -3.198132 | -56.801399 | -4.9676847 | 0 | 0 | -0.79601043 | -163.82224 | -1.0400594 | 336.89984 | 346.03021 | -4.2171326
181.1328 | -3.198132 | -56.848316 | -4.9588742 | 0 | 0 | -0.79617816 | -163.36246 | -1.0425537 | 336.9071 | 346.03195 | -4.2171326
181.13282 | -3.198132 | -56.909901 | -4.9712014 | 0 | 0 | -0.79619265 | -163.32272 | -1.0427622 | 336.9144 | 346.03369 | -4.2178478
181.13284 | -3.198132 | -56.985508 | -4.9824476 | 0 | 0 | -0.7961936 | -163.32014 | -1.0449229 | 336.92166 | 346.03546 | -4.2186241
181.13286 | -3.198132 | -57.049503 | -4.9717784 | 0 | 0 | -0.79619366 | -163.31998 | -1.0472565 | 336.92896 | 346.0372 | -4.2186904
181.13288 | -3.198132 | -57.144455 | -4.9672065 | 0 | 0 | -0.79619366 | -163.32007 | -1.047454 | 336.93622 | 346.03894 | -4.2186947
181.1329 | -3.198132 | -57.210121 | -4.9762692 | 0 | 0 | -0.79619366 | -164.23965 | -1.047467 | 336.94348 | 346.04071 | -4.2186947
181.13292 | -3.198132 | -57.285988 | -4.969799 | 0 | 0 | -0.79619366 | -164.31914 | -1.0517621 | 336.95078 | 346.04245 | -4.2186947
181.13294 | -3.198132 | -57.349995 | -4.9539742 | 0 | 0 | -0.79619366 | -164.32426 | -1.052133 | 336.95804 | 346.04422 | -4.2186947
181.13296 | -3.198132 | -57.380974 | -4.9533458 | 0 | 0 | -0.79619366 | -164.32457 | -1.0478631 | 336.96533 | 346.04596 | -4.2194095
181.13298 | -3.198132 | -57.402721 | -4.9663916 | 0 | 0 | -0.79619366 | -164.32466 | -1.0517875 | 336.9726 | 346.0477 | -4.2187562
181.133 | -3.198132 | -57.410942 | -4.9609833 | 0 | 0 | -0.79636133 | -164.98677 | -1.0499877 | 336.97986 | 346.04947 | -4.2186985
181.13302 | -3.198132 | -57.418007 | -4.948874 | 0 | 0 | -0.79637581 | -165.04401 | -1.0519719 | 336.98715 | 346.05121 | -4.2179809
181.13304 | -3.198132 | -57.424999 | -4.9507427 | 0 | 0 | -0.79637676 | -165.04771 | -1.0521469 | 336.99442 | 346.05295 | -4.2186332
181.13306 | -3.198132 | -57.425591 | -4.9531031 | 0 | 0 | -0.79637682 | -165.04791 | -1.0543058 | 337.00171 | 346.05472 | -4.2186904
181.13308 | -3.198132 | -57.419231 | -4.9358764 | 0 | 0 | -0.79637617 | -165.04794 | -1.0566392 | 337.00897 | 346.05646 | -4.2201233
181.1331 | -3.198132 | -57.425076 | -4.923492 | 0 | 0 | -0.78935963 | -165.0847 | -1.0568367 | 337.01624 | 346.0582 | -4.2202468
181.13312 | -3.198132 | -57.438389 | -4.9333458 | 0 | 0 | -0.78875327 | -165.08789 | -1.0568495 | 337.02353 | 346.05997 | -4.2195406
181.13314 | -3.198132 | -57.458721 | -4.9400287 | 0 | 0 | -0.78871393 | -165.08809 | -1.0568502 | 337.03079 | 346.06171 | -4.2201939
181.13316 | -3.198132 | -57.479652 | -4.9260654 | 0 | 0 | -0.78871167 | -165.0881 | -1.0568502 | 337.03809 | 346.06345 | -4.2202511
181.13318 | -3.198132 | -57.513409 | -4.9190383 | 0 | 0 | -0.78871125 | -165.08813 | -1.0568502 | 337.04535 | 346.06522 | -4.2202554
181.1332 | -3.198132 | -57.53548 | -4.9278951 | 0 | 0 | -0.7853865 | -165.34561 | -1.0568502 | 337.05261 | 346.06696 | -4.2202554
181.13322 | -3.198132 | -57.569309 | -4.9206858 | 0 | 0 | -0.78509915 | -165.36787 | -1.0568502 | 337.05991 | 346.0687 | -4.2216849
181.13324 | -3.198132 | -57.584984 | -4.9018941 | 0 | 0 | -0.78508049 | -165.36932 | -1.0568506 | 337.06717 | 346.07047 | -4.2203794
181.13326 | -3.198132 | -57.579876 | -4.9046407 | 0 | 0 | -0.78507942 | -165.3694 | -1.0611439 | 337.07446 | 346.0722 | -4.2202635
181.13328 | -3.198132 | -57.585804 | -4.9201608 | 0 | 0 | -0.78507942 | -165.36943 | -1.0486332 | 337.08173 | 346.07397 | -4.2202559
181.1333 | -3.198132 | -57.567131 | -4.9142361 | 0 | 0 | -0.78574342 | -165.55334 | -1.0604267 | 337.08902 | 346.07571 | -4.2216849
181.13332 | -3.198132 | -57.53352 | -4.9035287 | 0 | 0 | -0.78580081 | -165.56924 | -1.0614699 | 337.09628 | 346.07745 | -4.2210941
181.13334 | -3.198132 | -57.479473 | -4.9106026 | 0 | 0 | -0.78580451 | -165.57027 | -1.0679793 | 337.10355 | 346.07922 | -4.221755
181.13336 | -3.198132 | -57.417282 | -4.9141359 | 0 | 0 | -0.78580475 | -165.57034 | -1.0663933 | 337.11084 | 346.08096 | -4.2218132
181.13338 | -3.198132 | -57.373623 | -4.9006324 | 0 | 0 | -0.78580433 | -165.57028 | -1.0705383 | 337.1181 | 346.0827 | -4.220387
181.1334 | -3.198132 | -57.299599 | -4.8951039 | 0 | 0 | -0.78116423 | -165.00014 | -1.0687525 | 337.1254 | 346.08447 | -4.2216935
181.13342 | -3.198132 | -57.2421 | -4.9113531 | 0 | 0 | -0.78076327 | -164.95087 | -1.0728844 | 337.13266 | 346.08621 | -4.2218094
181.13344 | -3.198132 | -57.173294 | -4.9200263 | 0 | 0 | -0.78073728 | -164.94766 | -1.0689507 | 337.13992 | 346.08795 | -4.220387
181.13346 | -3.198132 | -57.109882 | -4.9120331 | 0 | 0 | -0.78073573 | -164.94749 | -1.0707505 | 337.14722 | 346.08972 | -4.2216935
181.13348 | -3.198132 | -57.078945 | -4.9127803 | 0 | 0 | -0.78073591 | -164.9474 | -1.0730608 | 337.15448 | 346.09146 | -4.2210946
181.1335 | -3.198132 | -57.038002 | -4.9259276 | 0 | 0 | -0.7835508 | -164.17494 | -1.0754042 | 337.16177 | 346.0932 | -4.2203255
181.13352 | -3.198132 | -56.989742 | -4.9219794 | 0 | 0 | -0.78379416 | -164.10815 | -1.075603 | 337.16904 | 346.09497 | -4.2209754
181.13354 | -3.198132 | -56.966454 | -4.9129024 | 0 | 0 | -0.7838099 | -164.10384 | -1.0820572 | 337.1763 | 346.09671 | -4.2203178
181.13356 | -3.198132 | -56.926147 | -4.9251976 | 0 | 0 | -0.78381079 | -164.10361 | -1.0826143 | 337.18359 | 346.09845 | -4.2195449
181.13358 | -3.198132 | -56.89072 | -4.9437013 | 0 | 0 | -0.78381151 | -164.10353 | -1.0783567 | 337.19086 | 346.10022 | -4.2201939
181.1336 | -3.198132 | -56.868542 | -4.9401946 | 0 | 0 | -0.79063088 | -163.60696 | -1.084429 | 337.19815 | 346.10196 | -4.2202511
181.13362 | -3.198132 | -56.81551 | -4.9369545 | 0 | 0 | -0.79122025 | -163.56403 | -1.0828148 | 337.20541 | 346.10373 | -4.2202554
181.13364 | -3.198132 | -56.766186 | -4.9504766 | 0 | 0 | -0.79125845 | -163.56126 | -1.0869585 | 337.21268 | 346.10547 | -4.2202554
181.13366 | -3.198132 | -56.717243 | -4.9552822 | 0 | 0 | -0.79126066 | -163.56108 | -1.0894665 | 337.21997 | 346.10721 | -4.2202554
181.13368 | -3.198132 | -56.668324 | -4.9462318 | 0 | 0 | -0.79126078 | -163.56104 | -1.0853816 | 337.22723 | 346.10898 | -4.2188268
181.1337 | -3.198132 | -56.593815 | -4.9454427 | 0 | 0 | -0.79126078 | -162.97249 | -1.089318 | 337.23453 | 346.11072 | -4.2201314
181.13372 | -3.198132 | -56.536289 | -4.9635439 | 0 | 0 | -0.79126078 | -162.92163 | -1.0875193 | 337.24179 | 346.11246 | -4.2195325
181.13374 | -3.198132 | -56.480282 | -4.9709191 | 0 | 0 | -0.79126078 | -162.91832 | -1.0937972 | 337.24908 | 346.11423 | -4.2194786
181.13376 | -3.198132 | -56.430763 | -4.9642625 | 0 | 0 | -0.79126078 | -162.91814 | -1.0879022 | 337.25635 | 346.11597 | -4.2180462
181.13378 | -3.198132 | -56.400997 | -4.9651251 | 0 | 0 | -0.7912612 | -162.91806 | -1.0916753 | 337.26361 | 346.11771 | -4.218637
181.1338 | -3.198132 | -56.366539 | -4.978282 | 0 | 0 | -0.79544133 | -162.21916 | -1.0920126 | 337.2709 | 346.11948 | -4.2194052
181.13382 | -3.198132 | -56.357216 | -4.9685249 | 0 | 0 | -0.79580259 | -162.15877 | -1.0963286 | 337.27817 | 346.12122 | -4.2201848
181.13384 | -3.198132 | -56.350079 | -4.9589443 | 0 | 0 | -0.79582602 | -162.15485 | -1.092407 | 337.28546 | 346.12296 | -4.2195363
181.13386 | -3.198132 | -56.368671 | -4.969027 | 0 | 0 | -0.79582739 | -162.15462 | -1.0920602 | 337.29272 | 346.12473 | -4.2201934
181.13388 | -3.198132 | -56.389484 | -4.9837122 | 0 | 0 | -0.79582787 | -162.1546 | -1.0941843 | 337.29999 | 346.12646 | -4.2195368
181.1339 | -3.198132 | -56.442429 | -4.9762497 | 0 | 0 | -0.80002457 | -162.13623 | -1.0922221 | 337.30728 | 346.1282 | -4.2201934
181.13392 | -3.198132 | -56.478954 | -4.968317 | 0 | 0 | -0.8003872 | -162.13463 | -1.0984904 | 337.31454 | 346.12997 | -4.2202511
181.13394 | -3.198132 | -56.545982 | -4.9785361 | 0 | 0 | -0.80041075 | -162.13452 | -1.1033294 | 337.32184 | 346.13171 | -4.2188263
181.13396 | -3.198132 | -56.583694 | -4.9765272 | 0 | 0 | -0.80041212 | -162.13452 | -1.0972949 | 337.3291 | 346.13345 | -4.2201314
181.13398 | -3.198132 | -56.644405 | -4.958909 | 0 | 0 | -0.80041164 | -162.1346 | -1.1010587 | 337.33636 | 346.13522 | -4.2188182
181.134 | -3.198132 | -56.70076 | -4.9552131 | 0 | 0 | -0.79454124 | -162.81508 | -1.1013954 | 337.34366 | 346.13696 | -4.217988
181.13402 | -3.198132 | -56.750301 | -4.9694476 | 0 | 0 | -0.79403389 | -162.87389 | -1.1035644 | 337.35092 | 346.13873 | -4.2186332
181.13404 | -3.198132 | -56.812054 | -4.9692326 | 0 | 0 | -0.79400098 | -162.8777 | -1.1016042 | 337.35822 | 346.14047 | -4.2201195
181.13406 | -3.198132 | -56.86208 | -4.9553905 | 0 | 0 | -0.79399902 | -162.87791 | -1.1014304 | 337.36548 | 346.14221 | -4.2188172
181.13408 | -3.198132 | -56.911068 | -4.9541955 | 0 | 0 | -0.7939989 | -162.87801 | -1.0992723 | 337.37274 | 346.14398 | -4.2187023
181.1341 | -3.198132 | -56.953594 | -4.9584723 | 0 | 0 | -0.79332989 | -163.57689 | -1.1012325 | 337.38004 | 346.14572 | -4.2194095
181.13412 | -3.198132 | -56.99556 | -4.9450483 | 0 | 0 | -0.79327208 | -163.6373 | -1.0949652 | 337.3873 | 346.14746 | -4.2187562
181.13414 | -3.198132 | -57.043888 | -4.9308109 | 0 | 0 | -0.79326832 | -163.64122 | -1.1030084 | 337.39459 | 346.14923 | -4.2201271
181.13416 | -3.198132 | -57.092773 | -4.9397712 | 0 | 0 | -0.79326808 | -163.64143 | -1.1015685 | 337.40186 | 346.15097 | -4.2188182
181.13418 | -3.198132 | -57.148083 | -4.9478326 | 0 | 0 | -0.79326797 | -163.64153 | -1.1057229 | 337.40912 | 346.15271 | -4.2201314
181.1342 | -3.198132 | -57.197552 | -4.9354405 | 0 | 0 | -0.7920984 | -164.26683 | -1.1017909 | 337.41641 | 346.15448 | -4.2202473
181.13422 | -3.198132 | -57.240112 | -4.9270959 | 0 | 0 | -0.79199737 | -164.32086 | -1.1057371 | 337.42368 | 346.15622 | -4.2202549
181.13424 | -3.198132 | -57.288479 | -4.9343839 | 0 | 0 | -0.79199082 | -164.32439 | -1.1017915 | 337.43097 | 346.15796 | -4.2195406
181.13426 | -3.198132 | -57.318169 | -4.9292188 | 0 | 0 | -0.7919904 | -164.32457 | -1.1057373 | 337.43823 | 346.15973 | -4.2194791
181.13428 | -3.198132 | -57.352631 | -4.9120584 | 0 | 0 | -0.79198968 | -164.32465 | -1.1039392 | 337.44553 | 346.16147 | -4.218761
181.1343 | -3.198132 | -57.374741 | -4.9113126 | 0 | 0 | -0.78400505 | -164.858 | -1.1102179 | 337.45279 | 346.16321 | -4.2201271
181.13432 | -3.198132 | -57.363796 | -4.9279799 | 0 | 0 | -0.78331494 | -164.90411 | -1.1129111 | 337.46005 | 346.16498 | -4.2216768
181.13434 | -3.198132 | -57.350006 | -4.925065 | 0 | 0 | -0.78327024 | -164.9071 | -1.1131324 | 337.46735 | 346.16672 | -4.221808
181.13436 | -3.198132 | -57.310452 | -4.9131646 | 0 | 0 | -0.78326768 | -164.90727 | -1.1152933 | 337.47461 | 346.16849 | -4.220387
181.13438 | -3.198132 | -57.275074 | -4.9172239 | 0 | 0 | -0.78326762 | -164.90726 | -1.113332 | 337.4819 | 346.17023 | -4.2216935
181.1344 | -3.198132 | -57.233704 | -4.9241314 | 0 | 0 | -0.78476024 | -164.68655 | -1.1067181 | 337.48917 | 346.17197 | -4.2210946
181.13442 | -3.198132 | -57.179016 | -4.9109235 | 0 | 0 | -0.78488922 | -164.66748 | -1.1168855 | 337.49643 | 346.17374 | -4.221755
181.13444 | -3.198132 | -57.116787 | -4.9039617 | 0 | 0 | -0.78489763 | -164.66624 | -1.1134826 | 337.50372 | 346.17548 | -4.2218132
181.13446 | -3.198132 | -57.05394 | -4.917182 | 0 | 0 | -0.7848981 | -164.66617 | -1.1174638 | 337.51099 | 346.17722 | -4.221817
181.13448 | -3.198132 | -57.023033 | -4.9292288 | 0 | 0 | -0.78489834 | -164.66611 | -1.1178148 | 337.51828 | 346.17899 | -4.2232461
181.1345 | -3.198132 | -56.975697 | -4.9222574 | 0 | 0 | -0.78755695 | -164.00401 | -1.1221315 | 337.52554 | 346.18073 | -4.221941
181.13452 | -3.198132 | -56.933281 | -4.9201822 | 0 | 0 | -0.78778678 | -163.94678 | -1.1182103 | 337.53281 | 346.18246 | -4.2232542
181.13454 | -3.198132 | -56.904114 | -4.9330845 | 0 | 0 | -0.78780168 | -163.94307 | -1.1243041 | 337.5401 | 346.18423 | -4.2233701
181.13456 | -3.198132 | -56.882484 | -4.9312983 | 0 | 0 | -0.78780252 | -163.94287 | -1.1183974 | 337.54736 | 346.18597 | -4.2226634
181.13458 | -3.198132 | -56.874268 | -4.9180508 | 0 | 0 | -0.78780234 | -163.94281 | -1.1264641 | 337.55466 | 346.18771 | -4.2226019
181.1346 | -3.198132 | -56.848011 | -4.9278021 | 0 | 0 | -0.78497773 | -163.55658 | -1.1271724 | 337.56192 | 346.18948 | -4.2233124
181.13462 | -3.198132 | -56.826561 | -4.9475493 | 0 | 0 | -0.78473359 | -163.52318 | -1.1272182 | 337.56918 | 346.19122 | -4.2233739
181.13464 | -3.198132 | -56.799171 | -4.9477844 | 0 | 0 | -0.78471774 | -163.52103 | -1.1250736 | 337.57648 | 346.19296 | -4.2233782
181.13466 | -3.198132 | -56.758461 | -4.9412336 | 0 | 0 | -0.78471684 | -163.52089 | -1.1227413 | 337.58374 | 346.19473 | -4.2219496
181.13468 | -3.198132 | -56.703812 | -4.9522858 | 0 | 0 | -0.7847175 | -163.52084 | -1.1268383 | 337.59103 | 346.19647 | -4.2218256
181.1347 | -3.198132 | -56.654381 | -4.9597869 | 0 | 0 | -0.79237783 | -163.06107 | -1.1293439 | 337.5983 | 346.19824 | -4.2232461
181.13472 | -3.198132 | -56.592632 | -4.9502497 | 0 | 0 | -0.79303986 | -163.02133 | -1.129553 | 337.60556 | 346.19998 | -4.2226548
181.13474 | -3.198132 | -56.523415 | -4.9486866 | 0 | 0 | -0.79308277 | -163.01875 | -1.1317135 | 337.61285 | 346.20172 | -4.2218871
181.13476 | -3.198132 | -56.440777 | -4.9659972 | 0 | 0 | -0.79308528 | -163.01859 | -1.1319 | 337.62012 | 346.20349 | -4.2232504
181.13478 | -3.198132 | -56.356998 | -4.9791131 | 0 | 0 | -0.79308593 | -163.01851 | -1.1319119 | 337.62741 | 346.20523 | -4.2233696
181.1348 | -3.198132 | -56.260345 | -4.9729528 | 0 | 0 | -0.79878402 | -162.09891 | -1.1319127 | 337.63467 | 346.20697 | -4.2233777
181.13482 | -3.198132 | -56.181786 | -4.9738498 | 0 | 0 | -0.79927647 | -162.01942 | -1.1319127 | 337.64197 | 346.20874 | -4.2219496
181.13484 | -3.198132 | -56.130394 | -4.987009 | 0 | 0 | -0.79930842 | -162.01428 | -1.1319129 | 337.64923 | 346.21048 | -4.2218256
181.13486 | -3.198132 | -56.068523 | -4.9837856 | 0 | 0 | -0.79931027 | -162.01398 | -1.1340601 | 337.65649 | 346.21222 | -4.2232461
181.13488 | -3.198132 | -56.024891 | -4.9725924 | 0 | 0 | -0.79931015 | -162.01389 | -1.1342468 | 337.66379 | 346.21399 | -4.2233696
181.1349 | -3.198132 | -55.995647 | -4.9817967 | 0 | 0 | -0.79746318 | -161.14948 | -1.1471407 | 337.67105 | 346.21573 | -4.224092
181.13492 | -3.198132 | -55.986805 | -4.9978628 | 0 | 0 | -0.7973035 | -161.07475 | -1.1353722 | 337.67834 | 346.21747 | -4.2234397
181.13494 | -3.198132 | -55.973301 | -4.9941506 | 0 | 0 | -0.79729319 | -161.06992 | -1.1364777 | 337.68561 | 346.21924 | -4.2233825
181.13496 | -3.198132 | -55.991341 | -4.9865394 | 0 | 0 | -0.79729253 | -161.06963 | -1.1344485 | 337.69287 | 346.22098 | -4.2226644
181.13498 | -3.198132 | -56.024918 | -4.9953275 | 0 | 0 | -0.79729301 | -161.06961 | -1.1385654 | 337.70016 | 346.22272 | -4.2233167
181.135 | -3.198132 | -56.066166 | -4.9982786 | 0 | 0 | -0.80250597 | -161.08801 | -1.1389251 | 337.70743 | 346.22449 | -4.2233739
181.13502 | -3.198132 | -56.108055 | -4.9832692 | 0 | 0 | -0.80295652 | -161.08961 | -1.1410953 | 337.71472 | 346.22623 | -4.2233782
181.13504 | -3.198132 | -56.149979 | -4.9768839 | 0 | 0 | -0.80298567 | -161.08971 | -1.1348407 | 337.72198 | 346.228 | -4.2233782
181.13506 | -3.198132 | -56.179115 | -4.9901567 | 0 | 0 | -0.8029874 | -161.08971 | -1.1342963 | 337.72925 | 346.22974 | -4.2219496
181.13508 | -3.198132 | -56.213539 | -4.9956703 | 0 | 0 | -0.80298746 | -161.08975 | -1.1385555 | 337.73654 | 346.23148 | -4.2232542
181.1351 | -3.198132 | -56.229252 | -4.9830532 | 0 | 0 | -0.80298746 | -161.58633 | -1.1410716 | 337.7438 | 346.23325 | -4.2226553
181.13512 | -3.198132 | -56.243343 | -4.9805017 | 0 | 0 | -0.80298746 | -161.62926 | -1.1391342 | 337.7511 | 346.23499 | -4.2233157
181.13514 | -3.198132 | -56.257324 | -4.9890156 | 0 | 0 | -0.80298746 | -161.63203 | -1.1411092 | 337.75836 | 346.23672 | -4.2219453
181.13516 | -3.198132 | -56.245712 | -4.976686 | 0 | 0 | -0.80298746 | -161.6322 | -1.1412839 | 337.76563 | 346.23849 | -4.2218256
181.13518 | -3.198132 | -56.238289 | -4.9618077 | 0 | 0 | -0.80298674 | -161.6322 | -1.1455894 | 337.77292 | 346.24023 | -4.2218175
181.1352 | -3.198132 | -56.218475 | -4.9663553 | 0 | 0 | -0.79542816 | -161.68738 | -1.143814 | 337.78018 | 346.24197 | -4.2232461
181.13522 | -3.198132 | -56.223175 | -4.9791193 | 0 | 0 | -0.79477489 | -161.69215 | -1.1436526 | 337.78748 | 346.24374 | -4.221941
181.13524 | -3.198132 | -56.210823 | -4.9693213 | 0 | 0 | -0.79473251 | -161.69246 | -1.1436418 | 337.79474 | 346.24548 | -4.2218251
181.13526 | -3.198132 | -56.209743 | -4.9597378 | 0 | 0 | -0.79473007 | -161.69247 | -1.1436415 | 337.80203 | 346.24722 | -4.2218175
181.13528 | -3.198132 | -56.209675 | -4.9661884 | 0 | 0 | -0.79473007 | -161.69247 | -1.1457883 | 337.8093 | 346.24899 | -4.221817
181.1353 | -3.198132 | -56.216068 | -4.9616795 | 0 | 0 | -0.79606992 | -161.61891 | -1.1438272 | 337.81656 | 346.25073 | -4.221817
181.13532 | -3.198132 | -56.229416 | -4.943851 | 0 | 0 | -0.79618567 | -161.61255 | -1.147948 | 337.82385 | 346.25247 | -4.221817
181.13534 | -3.198132 | -56.243355 | -4.9401412 | 0 | 0 | -0.79619318 | -161.61212 | -1.1483074 | 337.83112 | 346.25424 | -4.221817
181.13536 | -3.198132 | -56.257324 | -4.9536505 | 0 | 0 | -0.79619366 | -161.61211 | -1.1440368 | 337.83841 | 346.25598 | -4.221817
181.13538 | -3.198132 | -56.277699 | -4.9540977 | 0 | 0 | -0.79619342 | -161.61212 | -1.147961 | 337.84567 | 346.25772 | -4.221817
181.1354 | -3.198132 | -56.285831 | -4.9417667 | 0 | 0 | -0.79351544 | -161.79605 | -1.1440147 | 337.85294 | 346.25949 | -4.2232461
181.13542 | -3.198132 | -56.292892 | -4.9414272 | 0 | 0 | -0.793284 | -161.81195 | -1.1522545 | 337.86023 | 346.26123 | -4.221941
181.13544 | -3.198132 | -56.299885 | -4.9494076 | 0 | 0 | -0.79326898 | -161.81297 | -1.1486797 | 337.86749 | 346.263 | -4.2218251
181.13546 | -3.198132 | -56.287682 | -4.9362998 | 0 | 0 | -0.79326814 | -161.81303 | -1.1483554 | 337.87479 | 346.26474 | -4.2218175
181.13548 | -3.198132 | -56.280212 | -4.9228091 | 0 | 0 | -0.79326743 | -161.81303 | -1.1483339 | 337.88205 | 346.26648 | -4.2232461
181.1355 | -3.198132 | -56.254002 | -4.9340129 | 0 | 0 | -0.78643578 | -161.81303 | -1.1483326 | 337.88931 | 346.26825 | -4.2226548
181.13552 | -3.198132 | -56.226162 | -4.9466238 | 0 | 0 | -0.78584534 | -161.81303 | -1.1483328 | 337.89661 | 346.26999 | -4.2233157
181.13554 | -3.198132 | -56.198215 | -4.9382534 | 0 | 0 | -0.78580707 | -161.81303 | -1.1504803 | 337.90387 | 346.27173 | -4.2248034
181.13556 | -3.198132 | -56.15107 | -4.9324241 | 0 | 0 | -0.78580487 | -161.81303 | -1.152813 | 337.91116 | 346.2735 | -4.2220726
181.13558 | -3.198132 | -56.102264 | -4.9435539 | 0 | 0 | -0.78580523 | -161.81299 | -1.1530104 | 337.91843 | 346.27524 | -4.2218337
181.1356 | -3.198132 | -56.072548 | -4.9416199 | 0 | 0 | -0.7906329 | -161.33481 | -1.1508759 | 337.92569 | 346.27698 | -4.2225323
181.13562 | -3.198132 | -56.031681 | -4.9276371 | 0 | 0 | -0.7910502 | -161.29349 | -1.1506915 | 337.93298 | 346.27875 | -4.2233076
181.13564 | -3.198132 | -56.002621 | -4.9293385 | 0 | 0 | -0.79107726 | -161.29082 | -1.1528265 | 337.94025 | 346.28049 | -4.2226591
181.13566 | -3.198132 | -55.974598 | -4.946938 | 0 | 0 | -0.79107881 | -161.29063 | -1.1530116 | 337.94754 | 346.28223 | -4.2233162
181.13568 | -3.198132 | -55.965832 | -4.9513583 | 0 | 0 | -0.79107898 | -161.2906 | -1.1573175 | 337.9548 | 346.284 | -4.2233739
181.1357 | -3.198132 | -55.958729 | -4.9415431 | 0 | 0 | -0.79258132 | -160.94116 | -1.151248 | 337.96207 | 346.28574 | -4.224092
181.13572 | -3.198132 | -55.958134 | -4.9464965 | 0 | 0 | -0.79271126 | -160.91096 | -1.1507156 | 337.96936 | 346.28748 | -4.2234397
181.13574 | -3.198132 | -55.958092 | -4.9578328 | 0 | 0 | -0.79271966 | -160.90901 | -1.152828 | 337.97662 | 346.28925 | -4.2226677
181.13576 | -3.198132 | -55.964493 | -4.9464593 | 0 | 0 | -0.79272014 | -160.90887 | -1.1551588 | 337.98392 | 346.29099 | -4.2233167
181.13578 | -3.198132 | -55.97784 | -4.9396477 | 0 | 0 | -0.7927199 | -160.90887 | -1.1553565 | 337.99118 | 346.29276 | -4.2233739
181.1358 | -3.198132 | -55.991776 | -4.9550562 | 0 | 0 | -0.79004991 | -160.94566 | -1.1596639 | 337.99847 | 346.29449 | -4.2233782
181.13582 | -3.198132 | -55.986553 | -4.9672918 | 0 | 0 | -0.78981912 | -160.94885 | -1.1621826 | 338.00574 | 346.29623 | -4.2233782
181.13584 | -3.198132 | -55.98608 | -4.9610596 | 0 | 0 | -0.78980416 | -160.94905 | -1.1580983 | 338.013 | 346.298 | -4.224093
181.13586 | -3.198132 | -55.979649 | -4.9590459 | 0 | 0 | -0.78980333 | -160.94907 | -1.1620349 | 338.02029 | 346.29974 | -4.2234397
181.13588 | -3.198132 | -55.972694 | -4.9726801 | 0 | 0 | -0.78980392 | -160.94907 | -1.1623824 | 338.02756 | 346.30148 | -4.2233825
181.1359 | -3.198132 | -55.946518 | -4.9716825 | 0 | 0 | -0.79716283 | -160.93066 | -1.1581107 | 338.03485 | 346.30325 | -4.224093
181.13592 | -3.198132 | -55.918678 | -4.9592266 | 0 | 0 | -0.79779887 | -160.92908 | -1.1577405 | 338.04211 | 346.30499 | -4.2234397
181.13594 | -3.198132 | -55.87154 | -4.963963 | 0 | 0 | -0.79784012 | -160.92897 | -1.153423 | 338.04938 | 346.30673 | -4.224812
181.13596 | -3.198132 | -55.861115 | -4.981822 | 0 | 0 | -0.7978425 | -160.92897 | -1.1594919 | 338.05667 | 346.3085 | -4.2242165
181.13598 | -3.198132 | -55.821922 | -4.9826293 | 0 | 0 | -0.7978428 | -160.92894 | -1.1621714 | 338.06393 | 346.31024 | -4.2234478
181.136 | -3.198132 | -55.786568 | -4.9725013 | 0 | 0 | -0.79969019 | -160.52432 | -1.1602446 | 338.07123 | 346.31198 | -4.2233825
181.13602 | -3.198132 | -55.751595 | -4.9803395 | 0 | 0 | -0.79984987 | -160.48936 | -1.1600734 | 338.07849 | 346.31375 | -4.2248082
181.13604 | -3.198132 | -55.710255 | -4.9861164 | 0 | 0 | -0.79986018 | -160.48708 | -1.1622086 | 338.08575 | 346.31549 | -4.2235022
181.13606 | -3.198132 | -55.668365 | -4.9735308 | 0 | 0 | -0.79986084 | -160.48694 | -1.1559525 | 338.09305 | 346.31723 | -4.2248158
181.13608 | -3.198132 | -55.652027 | -4.9673514 | 0 | 0 | -0.79986054 | -160.48689 | -1.1597022 | 338.10031 | 346.319 | -4.2235022
181.1361 | -3.198132 | -55.625099 | -4.980638 | 0 | 0 | -0.79650378 | -160.04547 | -1.1621854 | 338.1076 | 346.32074 | -4.2241006
181.13612 | -3.198132 | -55.597214 | -4.9890566 | 0 | 0 | -0.79621363 | -160.00732 | -1.1645399 | 338.11487 | 346.32251 | -4.2234406
181.13614 | -3.198132 | -55.575668 | -4.9788675 | 0 | 0 | -0.79619479 | -160.00485 | -1.1625922 | 338.12213 | 346.32425 | -4.2233825
181.13616 | -3.198132 | -55.567455 | -4.9736161 | 0 | 0 | -0.79619372 | -160.0047 | -1.1688604 | 338.12943 | 346.32599 | -4.224093
181.13618 | -3.198132 | -55.541203 | -4.9826193 | 0 | 0 | -0.79619402 | -160.00467 | -1.1629647 | 338.13669 | 346.32776 | -4.2241545
181.1362 | -3.198132 | -55.52615 | -4.9768701 | 0 | 0 | -0.7997191 | -159.71042 | -1.1667374 | 338.14398 | 346.3295 | -4.2248735
181.13622 | -3.198132 | -55.524899 | -4.9603829 | 0 | 0 | -0.80002373 | -159.685 | -1.1627802 | 338.15125 | 346.33124 | -4.2242198
181.13624 | -3.198132 | -55.512028 | -4.9640527 | 0 | 0 | -0.80004352 | -159.68335 | -1.1645781 | 338.15854 | 346.33301 | -4.2227335
181.13626 | -3.198132 | -55.491726 | -4.9767442 | 0 | 0 | -0.80004466 | -159.68323 | -1.1625941 | 338.1658 | 346.33475 | -4.2247505
181.13628 | -3.198132 | -55.483597 | -4.972024 | 0 | 0 | -0.80004448 | -159.68321 | -1.1667137 | 338.17307 | 346.33649 | -4.2242122
181.1363 | -3.198132 | -55.482929 | -4.959249 | 0 | 0 | -0.79752523 | -159.53609 | -1.1649262 | 338.18036 | 346.33826 | -4.2234473
181.13632 | -3.198132 | -55.450901 | -4.9632382 | 0 | 0 | -0.79730749 | -159.52338 | -1.1647638 | 338.18762 | 346.34 | -4.2233825
181.13634 | -3.198132 | -55.441738 | -4.9657817 | 0 | 0 | -0.79729342 | -159.52254 | -1.1647536 | 338.19492 | 346.34174 | -4.2233782
181.13636 | -3.198132 | -55.421806 | -4.9471154 | 0 | 0 | -0.79729259 | -159.52249 | -1.1690474 | 338.20218 | 346.34351 | -4.2233782
181.13638 | -3.198132 | -55.388119 | -4.9396887 | 0 | 0 | -0.79729187 | -159.52248 | -1.1694182 | 338.20944 | 346.34525 | -4.2248077
181.1364 | -3.198132 | -55.346863 | -4.9492488 | 0 | 0 | -0.79043651 | -159.26498 | -1.167295 | 338.21674 | 346.34698 | -4.2249317
181.13642 | -3.198132 | -55.330559 | -4.9551702 | 0 | 0 | -0.78984404 | -159.24274 | -1.1649636 | 338.224 | 346.34875 | -4.2249393
181.13644 | -3.198132 | -55.284447 | -4.9418674 | 0 | 0 | -0.78980559 | -159.24127 | -1.1647661 | 338.23129 | 346.35049 | -4.2235103
181.13646 | -3.198132 | -55.242111 | -4.9385304 | 0 | 0 | -0.78980339 | -159.2412 | -1.1647537 | 338.23856 | 346.35223 | -4.2248158
181.13648 | -3.198132 | -55.212944 | -4.9462514 | 0 | 0 | -0.78980345 | -159.24115 | -1.1690474 | 338.24582 | 346.354 | -4.2242169
181.1365 | -3.198132 | -55.152927 | -4.9353061 | 0 | 0 | -0.79147154 | -158.78136 | -1.1694181 | 338.25311 | 346.35574 | -4.2234478
181.13652 | -3.198132 | -55.109417 | -4.9198256 | 0 | 0 | -0.79161572 | -158.74162 | -1.1651475 | 338.26038 | 346.35751 | -4.2248125
181.13654 | -3.198132 | -55.099365 | -4.9294004 | 0 | 0 | -0.79162508 | -158.73904 | -1.1626309 | 338.26767 | 346.35925 | -4.2227874
181.13656 | -3.198132 | -55.053795 | -4.9411473 | 0 | 0 | -0.79162562 | -158.73888 | -1.1645682 | 338.27493 | 346.36099 | -4.2240391
181.13658 | -3.198132 | -55.030685 | -4.9356089 | 0 | 0 | -0.79162538 | -158.73883 | -1.1625934 | 338.2822 | 346.36276 | -4.2248664
181.1366 | -3.198132 | -55.015984 | -4.9263973 | 0 | 0 | -0.78912449 | -158.26065 | -1.1645663 | 338.28949 | 346.3645 | -4.2249351
181.13662 | -3.198132 | -55.001961 | -4.9357762 | 0 | 0 | -0.78890836 | -158.21933 | -1.1647407 | 338.29675 | 346.36624 | -4.2249398
181.13664 | -3.198132 | -55.000774 | -4.9373288 | 0 | 0 | -0.78889436 | -158.21666 | -1.1668993 | 338.30405 | 346.36801 | -4.2242246
181.13666 | -3.198132 | -54.981506 | -4.9229226 | 0 | 0 | -0.78889352 | -158.21648 | -1.1670858 | 338.31131 | 346.36975 | -4.2248783
181.13668 | -3.198132 | -54.992634 | -4.9209499 | 0 | 0 | -0.78889316 | -158.21646 | -1.1692446 | 338.31857 | 346.37149 | -4.2249355
181.1367 | -3.198132 | -54.980839 | -4.9367824 | 0 | 0 | -0.78589982 | -158.12451 | -1.1672834 | 338.32587 | 346.37326 | -4.2249398
181.13672 | -3.198132 | -54.979801 | -4.9446869 | 0 | 0 | -0.78564107 | -158.11656 | -1.1628157 | 338.33313 | 346.375 | -4.2249398
181.13674 | -3.198132 | -54.98613 | -4.9351764 | 0 | 0 | -0.78562433 | -158.11604 | -1.1624334 | 338.34042 | 346.37674 | -4.2235103
181.13676 | -3.198132 | -54.986683 | -4.9379721 | 0 | 0 | -0.78562337 | -158.11601 | -1.1667031 | 338.34769 | 346.37851 | -4.2248158
181.13678 | -3.198132 | -54.986717 | -4.9512987 | 0 | 0 | -0.78562391 | -158.11601 | -1.167073 | 338.35498 | 346.38025 | -4.2263608
181.1368 | -3.198132 | -54.98032 | -4.9437323 | 0 | 0 | -0.79228711 | -158.09761 | -1.167097 | 338.36224 | 346.38199 | -4.2250628
181.13682 | -3.198132 | -54.966972 | -4.9350667 | 0 | 0 | -0.79286307 | -158.09601 | -1.1670982 | 338.36951 | 346.38376 | -4.2249479
181.13684 | -3.198132 | -54.94664 | -4.9474034 | 0 | 0 | -0.79290038 | -158.09592 | -1.1670983 | 338.3768 | 346.3855 | -4.2249403
181.13686 | -3.198132 | -54.944904 | -4.9637332 | 0 | 0 | -0.79290253 | -158.09592 | -1.1670983 | 338.38406 | 346.38727 | -4.2249398
181.13688 | -3.198132 | -54.925602 | -4.9585862 | 0 | 0 | -0.79290277 | -158.0959 | -1.1670983 | 338.39136 | 346.38901 | -4.2249398
181.1369 | -3.198132 | -54.904743 | -4.955935 | 0 | 0 | -0.79407322 | -157.93037 | -1.1670985 | 338.39862 | 346.39075 | -4.2249398
181.13692 | -3.198132 | -54.890182 | -4.9695106 | 0 | 0 | -0.79417437 | -157.91606 | -1.1692454 | 338.40588 | 346.39252 | -4.2263684
181.13694 | -3.198132 | -54.869774 | -4.9714136 | 0 | 0 | -0.79418093 | -157.91515 | -1.1672837 | 338.41318 | 346.39426 | -4.2250638
181.13696 | -3.198132 | -54.861641 | -4.9577589 | 0 | 0 | -0.79418135 | -157.91508 | -1.1649626 | 338.42044 | 346.396 | -4.2249479
181.13698 | -3.198132 | -54.860973 | -4.9623847 | 0 | 0 | -0.79418147 | -157.91507 | -1.162619 | 338.42773 | 346.39777 | -4.2263689
181.137 | -3.198132 | -54.841736 | -4.978785 | 0 | 0 | -0.79518586 | -157.74954 | -1.1667149 | 338.435 | 346.39951 | -4.2250638
181.13702 | -3.198132 | -54.840076 | -4.984549 | 0 | 0 | -0.79527271 | -157.73523 | -1.1627791 | 338.44226 | 346.40125 | -4.2249479
181.13704 | -3.198132 | -54.846367 | -4.9763045 | 0 | 0 | -0.79527837 | -157.73431 | -1.1667258 | 338.44955 | 346.40302 | -4.2249403
181.13706 | -3.198132 | -54.846916 | -4.9784865 | 0 | 0 | -0.79527867 | -157.73425 | -1.167074 | 338.45682 | 346.40475 | -4.2249398
181.13708 | -3.198132 | -54.846951 | -4.9910321 | 0 | 0 | -0.79527926 | -157.73425 | -1.1649495 | 338.46411 | 346.40649 | -4.2263684
181.1371 | -3.198132 | -54.846951 | -4.9783154 | 0 | 0 | -0.80149311 | -157.69749 | -1.1647656 | 338.47137 | 346.40826 | -4.2250638
181.13712 | -3.198132 | -54.853352 | -4.9699345 | 0 | 0 | -0.80203015 | -157.69431 | -1.1690478 | 338.47864 | 346.41 | -4.2249479
181.13714 | -3.198132 | -54.834713 | -4.9844823 | 0 | 0 | -0.80206501 | -157.69409 | -1.1672713 | 338.48593 | 346.41174 | -4.2249403
181.13716 | -3.198132 | -54.820297 | -4.9944668 | 0 | 0 | -0.80206698 | -157.69408 | -1.1671096 | 338.49319 | 346.41351 | -4.2242246
181.13718 | -3.198132 | -54.799885 | -4.9865899 | 0 | 0 | -0.80206698 | -157.69406 | -1.1670989 | 338.50049 | 346.41525 | -4.2248783
181.1372 | -3.198132 | -54.753365 | -4.9800825 | 0 | 0 | -0.80072039 | -157.56531 | -1.1670983 | 338.50775 | 346.41702 | -4.2263646
181.13722 | -3.198132 | -54.711002 | -4.9904261 | 0 | 0 | -0.80060399 | -157.55417 | -1.1670982 | 338.51501 | 346.41876 | -4.2236333
181.13724 | -3.198132 | -54.675442 | -4.9869742 | 0 | 0 | -0.80059648 | -157.55347 | -1.1649512 | 338.52231 | 346.4205 | -4.224824
181.13726 | -3.198132 | -54.627663 | -4.9677773 | 0 | 0 | -0.800596 | -157.55342 | -1.1669126 | 338.52957 | 346.42227 | -4.2249327
181.13728 | -3.198132 | -54.578815 | -4.9690313 | 0 | 0 | -0.80059564 | -157.55338 | -1.1649392 | 338.53687 | 346.42401 | -4.2249393
181.1373 | -3.198132 | -54.510712 | -4.9844227 | 0 | 0 | -0.79706889 | -156.96483 | -1.166912 | 338.54413 | 346.42575 | -4.2249398
181.13732 | -3.198132 | -54.466534 | -4.9813933 | 0 | 0 | -0.79676408 | -156.91397 | -1.1670859 | 338.55142 | 346.42752 | -4.2235103
181.13734 | -3.198132 | -54.424458 | -4.9687595 | 0 | 0 | -0.79674429 | -156.91066 | -1.1628028 | 338.55869 | 346.42926 | -4.2248158
181.13736 | -3.198132 | -54.382523 | -4.9705768 | 0 | 0 | -0.79674315 | -156.91048 | -1.1624323 | 338.56595 | 346.431 | -4.2249322
181.13738 | -3.198132 | -54.346992 | -4.9765654 | 0 | 0 | -0.79674327 | -156.9104 | -1.1624085 | 338.57324 | 346.43277 | -4.2249393
181.1374 | -3.198132 | -54.299213 | -4.9603777 | 0 | 0 | -0.79842108 | -156.30348 | -1.164554 | 338.58051 | 346.43451 | -4.2235103
181.13742 | -3.198132 | -54.263172 | -4.9480767 | 0 | 0 | -0.7985661 | -156.25102 | -1.1625924 | 338.5878 | 346.43625 | -4.2248158
181.13744 | -3.198132 | -54.247341 | -4.9579368 | 0 | 0 | -0.79857552 | -156.24763 | -1.1624188 | 338.59506 | 346.43802 | -4.2256465
181.13746 | -3.198132 | -54.220455 | -4.9660721 | 0 | 0 | -0.79857606 | -156.24744 | -1.1624078 | 338.60233 | 346.43976 | -4.2250013
181.13748 | -3.198132 | -54.186176 | -4.9536853 | 0 | 0 | -0.79857558 | -156.24739 | -1.1645542 | 338.60962 | 346.4415 | -4.2249441
181.1375 | -3.198132 | -54.170467 | -4.949697 | 0 | 0 | -0.79338235 | -155.82437 | -1.1647397 | 338.61688 | 346.44327 | -4.2235103
181.13752 | -3.198132 | -54.130791 | -4.9566364 | 0 | 0 | -0.79293352 | -155.78781 | -1.1647515 | 338.62418 | 346.44501 | -4.2255311
181.13754 | -3.198132 | -54.114594 | -4.9485278 | 0 | 0 | -0.79290444 | -155.78545 | -1.1626055 | 338.63144 | 346.44678 | -4.2235641
181.13756 | -3.198132 | -54.08128 | -4.9325671 | 0 | 0 | -0.79290271 | -155.78529 | -1.1667141 | 338.6387 | 346.44852 | -4.2248197
181.13758 | -3.198132 | -54.059242 | -4.9362864 | 0 | 0 | -0.79290235 | -155.78526 | -1.1627789 | 338.646 | 346.45026 | -4.2249322
181.1376 | -3.198132 | -54.038204 | -4.9504323 | 0 | 0 | -0.7895658 | -155.45422 | -1.1645781 | 338.65326 | 346.45203 | -4.2256536
181.13762 | -3.198132 | -54.010841 | -4.9472909 | 0 | 0 | -0.78927743 | -155.4256 | -1.1625937 | 338.66055 | 346.45377 | -4.2250013
181.13764 | -3.198132 | -53.995716 | -4.9353757 | 0 | 0 | -0.78925872 | -155.42374 | -1.1624192 | 338.66782 | 346.45551 | -4.2263727
181.13766 | -3.198132 | -53.962479 | -4.9423399 | 0 | 0 | -0.78925765 | -155.42363 | -1.1645547 | 338.67508 | 346.45728 | -4.2250638
181.13768 | -3.198132 | -53.946842 | -4.9465923 | 0 | 0 | -0.78925776 | -155.4236 | -1.1625922 | 338.68237 | 346.45901 | -4.2256627
181.1377 | -3.198132 | -53.932758 | -4.9316998 | 0 | 0 | -0.79142535 | -155.12933 | -1.160271 | 338.68964 | 346.46075 | -4.2257166
181.13772 | -3.198132 | -53.931568 | -4.925323 | 0 | 0 | -0.79161274 | -155.1039 | -1.1557806 | 338.69693 | 346.46252 | -4.2250056
181.13774 | -3.198132 | -53.931492 | -4.9400482 | 0 | 0 | -0.7916249 | -155.10225 | -1.1618381 | 338.70419 | 346.46426 | -4.2249441
181.13776 | -3.198132 | -53.937885 | -4.9500456 | 0 | 0 | -0.79162556 | -155.10214 | -1.16237 | 338.71149 | 346.466 | -4.2249398
181.13778 | -3.198132 | -53.957634 | -4.9385381 | 0 | 0 | -0.79162544 | -155.10214 | -1.1624047 | 338.71875 | 346.46777 | -4.2263684
181.1378 | -3.198132 | -53.991314 | -4.9389772 | 0 | 0 | -0.78962439 | -155.13893 | -1.1624067 | 338.72601 | 346.46951 | -4.2250638
181.13782 | -3.198132 | -54.013382 | -4.9513798 | 0 | 0 | -0.78945142 | -155.14211 | -1.1624066 | 338.73331 | 346.47125 | -4.2249479
181.13784 | -3.198132 | -54.034416 | -4.9466414 | 0 | 0 | -0.78944021 | -155.14232 | -1.1602598 | 338.74057 | 346.47302 | -4.2256546
181.13786 | -3.198132 | -54.061783 | -4.9331408 | 0 | 0 | -0.78943956 | -155.14233 | -1.1643683 | 338.74786 | 346.47476 | -4.2250013
181.13788 | -3.198132 | -54.108887 | -4.9443264 | 0 | 0 | -0.78943974 | -155.14236 | -1.1604332 | 338.75513 | 346.4765 | -4.2249441
181.1379 | -3.198132 | -54.119308 | -4.9612937 | 0 | 0 | -0.79110682 | -155.547 | -1.1622325 | 338.76239 | 346.47827 | -4.2249398
181.13792 | -3.198132 | -54.132912 | -4.9576564 | 0 | 0 | -0.79125088 | -155.58195 | -1.1623957 | 338.76968 | 346.48001 | -4.2256546
181.13794 | -3.198132 | -54.146866 | -4.9507761 | 0 | 0 | -0.79126024 | -155.58424 | -1.1667007 | 338.77695 | 346.48178 | -4.2250013
181.13796 | -3.198132 | -54.154442 | -4.9632573 | 0 | 0 | -0.79126078 | -155.58437 | -1.1627773 | 338.78424 | 346.48352 | -4.2263727
181.13798 | -3.198132 | -54.142277 | -4.9679794 | 0 | 0 | -0.79126126 | -155.58437 | -1.1559894 | 338.7915 | 346.48526 | -4.2257781
181.138 | -3.198132 | -54.128414 | -4.9552941 | 0 | 0 | -0.79611188 | -155.65793 | -1.1618514 | 338.79877 | 346.48703 | -4.2264385
181.13802 | -3.198132 | -54.13364 | -4.953464 | 0 | 0 | -0.79653108 | -155.66431 | -1.1623708 | 338.80606 | 346.48877 | -4.2264967
181.13804 | -3.198132 | -54.121315 | -4.9714828 | 0 | 0 | -0.79655826 | -155.66472 | -1.1624049 | 338.81332 | 346.49051 | -4.2257862
181.13806 | -3.198132 | -54.09465 | -4.979578 | 0 | 0 | -0.79655987 | -155.66473 | -1.1645538 | 338.82062 | 346.49228 | -4.2250104
181.13808 | -3.198132 | -54.073177 | -4.9708037 | 0 | 0 | -0.79655999 | -155.66472 | -1.1604452 | 338.82788 | 346.49402 | -4.2256589
181.1381 | -3.198132 | -54.052185 | -4.9707575 | 0 | 0 | -0.79689497 | -155.4808 | -1.1622326 | 338.83514 | 346.49576 | -4.2264309
181.13812 | -3.198132 | -54.037613 | -4.9831133 | 0 | 0 | -0.79692394 | -155.46489 | -1.1559535 | 338.84244 | 346.49753 | -4.2264967
181.13814 | -3.198132 | -54.0172 | -4.9769192 | 0 | 0 | -0.79692584 | -155.46387 | -1.1575549 | 338.8497 | 346.49927 | -4.226501
181.13816 | -3.198132 | -54.002666 | -4.9654703 | 0 | 0 | -0.7969259 | -155.46381 | -1.1577047 | 338.85699 | 346.50101 | -4.2279305
181.13818 | -3.198132 | -53.963066 | -4.9768376 | 0 | 0 | -0.79692608 | -155.46378 | -1.155568 | 338.86426 | 346.50278 | -4.2280545
181.1382 | -3.198132 | -53.940479 | -4.9909115 | 0 | 0 | -0.79860449 | -155.16953 | -1.161824 | 338.87152 | 346.50452 | -4.2273469
181.13822 | -3.198132 | -53.925808 | -4.9841175 | 0 | 0 | -0.79874957 | -155.14409 | -1.1580741 | 338.87881 | 346.50626 | -4.2280011
181.13824 | -3.198132 | -53.892593 | -4.9776964 | 0 | 0 | -0.79875898 | -155.14244 | -1.1534446 | 338.88608 | 346.50803 | -4.2266288
181.13826 | -3.198132 | -53.870556 | -4.9873204 | 0 | 0 | -0.79875952 | -155.14233 | -1.1594924 | 338.89337 | 346.50977 | -4.2265091
181.13828 | -3.198132 | -53.836723 | -4.9874368 | 0 | 0 | -0.7987597 | -155.1423 | -1.1535825 | 338.90063 | 346.51154 | -4.2265015
181.1383 | -3.198132 | -53.801857 | -4.9714532 | 0 | 0 | -0.80077738 | -154.81126 | -1.1530607 | 338.90793 | 346.51328 | -4.2279305
181.13832 | -3.198132 | -53.74773 | -4.9700727 | 0 | 0 | -0.80095178 | -154.78264 | -1.1573213 | 338.91519 | 346.51501 | -4.2280545
181.13834 | -3.198132 | -53.711128 | -4.9837799 | 0 | 0 | -0.80096304 | -154.78078 | -1.161984 | 338.92245 | 346.51678 | -4.2266326
181.13836 | -3.198132 | -53.663284 | -4.9864187 | 0 | 0 | -0.80096376 | -154.78067 | -1.1537908 | 338.92975 | 346.51852 | -4.2265091
181.13838 | -3.198132 | -53.614437 | -4.9735508 | 0 | 0 | -0.80096346 | -154.78062 | -1.1573685 | 338.93701 | 346.52026 | -4.2257872
181.1384 | -3.198132 | -53.571922 | -4.9717088 | 0 | 0 | -0.7977708 | -154.19208 | -1.1598399 | 338.94431 | 346.52203 | -4.2264395
181.13842 | -3.198132 | -53.53635 | -4.9795599 | 0 | 0 | -0.79749483 | -154.14122 | -1.1578997 | 338.95157 | 346.52377 | -4.2264967
181.13844 | -3.198132 | -53.494968 | -4.9671698 | 0 | 0 | -0.79747701 | -154.13791 | -1.1577275 | 338.95883 | 346.52551 | -4.226501
181.13846 | -3.198132 | -53.472267 | -4.9544683 | 0 | 0 | -0.79747593 | -154.13773 | -1.1577162 | 338.96613 | 346.52728 | -4.226501
181.13848 | -3.198132 | -53.425606 | -4.9621081 | 0 | 0 | -0.7974757 | -154.13766 | -1.1577153 | 338.97339 | 346.52902 | -4.2279305
181.1385 | -3.198132 | -53.40242 | -4.9715037 | 0 | 0 | -0.79546446 | -153.64108 | -1.1555676 | 338.98068 | 346.53076 | -4.2280545
181.13852 | -3.198132 | -53.374912 | -4.9614086 | 0 | 0 | -0.79529065 | -153.59816 | -1.1510885 | 338.98795 | 346.53253 | -4.2280622
181.13854 | -3.198132 | -53.346996 | -4.9525318 | 0 | 0 | -0.79527938 | -153.5954 | -1.1571461 | 338.99521 | 346.53427 | -4.2266331
181.13856 | -3.198132 | -53.338234 | -4.9597712 | 0 | 0 | -0.79527867 | -153.59521 | -1.1512377 | 339.0025 | 346.53601 | -4.2265091
181.13858 | -3.198132 | -53.331127 | -4.9560552 | 0 | 0 | -0.79527855 | -153.5952 | -1.1614506 | 339.00977 | 346.53778 | -4.2265015
181.1386 | -3.198132 | -53.304947 | -4.936842 | 0 | 0 | -0.79377252 | -153.35609 | -1.1537561 | 339.01706 | 346.53952 | -4.2272158
181.13862 | -3.198132 | -53.302692 | -4.9366422 | 0 | 0 | -0.7936424 | -153.33542 | -1.1573662 | 339.02432 | 346.54129 | -4.2265625
181.13864 | -3.198132 | -53.264164 | -4.9504557 | 0 | 0 | -0.79363388 | -153.33409 | -1.1555448 | 339.03159 | 346.54303 | -4.2265048
181.13866 | -3.198132 | -53.241646 | -4.9487453 | 0 | 0 | -0.7936334 | -153.33401 | -1.1489398 | 339.03888 | 346.54477 | -4.2250724
181.13868 | -3.198132 | -53.233379 | -4.9376798 | 0 | 0 | -0.79363304 | -153.334 | -1.1569608 | 339.04614 | 346.54654 | -4.226377
181.1387 | -3.198132 | -53.213512 | -4.9389043 | 0 | 0 | -0.78962755 | -153.07651 | -1.155519 | 339.05344 | 346.54828 | -4.2272072
181.13872 | -3.198132 | -53.192619 | -4.9441142 | 0 | 0 | -0.78928137 | -153.05426 | -1.1532329 | 339.0607 | 346.55002 | -4.2265625
181.13874 | -3.198132 | -53.197247 | -4.930038 | 0 | 0 | -0.78925896 | -153.0528 | -1.159479 | 339.06799 | 346.55179 | -4.2265048
181.13876 | -3.198132 | -53.184895 | -4.9208269 | 0 | 0 | -0.78925765 | -153.05272 | -1.1557292 | 339.07526 | 346.55353 | -4.226501
181.13878 | -3.198132 | -53.183811 | -4.9331269 | 0 | 0 | -0.78925753 | -153.0527 | -1.1596867 | 339.08252 | 346.55527 | -4.226501
181.1388 | -3.198132 | -53.158157 | -4.9429202 | 0 | 0 | -0.78875774 | -152.92395 | -1.1471537 | 339.08981 | 346.55704 | -4.226501
181.13882 | -3.198132 | -53.168736 | -4.933578 | 0 | 0 | -0.78871453 | -152.91281 | -1.1567991 | 339.09708 | 346.55878 | -4.226501
181.13884 | -3.198132 | -53.176098 | -4.929122 | 0 | 0 | -0.78871173 | -152.91211 | -1.1576556 | 339.10437 | 346.56052 | -4.2272158
181.13886 | -3.198132 | -53.176708 | -4.9403715 | 0 | 0 | -0.78871155 | -152.91206 | -1.1534173 | 339.11163 | 346.56229 | -4.2265625
181.13888 | -3.198132 | -53.189545 | -4.9377213 | 0 | 0 | -0.78871161 | -152.91206 | -1.1530498 | 339.1189 | 346.56403 | -4.2265048
181.1389 | -3.198132 | -53.190651 | -4.9229484 | 0 | 0 | -0.78937799 | -152.93047 | -1.1573197 | 339.12619 | 346.56577 | -4.226501
181.13892 | -3.198132 | -53.190723 | -4.9282131 | 0 | 0 | -0.78943557 | -152.93207 | -1.1512486 | 339.13345 | 346.56754 | -4.2279305
181.13894 | -3.198132 | -53.209919 | -4.9446702 | 0 | 0 | -0.78943932 | -152.93216 | -1.1571566 | 339.14075 | 346.56927 | -4.2280545
181.13896 | -3.198132 | -53.211582 | -4.9453554 | 0 | 0 | -0.78943956 | -152.93216 | -1.1512375 | 339.14801 | 346.57101 | -4.2280622
181.13898 | -3.198132 | -53.211689 | -4.9381247 | 0 | 0 | -0.78943956 | -152.93216 | -1.1528622 | 339.15527 | 346.57278 | -4.2280626
181.139 | -3.198132 | -53.224487 | -4.948391 | 0 | 0 | -0.78943956 | -152.98734 | -1.1551603 | 339.16257 | 346.57452 | -4.2273474
181.13902 | -3.198132 | -53.219196 | -4.9543734 | 0 | 0 | -0.78943956 | -152.99211 | -1.151062 | 339.16983 | 346.57629 | -4.2287149
181.13904 | -3.198132 | -53.218716 | -4.9439793 | 0 | 0 | -0.78943956 | -152.99242 | -1.154997 | 339.17712 | 346.57803 | -4.2281203
181.13906 | -3.198132 | -53.218681 | -4.9394398 | 0 | 0 | -0.78943956 | -152.99243 | -1.1467565 | 339.18439 | 346.57977 | -4.2273512
181.13908 | -3.198132 | -53.218681 | -4.9572206 | 0 | 0 | -0.78943998 | -152.99243 | -1.1503314 | 339.19165 | 346.58154 | -4.2265716
181.1391 | -3.198132 | -53.212284 | -4.9674792 | 0 | 0 | -0.79394782 | -153.01083 | -1.1506557 | 339.19894 | 346.58328 | -4.2265048
181.13912 | -3.198132 | -53.224525 | -4.959619 | 0 | 0 | -0.79433739 | -153.01244 | -1.1506774 | 339.20621 | 346.58502 | -4.227931
181.13914 | -3.198132 | -53.231995 | -4.9596472 | 0 | 0 | -0.7943626 | -153.01253 | -1.1549726 | 339.2135 | 346.58679 | -4.2287688
181.13916 | -3.198132 | -53.213425 | -4.9720082 | 0 | 0 | -0.79436409 | -153.01253 | -1.1510499 | 339.22076 | 346.58853 | -4.2281241
181.13918 | -3.198132 | -53.211807 | -4.9687195 | 0 | 0 | -0.79436433 | -153.01253 | -1.154997 | 339.22803 | 346.59027 | -4.2294955
181.1392 | -3.198132 | -53.218098 | -4.9567957 | 0 | 0 | -0.79637426 | -152.99413 | -1.1531981 | 339.23532 | 346.59204 | -4.2281866
181.13922 | -3.198132 | -53.205849 | -4.9652109 | 0 | 0 | -0.79654795 | -152.99252 | -1.1508883 | 339.24258 | 346.59378 | -4.2280707
181.13924 | -3.198132 | -53.211174 | -4.9826608 | 0 | 0 | -0.79655921 | -152.99243 | -1.1528397 | 339.24988 | 346.59552 | -4.2280631
181.13926 | -3.198132 | -53.218056 | -4.9812489 | 0 | 0 | -0.79655993 | -152.99243 | -1.1594539 | 339.25714 | 346.59729 | -4.2294912
181.13928 | -3.198132 | -53.218643 | -4.9731073 | 0 | 0 | -0.79655999 | -152.99243 | -1.1557275 | 339.26443 | 346.59903 | -4.2281866
181.1393 | -3.198132 | -53.212284 | -4.9825711 | 0 | 0 | -0.79739845 | -153.01083 | -1.1553926 | 339.2717 | 346.60077 | -4.2280707
181.13932 | -3.198132 | -53.205334 | -4.9848557 | 0 | 0 | -0.79747087 | -153.01244 | -1.1510768 | 339.27896 | 346.60254 | -4.2294917
181.13934 | -3.198132 | -53.20475 | -4.9705138 | 0 | 0 | -0.79747558 | -153.01253 | -1.1549985 | 339.28625 | 346.60428 | -4.2281866
181.13936 | -3.198132 | -53.198307 | -4.9656401 | 0 | 0 | -0.79747587 | -153.01253 | -1.1553457 | 339.29352 | 346.60605 | -4.2280707
181.13938 | -3.198132 | -53.197754 | -4.9812198 | 0 | 0 | -0.79747605 | -153.01253 | -1.1553683 | 339.30081 | 346.60779 | -4.2280631
181.1394 | -3.198132 | -53.197716 | -4.9876585 | 0 | 0 | -0.79965919 | -152.95737 | -1.1553696 | 339.30807 | 346.60953 | -4.2280626
181.13942 | -3.198132 | -53.191319 | -4.977293 | 0 | 0 | -0.79984784 | -152.95258 | -1.1553694 | 339.31534 | 346.6113 | -4.2294912
181.13944 | -3.198132 | -53.190765 | -4.9763865 | 0 | 0 | -0.79986012 | -152.95227 | -1.1510754 | 339.32263 | 346.61304 | -4.2281866
181.13946 | -3.198132 | -53.171539 | -4.9850402 | 0 | 0 | -0.79986078 | -152.95226 | -1.1549981 | 339.3299 | 346.61478 | -4.227356
181.13948 | -3.198132 | -53.150684 | -4.9756231 | 0 | 0 | -0.79986066 | -152.95224 | -1.1489038 | 339.33719 | 346.61655 | -4.2280011
181.1395 | -3.198132 | -53.155315 | -4.9617238 | 0 | 0 | -0.79818118 | -152.82349 | -1.150517 | 339.34445 | 346.61829 | -4.2280583
181.13952 | -3.198132 | -53.136566 | -4.9685292 | 0 | 0 | -0.79803598 | -152.81235 | -1.1506677 | 339.35172 | 346.62003 | -4.2280626
181.13954 | -3.198132 | -53.122143 | -4.9822111 | 0 | 0 | -0.79802656 | -152.81165 | -1.1506778 | 339.35901 | 346.6218 | -4.2280626
181.13956 | -3.198132 | -53.108135 | -4.9732151 | 0 | 0 | -0.79802603 | -152.8116 | -1.1506784 | 339.36627 | 346.62354 | -4.2294912
181.13958 | -3.198132 | -53.087761 | -4.9636998 | 0 | 0 | -0.79802579 | -152.81158 | -1.1506782 | 339.37357 | 346.62527 | -4.2281866
181.1396 | -3.198132 | -53.06683 | -4.9701543 | 0 | 0 | -0.79551101 | -152.64604 | -1.1485313 | 339.38083 | 346.62704 | -4.2280707
181.13962 | -3.198132 | -53.045864 | -4.9700027 | 0 | 0 | -0.79529363 | -152.63174 | -1.1526401 | 339.38809 | 346.62878 | -4.2287774
181.13964 | -3.198132 | -53.024899 | -4.9540024 | 0 | 0 | -0.79527956 | -152.63083 | -1.1529995 | 339.39539 | 346.63052 | -4.2288389
181.13966 | -3.198132 | -52.997543 | -4.9504442 | 0 | 0 | -0.79527873 | -152.63077 | -1.15517 | 339.40265 | 346.63229 | -4.229557
181.13968 | -3.198132 | -52.982418 | -4.9632359 | 0 | 0 | -0.79527873 | -152.63074 | -1.1553565 | 339.40994 | 346.63403 | -4.2281909
181.1397 | -3.198132 | -52.94278 | -4.9657989 | 0 | 0 | -0.79561347 | -152.35487 | -1.1532218 | 339.41721 | 346.6358 | -4.2294998
181.13972 | -3.198132 | -52.926586 | -4.9536529 | 0 | 0 | -0.79564244 | -152.33102 | -1.1551844 | 339.42447 | 346.63754 | -4.2296157
181.13974 | -3.198132 | -52.893276 | -4.9533253 | 0 | 0 | -0.79564434 | -152.32948 | -1.1575046 | 339.43176 | 346.63928 | -4.2289085
181.13976 | -3.198132 | -52.877636 | -4.9634843 | 0 | 0 | -0.7956444 | -152.32939 | -1.1512606 | 339.43903 | 346.64105 | -4.2281332
181.13978 | -3.198132 | -52.863548 | -4.9520192 | 0 | 0 | -0.79564416 | -152.32936 | -1.1571574 | 339.44632 | 346.64279 | -4.2280669
181.1398 | -3.198132 | -52.849567 | -4.9401174 | 0 | 0 | -0.79280072 | -152.01671 | -1.151238 | 339.45358 | 346.64453 | -4.2280626
181.13982 | -3.198132 | -52.835594 | -4.9507284 | 0 | 0 | -0.79255491 | -151.98967 | -1.1571562 | 339.46088 | 346.6463 | -4.2294912
181.13984 | -3.198132 | -52.815216 | -4.9625602 | 0 | 0 | -0.792539 | -151.98792 | -1.1533844 | 339.46814 | 346.64804 | -4.2281866
181.13986 | -3.198132 | -52.807083 | -4.9526691 | 0 | 0 | -0.79253811 | -151.98781 | -1.1530476 | 339.4754 | 346.64978 | -4.2280707
181.13988 | -3.198132 | -52.793625 | -4.9474373 | 0 | 0 | -0.79253799 | -151.98779 | -1.1530253 | 339.4827 | 346.65155 | -4.2280631
181.1399 | -3.198132 | -52.773285 | -4.9578948 | 0 | 0 | -0.79170281 | -151.80389 | -1.1508769 | 339.48996 | 346.65329 | -4.2266331
181.13992 | -3.198132 | -52.771545 | -4.9573555 | 0 | 0 | -0.79163063 | -151.78798 | -1.1506916 | 339.49725 | 346.65503 | -4.2279387
181.13994 | -3.198132 | -52.739452 | -4.9420404 | 0 | 0 | -0.79162592 | -151.78696 | -1.1549737 | 339.50452 | 346.6568 | -4.2294836
181.13996 | -3.198132 | -52.730286 | -4.9421725 | 0 | 0 | -0.79162562 | -151.7869 | -1.1553439 | 339.51178 | 346.65854 | -4.2296143
181.13998 | -3.198132 | -52.710358 | -4.9610915 | 0 | 0 | -0.79162592 | -151.78688 | -1.1510735 | 339.51907 | 346.66028 | -4.2281942
181.14 | -3.198132 | -52.689461 | -4.9627252 | 0 | 0 | -0.7949698 | -151.56616 | -1.1485567 | 339.52634 | 346.66205 | -4.2280712
181.14002 | -3.198132 | -52.662106 | -4.9533916 | 0 | 0 | -0.79525882 | -151.54709 | -1.1504942 | 339.53363 | 346.66379 | -4.2280631
181.14004 | -3.198132 | -52.653378 | -4.9576654 | 0 | 0 | -0.79527754 | -151.54584 | -1.1506665 | 339.54089 | 346.66556 | -4.2273474
181.14006 | -3.198132 | -52.627087 | -4.9674911 | 0 | 0 | -0.79527861 | -151.54578 | -1.1506777 | 339.54816 | 346.6673 | -4.2287149
181.14008 | -3.198132 | -52.631229 | -4.9581666 | 0 | 0 | -0.79527855 | -151.54576 | -1.150678 | 339.55545 | 346.66904 | -4.2295489
181.1401 | -3.198132 | -52.631634 | -4.9500828 | 0 | 0 | -0.7941072 | -151.34346 | -1.1463845 | 339.56271 | 346.67081 | -4.2289047
181.14012 | -3.198132 | -52.61887 | -4.9631972 | 0 | 0 | -0.79400593 | -151.32597 | -1.1546021 | 339.57001 | 346.67255 | -4.2281327
181.14014 | -3.198132 | -52.617771 | -4.9759631 | 0 | 0 | -0.79399937 | -151.32483 | -1.157467 | 339.57727 | 346.67429 | -4.2280669
181.14016 | -3.198132 | -52.649685 | -4.9697819 | 0 | 0 | -0.79399896 | -151.32477 | -1.1512579 | 339.58453 | 346.67606 | -4.2294917
181.14018 | -3.198132 | -52.671631 | -4.9663191 | 0 | 0 | -0.79399914 | -151.32478 | -1.1507158 | 339.59183 | 346.6778 | -4.2281866
181.1402 | -3.198132 | -52.686272 | -4.9783759 | 0 | 0 | -0.79584038 | -151.43512 | -1.1506809 | 339.59909 | 346.67953 | -4.2294998
181.14022 | -3.198132 | -52.713081 | -4.9779701 | 0 | 0 | -0.79599947 | -151.44466 | -1.152826 | 339.60638 | 346.6813 | -4.2296157
181.14024 | -3.198132 | -52.721771 | -4.9648447 | 0 | 0 | -0.79600978 | -151.44527 | -1.1530111 | 339.61365 | 346.68304 | -4.2296233
181.14026 | -3.198132 | -52.748058 | -4.9680686 | 0 | 0 | -0.79601043 | -151.44531 | -1.1508763 | 339.62094 | 346.68478 | -4.2296238
181.14028 | -3.198132 | -52.763107 | -4.9865246 | 0 | 0 | -0.79601085 | -151.44533 | -1.1549852 | 339.6282 | 346.68655 | -4.2296238
181.1403 | -3.198132 | -52.783554 | -4.9859338 | 0 | 0 | -0.80071324 | -151.68443 | -1.1489036 | 339.63547 | 346.68829 | -4.2296238
181.14032 | -3.198132 | -52.804482 | -4.9771352 | 0 | 0 | -0.80111969 | -151.70511 | -1.1548113 | 339.64276 | 346.69003 | -4.2310519
181.14034 | -3.198132 | -52.787056 | -4.9836378 | 0 | 0 | -0.80114603 | -151.70644 | -1.1510394 | 339.65002 | 346.6918 | -4.2283177
181.14036 | -3.198132 | -52.785519 | -4.9914761 | 0 | 0 | -0.80114758 | -151.70651 | -1.1549962 | 339.65732 | 346.69354 | -4.2295079
181.14038 | -3.198132 | -52.779018 | -4.9776177 | 0 | 0 | -0.8011474 | -151.70651 | -1.1510509 | 339.66458 | 346.69528 | -4.2281871
181.1404 | -3.198132 | -52.772057 | -4.9691472 | 0 | 0 | -0.79862541 | -151.7433 | -1.1507022 | 339.67184 | 346.69705 | -4.2294998
181.14042 | -3.198132 | -52.74588 | -4.9829631 | 0 | 0 | -0.79840738 | -151.74648 | -1.1485332 | 339.67914 | 346.69879 | -4.2296157
181.14044 | -3.198132 | -52.724438 | -4.9928856 | 0 | 0 | -0.79839331 | -151.74669 | -1.1569344 | 339.6864 | 346.70056 | -4.2296233
181.14046 | -3.198132 | -52.703445 | -4.9835505 | 0 | 0 | -0.79839247 | -151.7467 | -1.1512234 | 339.6937 | 346.7023 | -4.2303386
181.14048 | -3.198132 | -52.682476 | -4.9783702 | 0 | 0 | -0.79839247 | -151.74669 | -1.1550083 | 339.70096 | 346.70404 | -4.2296848
181.1405 | -3.198132 | -52.680706 | -4.9881043 | 0 | 0 | -0.79872847 | -151.4892 | -1.1531985 | 339.70822 | 346.70581 | -4.2310562
181.14052 | -3.198132 | -52.667797 | -4.9831448 | 0 | 0 | -0.79875755 | -151.46695 | -1.1487414 | 339.71552 | 346.70755 | -4.2304616
181.14054 | -3.198132 | -52.660286 | -4.9667249 | 0 | 0 | -0.79875946 | -151.46548 | -1.1548005 | 339.72278 | 346.70929 | -4.2296934
181.14056 | -3.198132 | -52.659664 | -4.9696722 | 0 | 0 | -0.79875952 | -151.46541 | -1.1510384 | 339.73007 | 346.71106 | -4.2296276
181.14058 | -3.198132 | -52.646828 | -4.9859328 | 0 | 0 | -0.7987597 | -151.46539 | -1.1507021 | 339.73734 | 346.7128 | -4.2303386
181.1406 | -3.198132 | -52.658516 | -4.9793439 | 0 | 0 | -0.80077738 | -151.37344 | -1.1528269 | 339.7446 | 346.71454 | -4.2311139
181.14062 | -3.198132 | -52.665943 | -4.9678531 | 0 | 0 | -0.80095178 | -151.36549 | -1.1508645 | 339.75189 | 346.71631 | -4.2311802
181.14064 | -3.198132 | -52.672962 | -4.9734077 | 0 | 0 | -0.80096304 | -151.36497 | -1.1549853 | 339.75916 | 346.71805 | -4.2297554
181.14066 | -3.198132 | -52.679951 | -4.9753599 | 0 | 0 | -0.80096376 | -151.36494 | -1.157492 | 339.76645 | 346.71979 | -4.2282033
181.14068 | -3.198132 | -52.66135 | -4.958818 | 0 | 0 | -0.80096316 | -151.36494 | -1.1555537 | 339.77371 | 346.72156 | -4.228786
181.1407 | -3.198132 | -52.659733 | -4.95085 | 0 | 0 | -0.79458785 | -151.40173 | -1.1532347 | 339.78098 | 346.7233 | -4.2295542
181.14072 | -3.198132 | -52.64043 | -4.9618106 | 0 | 0 | -0.79403687 | -151.40491 | -1.1551844 | 339.78827 | 346.72504 | -4.2296195
181.14074 | -3.198132 | -52.625977 | -4.9685807 | 0 | 0 | -0.7940011 | -151.40512 | -1.1510632 | 339.79553 | 346.72681 | -4.2310524
181.14076 | -3.198132 | -52.605564 | -4.9560747 | 0 | 0 | -0.79399908 | -151.40514 | -1.1528506 | 339.80283 | 346.72855 | -4.2297473
181.14078 | -3.198132 | -52.571842 | -4.9535294 | 0 | 0 | -0.7939989 | -151.40512 | -1.1530125 | 339.81009 | 346.73032 | -4.2303462
181.1408 | -3.198132 | -52.53698 | -4.9613194 | 0 | 0 | -0.79316264 | -151.16602 | -1.150876 | 339.81738 | 346.73206 | -4.2296858
181.14082 | -3.198132 | -52.508438 | -4.9532824 | 0 | 0 | -0.7930904 | -151.14534 | -1.1506916 | 339.82465 | 346.7338 | -4.2303419
181.14084 | -3.198132 | -52.467655 | -4.9373264 | 0 | 0 | -0.79308569 | -151.14401 | -1.1549734 | 339.83191 | 346.73557 | -4.228971
181.14086 | -3.198132 | -52.438591 | -4.9432249 | 0 | 0 | -0.7930854 | -151.14394 | -1.1510496 | 339.8392 | 346.7373 | -4.2302799
181.14088 | -3.198132 | -52.397774 | -4.9590116 | 0 | 0 | -0.79308552 | -151.14389 | -1.1507028 | 339.84647 | 346.73904 | -4.2296815
181.1409 | -3.198132 | -52.368713 | -4.9531026 | 0 | 0 | -0.79459089 | -150.6841 | -1.1549743 | 339.85376 | 346.74081 | -4.2296271
181.14092 | -3.198132 | -52.359879 | -4.9431248 | 0 | 0 | -0.79472095 | -150.64435 | -1.1531968 | 339.86102 | 346.74255 | -4.2296238
181.14094 | -3.198132 | -52.327187 | -4.9524384 | 0 | 0 | -0.79472947 | -150.64177 | -1.1508887 | 339.86829 | 346.74429 | -4.2296238
181.14096 | -3.198132 | -52.317974 | -4.9532604 | 0 | 0 | -0.79472995 | -150.64162 | -1.1571333 | 339.87558 | 346.74606 | -4.2289085
181.14098 | -3.198132 | -52.304447 | -4.938066 | 0 | 0 | -0.79472947 | -150.6416 | -1.1512363 | 339.88284 | 346.7478 | -4.2288475
181.141 | -3.198132 | -52.296898 | -4.9353004 | 0 | 0 | -0.7897203 | -150.4025 | -1.1550088 | 339.89014 | 346.74954 | -4.229558
181.14102 | -3.198132 | -52.309067 | -4.9525166 | 0 | 0 | -0.78928733 | -150.38182 | -1.1510525 | 339.8974 | 346.75131 | -4.2289047
181.14104 | -3.198132 | -52.310131 | -4.9583654 | 0 | 0 | -0.78925925 | -150.38049 | -1.1592913 | 339.90466 | 346.75305 | -4.2295618
181.14106 | -3.198132 | -52.303802 | -4.9479475 | 0 | 0 | -0.78925765 | -150.38042 | -1.1535696 | 339.91196 | 346.75479 | -4.2303343
181.14108 | -3.198132 | -52.303253 | -4.9484897 | 0 | 0 | -0.78925782 | -150.38042 | -1.1552067 | 339.91922 | 346.75656 | -4.2296848
181.1411 | -3.198132 | -52.296818 | -4.9587207 | 0 | 0 | -0.79175931 | -150.38042 | -1.1532117 | 339.92651 | 346.7583 | -4.2296276
181.14112 | -3.198132 | -52.309063 | -4.9523406 | 0 | 0 | -0.7919755 | -150.38042 | -1.1530365 | 339.93378 | 346.76007 | -4.2281947
181.14114 | -3.198132 | -52.297337 | -4.9394298 | 0 | 0 | -0.79198951 | -150.38042 | -1.1551718 | 339.94104 | 346.76181 | -4.2294998
181.14116 | -3.198132 | -52.296299 | -4.9521217 | 0 | 0 | -0.79199034 | -150.38042 | -1.151063 | 339.94833 | 346.76355 | -4.2289009
181.14118 | -3.198132 | -52.309029 | -4.9684896 | 0 | 0 | -0.79199082 | -150.38042 | -1.157145 | 339.9556 | 346.76532 | -4.2302761
181.1412 | -3.198132 | -52.297333 | -4.963347 | 0 | 0 | -0.79650861 | -150.39882 | -1.1555309 | 339.96289 | 346.76706 | -4.2296815
181.14122 | -3.198132 | -52.283504 | -4.9577904 | 0 | 0 | -0.79689902 | -150.40042 | -1.1532329 | 339.97015 | 346.7688 | -4.2296271
181.14124 | -3.198132 | -52.28233 | -4.968936 | 0 | 0 | -0.79692435 | -150.40051 | -1.1508907 | 339.97745 | 346.77057 | -4.2289095
181.14126 | -3.198132 | -52.256672 | -4.9699087 | 0 | 0 | -0.79692584 | -150.40051 | -1.1571343 | 339.98471 | 346.77231 | -4.2281332
181.14128 | -3.198132 | -52.260849 | -4.9576292 | 0 | 0 | -0.79692566 | -150.4005 | -1.1598244 | 339.99197 | 346.77405 | -4.229496
181.1413 | -3.198132 | -52.261257 | -4.9565678 | 0 | 0 | -0.79407918 | -150.27174 | -1.1493102 | 339.99927 | 346.77582 | -4.2289009
181.14132 | -3.198132 | -52.274082 | -4.9761033 | 0 | 0 | -0.79383308 | -150.2606 | -1.1569852 | 340.00653 | 346.77756 | -4.2295613
181.14134 | -3.198132 | -52.275185 | -4.9799714 | 0 | 0 | -0.79381716 | -150.2599 | -1.1576684 | 340.01382 | 346.7793 | -4.2296195
181.14136 | -3.198132 | -52.288052 | -4.9701047 | 0 | 0 | -0.79381627 | -150.25986 | -1.1598599 | 340.02109 | 346.78107 | -4.2296238
181.14138 | -3.198132 | -52.308353 | -4.9736018 | 0 | 0 | -0.79381657 | -150.25987 | -1.1579003 | 340.02835 | 346.78281 | -4.2296238
181.1414 | -3.198132 | -52.32288 | -4.9840865 | 0 | 0 | -0.79750216 | -150.38863 | -1.1512853 | 340.03564 | 346.78455 | -4.2296238
181.14142 | -3.198132 | -52.330502 | -4.9748201 | 0 | 0 | -0.79782075 | -150.39977 | -1.1485709 | 340.04291 | 346.78632 | -4.2281952
181.14144 | -3.198132 | -52.369518 | -4.9652867 | 0 | 0 | -0.79784137 | -150.40047 | -1.1569372 | 340.0502 | 346.78806 | -4.2309294
181.14146 | -3.198132 | -52.39846 | -4.9775519 | 0 | 0 | -0.79784256 | -150.40051 | -1.1576656 | 340.05746 | 346.78979 | -4.2290249
181.14148 | -3.198132 | -52.413681 | -4.9902472 | 0 | 0 | -0.79784298 | -150.40054 | -1.1598597 | 340.06473 | 346.79156 | -4.2302837
181.1415 | -3.198132 | -52.427738 | -4.9833331 | 0 | 0 | -0.80154151 | -150.67641 | -1.1557531 | 340.07202 | 346.7933 | -4.229682
181.14152 | -3.198132 | -52.435326 | -4.9776297 | 0 | 0 | -0.80186117 | -150.70026 | -1.1511004 | 340.07928 | 346.79507 | -4.2296271
181.14154 | -3.198132 | -52.46154 | -4.9887671 | 0 | 0 | -0.80188191 | -150.7018 | -1.1571474 | 340.08658 | 346.79681 | -4.2296238
181.14156 | -3.198132 | -52.470188 | -4.9861093 | 0 | 0 | -0.8018831 | -150.70189 | -1.1576785 | 340.09384 | 346.79855 | -4.2296238
181.14158 | -3.198132 | -52.477287 | -4.9713359 | 0 | 0 | -0.80188274 | -150.7019 | -1.1555663 | 340.1011 | 346.80032 | -4.2310524
181.1416 | -3.198132 | -52.465088 | -4.971518 | 0 | 0 | -0.79734504 | -150.86746 | -1.1596768 | 340.1084 | 346.80206 | -4.2297473
181.14162 | -3.198132 | -52.464024 | -4.9868107 | 0 | 0 | -0.79695284 | -150.88176 | -1.155742 | 340.11566 | 346.8038 | -4.2296314
181.14164 | -3.198132 | -52.45116 | -4.988131 | 0 | 0 | -0.79692745 | -150.88268 | -1.1596885 | 340.12296 | 346.80557 | -4.2310529
181.14166 | -3.198132 | -52.437252 | -4.975873 | 0 | 0 | -0.79692596 | -150.88274 | -1.1578897 | 340.13022 | 346.80731 | -4.2297473
181.14168 | -3.198132 | -52.416885 | -4.9798942 | 0 | 0 | -0.79692608 | -150.88272 | -1.157726 | 340.13748 | 346.80905 | -4.2303462
181.1417 | -3.198132 | -52.395954 | -4.9853458 | 0 | 0 | -0.79910868 | -150.71716 | -1.1491276 | 340.14478 | 346.81082 | -4.2296858
181.14172 | -3.198132 | -52.374992 | -4.9712853 | 0 | 0 | -0.79929733 | -150.70287 | -1.1591204 | 340.15204 | 346.81256 | -4.2310562
181.14174 | -3.198132 | -52.354027 | -4.9606223 | 0 | 0 | -0.79930961 | -150.70195 | -1.1578532 | 340.15933 | 346.8143 | -4.2311759
181.14176 | -3.198132 | -52.339458 | -4.9720721 | 0 | 0 | -0.79931027 | -150.70189 | -1.1598715 | 340.1666 | 346.81607 | -4.231184
181.14178 | -3.198132 | -52.338238 | -4.9817929 | 0 | 0 | -0.79931039 | -150.70187 | -1.153607 | 340.17389 | 346.81781 | -4.2304697
181.1418 | -3.198132 | -52.312572 | -4.9709935 | 0 | 0 | -0.79981428 | -150.49957 | -1.1530622 | 340.18115 | 346.81955 | -4.231123
181.14182 | -3.198132 | -52.291168 | -4.9649601 | 0 | 0 | -0.79985785 | -150.48209 | -1.1594683 | 340.18842 | 346.82132 | -4.2311802
181.14184 | -3.198132 | -52.276569 | -4.9746251 | 0 | 0 | -0.79986066 | -150.48094 | -1.1600224 | 340.19571 | 346.82306 | -4.2311845
181.14186 | -3.198132 | -52.275345 | -4.9689355 | 0 | 0 | -0.79986084 | -150.48088 | -1.1536169 | 340.20297 | 346.82483 | -4.2311845
181.14188 | -3.198132 | -52.268875 | -4.9531765 | 0 | 0 | -0.79986024 | -150.48087 | -1.1530626 | 340.21027 | 346.82657 | -4.2304697
181.1419 | -3.198132 | -52.25552 | -4.9554582 | 0 | 0 | -0.79332387 | -150.29694 | -1.1573212 | 340.21753 | 346.82831 | -4.231123
181.14192 | -3.198132 | -52.241581 | -4.9709315 | 0 | 0 | -0.792759 | -150.28104 | -1.159837 | 340.22479 | 346.83008 | -4.2311802
181.14194 | -3.198132 | -52.234005 | -4.9671817 | 0 | 0 | -0.7927224 | -150.28001 | -1.1557523 | 340.23209 | 346.83182 | -4.2311845
181.14196 | -3.198132 | -52.214188 | -4.9559379 | 0 | 0 | -0.79272026 | -150.27995 | -1.1553948 | 340.23935 | 346.83356 | -4.2318997
181.14198 | -3.198132 | -52.206093 | -4.9615083 | 0 | 0 | -0.79272032 | -150.27994 | -1.1575187 | 340.24664 | 346.83533 | -4.231246
181.142 | -3.198132 | -52.199024 | -4.9656391 | 0 | 0 | -0.79489487 | -150.1144 | -1.1598495 | 340.25391 | 346.83707 | -4.2319036
181.14202 | -3.198132 | -52.153656 | -4.9521904 | 0 | 0 | -0.79508287 | -150.1001 | -1.1536063 | 340.26117 | 346.83881 | -4.2326765
181.14204 | -3.198132 | -52.149742 | -4.9452128 | 0 | 0 | -0.79509503 | -150.09918 | -1.1595036 | 340.26846 | 346.84058 | -4.2313123
181.14206 | -3.198132 | -52.111103 | -4.9577041 | 0 | 0 | -0.79509568 | -150.09912 | -1.1600248 | 340.27573 | 346.84232 | -4.2304783
181.14208 | -3.198132 | -52.075783 | -4.9660573 | 0 | 0 | -0.79509586 | -150.09909 | -1.1557639 | 340.28302 | 346.84406 | -4.231123
181.1421 | -3.198132 | -52.053608 | -4.9580436 | 0 | 0 | -0.7961008 | -149.74965 | -1.1511014 | 340.29028 | 346.84583 | -4.2304659
181.14212 | -3.198132 | -52.026165 | -4.9566097 | 0 | 0 | -0.7961877 | -149.71944 | -1.1614416 | 340.29755 | 346.84756 | -4.2311225
181.14214 | -3.198132 | -51.991852 | -4.9666657 | 0 | 0 | -0.79619336 | -149.71748 | -1.1559018 | 340.30484 | 346.8493 | -4.2311802
181.14216 | -3.198132 | -51.969749 | -4.9602752 | 0 | 0 | -0.79619366 | -149.71736 | -1.1489629 | 340.3121 | 346.85107 | -4.2311845
181.14218 | -3.198132 | -51.955105 | -4.9480863 | 0 | 0 | -0.79619324 | -149.71733 | -1.1526681 | 340.3194 | 346.85281 | -4.2297559
181.1422 | -3.198132 | -51.934685 | -4.9550338 | 0 | 0 | -0.79201186 | -149.40468 | -1.1572952 | 340.32666 | 346.85458 | -4.2310605
181.14222 | -3.198132 | -51.907364 | -4.9716311 | 0 | 0 | -0.79165047 | -149.37762 | -1.1533945 | 340.33392 | 346.85632 | -4.2311764
181.14224 | -3.198132 | -51.917835 | -4.9686956 | 0 | 0 | -0.79162705 | -149.37589 | -1.1594894 | 340.34122 | 346.85806 | -4.231184
181.14226 | -3.198132 | -51.918793 | -4.9604239 | 0 | 0 | -0.79162568 | -149.37578 | -1.1514355 | 340.34848 | 346.85983 | -4.2297559
181.14228 | -3.198132 | -51.931648 | -4.971333 | 0 | 0 | -0.7916261 | -149.37578 | -1.1571692 | 340.35577 | 346.86157 | -4.2310605
181.1423 | -3.198132 | -51.945553 | -4.9744687 | 0 | 0 | -0.79698128 | -149.3206 | -1.1555328 | 340.36304 | 346.86331 | -4.2304616
181.14232 | -3.198132 | -51.953129 | -4.9616485 | 0 | 0 | -0.79744405 | -149.31583 | -1.1575272 | 340.37033 | 346.86508 | -4.231122
181.14234 | -3.198132 | -51.966553 | -4.9590836 | 0 | 0 | -0.79747403 | -149.31552 | -1.1512617 | 340.37759 | 346.86682 | -4.2311802
181.14236 | -3.198132 | -51.986889 | -4.9734092 | 0 | 0 | -0.79747581 | -149.31551 | -1.1550106 | 340.38486 | 346.86856 | -4.2311845
181.14238 | -3.198132 | -52.001415 | -4.9833636 | 0 | 0 | -0.79747611 | -149.31552 | -1.1553462 | 340.39215 | 346.87033 | -4.2311845
181.1424 | -3.198132 | -52.015427 | -4.9733067 | 0 | 0 | -0.79999566 | -149.49944 | -1.1510742 | 340.39941 | 346.87207 | -4.2311845
181.14242 | -3.198132 | -52.010212 | -4.9745989 | 0 | 0 | -0.80021346 | -149.51535 | -1.1549989 | 340.39301 | 346.8598 | -4.2304697
181.14244 | -3.198132 | -52.01614 | -4.9870725 | 0 | 0 | -0.80022752 | -149.51637 | -1.1596401 | 340.3866 | 346.84756 | -4.2325525
181.14246 | -3.198132 | -52.029449 | -4.9787064 | 0 | 0 | -0.80022836 | -149.51643 | -1.1557394 | 340.38019 | 346.8353 | -4.2313042
181.14248 | -3.198132 | -52.005001 | -4.9656172 | 0 | 0 | -0.800228 | -149.51643 | -1.1553937 | 340.37381 | 346.82306 | -4.2311926
181.1425 | -3.198132 | -51.990074 | -4.9761205 | 0 | 0 | -0.79603195 | -149.51643 | -1.155371 | 340.3674 | 346.81079 | -4.2319002
181.14252 | -3.198132 | -51.976028 | -4.9915752 | 0 | 0 | -0.79566938 | -149.51643 | -1.1532234 | 340.36099 | 346.79852 | -4.231246
181.14254 | -3.198132 | -51.968449 | -4.9870815 | 0 | 0 | -0.79564583 | -149.51643 | -1.1616255 | 340.35458 | 346.78629 | -4.2297597
181.14256 | -3.198132 | -51.961422 | -4.9779515 | 0 | 0 | -0.79564446 | -149.51643 | -1.153767 | 340.34821 | 346.77402 | -4.2310615
181.14258 | -3.198132 | -51.948032 | -4.9887881 | 0 | 0 | -0.79564488 | -149.51642 | -1.1530726 | 340.3418 | 346.76178 | -4.2304616
181.1426 | -3.198132 | -51.927696 | -4.9897404 | 0 | 0 | -0.80101877 | -149.36928 | -1.1573218 | 340.33539 | 346.74951 | -4.231122
181.14262 | -3.198132 | -51.925964 | -4.9731026 | 0 | 0 | -0.80148315 | -149.35658 | -1.159837 | 340.32898 | 346.73727 | -4.2311802
181.14264 | -3.198132 | -51.913055 | -4.9709377 | 0 | 0 | -0.80151325 | -149.35574 | -1.1557518 | 340.32257 | 346.72501 | -4.2297554
181.14266 | -3.198132 | -51.931141 | -4.9860311 | 0 | 0 | -0.80151504 | -149.3557 | -1.1511004 | 340.31619 | 346.71277 | -4.2296319
181.14268 | -3.198132 | -51.932724 | -4.9909682 | 0 | 0 | -0.80151516 | -149.3557 | -1.1571476 | 340.30978 | 346.7005 | -4.2310529
181.1427 | -3.198132 | -51.939224 | -4.9782963 | 0 | 0 | -0.80185205 | -149.31891 | -1.1598256 | 340.30338 | 346.68823 | -4.2311759
181.14272 | -3.198132 | -51.946182 | -4.9771929 | 0 | 0 | -0.80188113 | -149.31573 | -1.1536046 | 340.29697 | 346.67599 | -4.2304697
181.14274 | -3.198132 | -51.965965 | -4.9858346 | 0 | 0 | -0.80188304 | -149.31552 | -1.1573559 | 340.29056 | 346.66373 | -4.231123
181.14276 | -3.198132 | -51.967659 | -4.9742384 | 0 | 0 | -0.80188316 | -149.31551 | -1.1533978 | 340.28418 | 346.65149 | -4.2311802
181.14278 | -3.198132 | -51.974167 | -4.9623289 | 0 | 0 | -0.80188257 | -149.31552 | -1.1573427 | 340.27777 | 346.63922 | -4.2311845
181.1428 | -3.198132 | -51.974728 | -4.9693084 | 0 | 0 | -0.79550225 | -149.42586 | -1.1533974 | 340.27136 | 346.62698 | -4.2304697
181.14282 | -3.198132 | -51.968365 | -4.9815507 | 0 | 0 | -0.79495078 | -149.43541 | -1.1616369 | 340.26495 | 346.61472 | -4.231123
181.14284 | -3.198132 | -51.961418 | -4.9731565 | 0 | 0 | -0.79491502 | -149.43602 | -1.1559153 | 340.25854 | 346.60248 | -4.2311802
181.14286 | -3.198132 | -51.954433 | -4.965147 | 0 | 0 | -0.79491299 | -149.43607 | -1.1575526 | 340.25217 | 346.59021 | -4.2311845
181.14288 | -3.198132 | -51.941044 | -4.9717321 | 0 | 0 | -0.79491311 | -149.43605 | -1.1577048 | 340.24576 | 346.57794 | -4.232614
181.1429 | -3.198132 | -51.920708 | -4.9694114 | 0 | 0 | -0.79725915 | -149.3441 | -1.157715 | 340.23935 | 346.5657 | -4.2313085
181.14292 | -3.198132 | -51.89978 | -4.9546752 | 0 | 0 | -0.79746193 | -149.33615 | -1.1577158 | 340.23294 | 346.55344 | -4.2311926
181.14294 | -3.198132 | -51.86602 | -4.9534073 | 0 | 0 | -0.7974751 | -149.33563 | -1.1620098 | 340.22656 | 346.5412 | -4.231185
181.14296 | -3.198132 | -51.837559 | -4.9671221 | 0 | 0 | -0.79747581 | -149.3356 | -1.1580868 | 340.22015 | 346.52893 | -4.2311845
181.14298 | -3.198132 | -51.828762 | -4.9675822 | 0 | 0 | -0.79747576 | -149.33557 | -1.1598866 | 340.21375 | 346.51669 | -4.2318997
181.143 | -3.198132 | -51.802467 | -4.9581575 | 0 | 0 | -0.79646975 | -149.04129 | -1.1579025 | 340.20734 | 346.50443 | -4.231246
181.14302 | -3.198132 | -51.787418 | -4.9587936 | 0 | 0 | -0.79638278 | -149.01587 | -1.157727 | 340.20093 | 346.49219 | -4.2297597
181.14304 | -3.198132 | -51.773369 | -4.9661274 | 0 | 0 | -0.79637712 | -149.01422 | -1.1512746 | 340.19455 | 346.47992 | -4.2317762
181.14306 | -3.198132 | -51.759392 | -4.9551415 | 0 | 0 | -0.79637682 | -149.01411 | -1.1550113 | 340.18814 | 346.46765 | -4.2326679
181.14308 | -3.198132 | -51.751812 | -4.9447398 | 0 | 0 | -0.79637635 | -149.0141 | -1.1531997 | 340.18173 | 346.45541 | -4.2313118
181.1431 | -3.198132 | -51.751183 | -4.9562068 | 0 | 0 | -0.79135996 | -148.8118 | -1.1594774 | 340.17532 | 346.44315 | -4.2311931
181.14312 | -3.198132 | -51.738346 | -4.9681077 | 0 | 0 | -0.79092646 | -148.7943 | -1.1578761 | 340.16891 | 346.43091 | -4.2326145
181.14314 | -3.198132 | -51.724445 | -4.9589477 | 0 | 0 | -0.79089826 | -148.79317 | -1.157726 | 340.16254 | 346.41864 | -4.2313085
181.14316 | -3.198132 | -51.736061 | -4.954505 | 0 | 0 | -0.79089665 | -148.79311 | -1.1577163 | 340.15613 | 346.4064 | -4.2326226
181.14318 | -3.198132 | -51.730694 | -4.9664817 | 0 | 0 | -0.79089707 | -148.79311 | -1.1598624 | 340.14972 | 346.39413 | -4.2313085
181.1432 | -3.198132 | -51.717415 | -4.9631677 | 0 | 0 | -0.79591346 | -148.73792 | -1.155754 | 340.14331 | 346.3819 | -4.2311926
181.14322 | -3.198132 | -51.716274 | -4.9497895 | 0 | 0 | -0.79634696 | -148.73314 | -1.1596891 | 340.1369 | 346.36963 | -4.231185
181.14324 | -3.198132 | -51.703407 | -4.9537239 | 0 | 0 | -0.79637516 | -148.73283 | -1.1578897 | 340.13052 | 346.35739 | -4.2318997
181.14326 | -3.198132 | -51.702301 | -4.9715147 | 0 | 0 | -0.79637676 | -148.73282 | -1.1577271 | 340.12411 | 346.34512 | -4.231246
181.14328 | -3.198132 | -51.695831 | -4.9701385 | 0 | 0 | -0.79637688 | -148.7328 | -1.1598631 | 340.11771 | 346.33286 | -4.2326183
181.1433 | -3.198132 | -51.676075 | -4.9605484 | 0 | 0 | -0.79687947 | -148.64087 | -1.1557533 | 340.1113 | 346.32062 | -4.2313085
181.14332 | -3.198132 | -51.661591 | -4.9669852 | 0 | 0 | -0.79692292 | -148.6329 | -1.1511009 | 340.10492 | 346.30835 | -4.2311926
181.14334 | -3.198132 | -51.666771 | -4.9762702 | 0 | 0 | -0.79692572 | -148.6324 | -1.1614416 | 340.09851 | 346.29611 | -4.2304707
181.14336 | -3.198132 | -51.654449 | -4.9639912 | 0 | 0 | -0.7969259 | -148.63237 | -1.155903 | 340.0921 | 346.28384 | -4.231123
181.14338 | -3.198132 | -51.627789 | -4.9578319 | 0 | 0 | -0.79692566 | -148.63235 | -1.1618456 | 340.08569 | 346.27161 | -4.2311802
181.1434 | -3.198132 | -51.625507 | -4.971118 | 0 | 0 | -0.79424644 | -148.44843 | -1.1516343 | 340.07928 | 346.25934 | -4.2311845
181.14342 | -3.198132 | -51.612564 | -4.9824424 | 0 | 0 | -0.79401487 | -148.43253 | -1.1571815 | 340.07291 | 346.2471 | -4.2311845
181.14344 | -3.198132 | -51.605053 | -4.97541 | 0 | 0 | -0.79399985 | -148.4315 | -1.1512394 | 340.0665 | 346.23483 | -4.2311845
181.14346 | -3.198132 | -51.59803 | -4.9726033 | 0 | 0 | -0.79399902 | -148.43144 | -1.1593039 | 340.06009 | 346.22256 | -4.2297559
181.14348 | -3.198132 | -51.591042 | -4.9854436 | 0 | 0 | -0.79399955 | -148.43143 | -1.1578648 | 340.05368 | 346.21033 | -4.2310605
181.1435 | -3.198132 | -51.59045 | -4.9800224 | 0 | 0 | -0.80020648 | -148.33948 | -1.1577253 | 340.04727 | 346.19806 | -4.2311764
181.14352 | -3.198132 | -51.590408 | -4.9664598 | 0 | 0 | -0.80074292 | -148.33151 | -1.1577163 | 340.04089 | 346.18582 | -4.231184
181.14354 | -3.198132 | -51.603203 | -4.9725609 | 0 | 0 | -0.80077773 | -148.33101 | -1.1598619 | 340.03448 | 346.17355 | -4.232614
181.14356 | -3.198132 | -51.597912 | -4.9905396 | 0 | 0 | -0.8007797 | -148.33098 | -1.1514596 | 340.02808 | 346.16132 | -4.2313085
181.14358 | -3.198132 | -51.597431 | -4.9877253 | 0 | 0 | -0.80077982 | -148.33098 | -1.1571702 | 340.02167 | 346.14905 | -4.2319078
181.1436 | -3.198132 | -51.597397 | -4.9780092 | 0 | 0 | -0.8009482 | -148.34938 | -1.1512387 | 340.01526 | 346.13681 | -4.2305322
181.14362 | -3.198132 | -51.610191 | -4.9866152 | 0 | 0 | -0.80096275 | -148.35098 | -1.1571563 | 340.00888 | 346.12454 | -4.2311268
181.14364 | -3.198132 | -51.617695 | -4.9902787 | 0 | 0 | -0.8009637 | -148.35107 | -1.1533848 | 340.00247 | 346.11227 | -4.2318959
181.14366 | -3.198132 | -51.611923 | -4.9775095 | 0 | 0 | -0.80096376 | -148.35107 | -1.1573417 | 339.99606 | 346.10004 | -4.231246
181.14368 | -3.198132 | -51.617805 | -4.9705911 | 0 | 0 | -0.8009634 | -148.35107 | -1.1512502 | 339.98965 | 346.08777 | -4.2326183
181.1437 | -3.198132 | -51.611927 | -4.9845405 | 0 | 0 | -0.79726732 | -148.40623 | -1.1614506 | 339.98325 | 346.07553 | -4.2320237
181.14372 | -3.198132 | -51.605015 | -4.9915671 | 0 | 0 | -0.79694784 | -148.41103 | -1.1473145 | 339.97687 | 346.06326 | -4.2312541
181.14374 | -3.198132 | -51.59803 | -4.9812565 | 0 | 0 | -0.79692715 | -148.41133 | -1.1568091 | 339.97046 | 346.05103 | -4.2326188
181.14376 | -3.198132 | -51.584644 | -4.9781742 | 0 | 0 | -0.79692596 | -148.41135 | -1.1512153 | 339.96405 | 346.03876 | -4.2320237
181.14378 | -3.198132 | -51.596291 | -4.9880915 | 0 | 0 | -0.79692626 | -148.41135 | -1.1593022 | 339.95764 | 346.02652 | -4.2312541
181.1438 | -3.198132 | -51.590927 | -4.980967 | 0 | 0 | -0.80095863 | -148.35617 | -1.1557175 | 339.95126 | 346.01425 | -4.2311888
181.14382 | -3.198132 | -51.596844 | -4.9650855 | 0 | 0 | -0.80130714 | -148.35139 | -1.1575396 | 339.94485 | 346.00201 | -4.2311845
181.14384 | -3.198132 | -51.578171 | -4.9724402 | 0 | 0 | -0.80132973 | -148.35109 | -1.1555568 | 339.93845 | 345.98975 | -4.2311845
181.14386 | -3.198132 | -51.582943 | -4.9869013 | 0 | 0 | -0.80133104 | -148.35107 | -1.1575292 | 339.93204 | 345.97748 | -4.232614
181.14388 | -3.198132 | -51.583389 | -4.9801488 | 0 | 0 | -0.80133092 | -148.35107 | -1.1577032 | 339.92563 | 345.96524 | -4.2313085
181.1439 | -3.198132 | -51.570625 | -4.9693742 | 0 | 0 | -0.79931301 | -148.31429 | -1.1555672 | 339.91925 | 345.95297 | -4.2326226
181.14392 | -3.198132 | -51.563122 | -4.9771676 | 0 | 0 | -0.79913861 | -148.3111 | -1.1532359 | 339.91284 | 345.94073 | -4.2313085
181.14394 | -3.198132 | -51.568893 | -4.9785857 | 0 | 0 | -0.79912734 | -148.3109 | -1.1616261 | 339.90643 | 345.92847 | -4.2311926
181.14396 | -3.198132 | -51.563011 | -4.9605408 | 0 | 0 | -0.79912663 | -148.31088 | -1.1537675 | 339.90002 | 345.91623 | -4.2333293
181.14398 | -3.198132 | -51.56889 | -4.9560766 | 0 | 0 | -0.79912615 | -148.31088 | -1.1573669 | 339.89362 | 345.90396 | -4.2320852
181.144 | -3.198132 | -51.569408 | -4.9702458 | 0 | 0 | -0.79409796 | -148.27411 | -1.1555454 | 339.88724 | 345.89172 | -4.2312579
181.14402 | -3.198132 | -51.569443 | -4.9736571 | 0 | 0 | -0.79366326 | -148.27094 | -1.1553811 | 339.88083 | 345.87946 | -4.2326188
181.14404 | -3.198132 | -51.563046 | -4.9623075 | 0 | 0 | -0.79363507 | -148.27072 | -1.151076 | 339.87442 | 345.86719 | -4.232738
181.14406 | -3.198132 | -51.549698 | -4.9605937 | 0 | 0 | -0.79363346 | -148.27071 | -1.157146 | 339.86801 | 345.85495 | -4.2327456
181.14408 | -3.198132 | -51.561352 | -4.9713588 | 0 | 0 | -0.79363352 | -148.27071 | -1.1555313 | 339.8616 | 345.84268 | -4.2327461
181.1441 | -3.198132 | -51.549587 | -4.9592209 | 0 | 0 | -0.79715097 | -148.2523 | -1.1596748 | 339.85522 | 345.83044 | -4.2327461
181.14412 | -3.198132 | -51.535755 | -4.9458094 | 0 | 0 | -0.79745501 | -148.2507 | -1.1514469 | 339.84882 | 345.81818 | -4.2320313
181.14414 | -3.198132 | -51.521786 | -4.955565 | 0 | 0 | -0.79747468 | -148.25061 | -1.1550229 | 339.84241 | 345.80594 | -4.2326846
181.14416 | -3.198132 | -51.501415 | -4.9687757 | 0 | 0 | -0.79747581 | -148.25061 | -1.1574944 | 339.836 | 345.79367 | -4.2327423
181.14418 | -3.198132 | -51.480488 | -4.9619126 | 0 | 0 | -0.79747581 | -148.25061 | -1.1577014 | 339.82962 | 345.78143 | -4.2320313
181.1442 | -3.198132 | -51.478714 | -4.9540334 | 0 | 0 | -0.7951296 | -148.02988 | -1.1577147 | 339.82321 | 345.76917 | -4.2326846
181.14422 | -3.198132 | -51.459408 | -4.963531 | 0 | 0 | -0.79492682 | -148.0108 | -1.1577156 | 339.8168 | 345.7569 | -4.2327423
181.14424 | -3.198132 | -51.438553 | -4.9629149 | 0 | 0 | -0.79491365 | -148.00955 | -1.1598626 | 339.81039 | 345.74466 | -4.2327461
181.14426 | -3.198132 | -51.423992 | -4.9490461 | 0 | 0 | -0.79491293 | -148.00949 | -1.1579009 | 339.80399 | 345.73239 | -4.2334609
181.14428 | -3.198132 | -51.416374 | -4.9471231 | 0 | 0 | -0.79491276 | -148.00949 | -1.1555802 | 339.79761 | 345.72015 | -4.2328076
181.1443 | -3.198132 | -51.396553 | -4.9629574 | 0 | 0 | -0.79190356 | -147.84393 | -1.1575304 | 339.7912 | 345.70789 | -4.2313204
181.14432 | -3.198132 | -51.394855 | -4.9672346 | 0 | 0 | -0.7916435 | -147.82964 | -1.1555562 | 339.78479 | 345.69565 | -4.2311931
181.14434 | -3.198132 | -51.369156 | -4.9574094 | 0 | 0 | -0.79162663 | -147.82872 | -1.1575291 | 339.77838 | 345.68338 | -4.2326145
181.14436 | -3.198132 | -51.373333 | -4.9601827 | 0 | 0 | -0.79162568 | -147.82866 | -1.1555563 | 339.77197 | 345.67114 | -4.2313085
181.14438 | -3.198132 | -51.354549 | -4.9691534 | 0 | 0 | -0.7916258 | -147.82866 | -1.1618236 | 339.76559 | 345.65887 | -4.2311926
181.1444 | -3.198132 | -51.352921 | -4.9597573 | 0 | 0 | -0.79647768 | -147.6631 | -1.1580745 | 339.75919 | 345.64664 | -4.2333293
181.14442 | -3.198132 | -51.333618 | -4.9494896 | 0 | 0 | -0.79689705 | -147.6488 | -1.1555912 | 339.75278 | 345.63437 | -4.23137
181.14444 | -3.198132 | -51.319164 | -4.9624176 | 0 | 0 | -0.79692423 | -147.64789 | -1.1532367 | 339.74637 | 345.6221 | -4.232626
181.14446 | -3.198132 | -51.31155 | -4.9758968 | 0 | 0 | -0.79692584 | -147.64783 | -1.1594796 | 339.73996 | 345.60986 | -4.2327385
181.14448 | -3.198132 | -51.310921 | -4.9690514 | 0 | 0 | -0.7969259 | -147.64783 | -1.1578764 | 339.73358 | 345.5976 | -4.2327456
181.1445 | -3.198132 | -51.304478 | -4.9648032 | 0 | 0 | -0.79659086 | -147.53748 | -1.1577258 | 339.72717 | 345.58536 | -4.2334609
181.14452 | -3.198132 | -51.29113 | -4.9753404 | 0 | 0 | -0.7965619 | -147.52794 | -1.1512742 | 339.72076 | 345.57309 | -4.2328076
181.14454 | -3.198132 | -51.277195 | -4.9733548 | 0 | 0 | -0.79655999 | -147.52733 | -1.1550114 | 339.71436 | 345.56085 | -4.2327504
181.14456 | -3.198132 | -51.269619 | -4.9593658 | 0 | 0 | -0.79655993 | -147.52728 | -1.1553465 | 339.70798 | 345.54858 | -4.2327461
181.14458 | -3.198132 | -51.26899 | -4.9617934 | 0 | 0 | -0.79655987 | -147.52728 | -1.1596628 | 339.70157 | 345.53635 | -4.2327461
181.1446 | -3.198132 | -51.26255 | -4.9794569 | 0 | 0 | -0.7952196 | -147.41693 | -1.155741 | 339.69516 | 345.52408 | -4.2320313
181.14462 | -3.198132 | -51.261993 | -4.9809785 | 0 | 0 | -0.79510373 | -147.40738 | -1.1575414 | 339.68875 | 345.51181 | -4.2341137
181.14464 | -3.198132 | -51.255562 | -4.9709096 | 0 | 0 | -0.79509622 | -147.40677 | -1.1598513 | 339.68234 | 345.49957 | -4.2328658
181.14466 | -3.198132 | -51.248611 | -4.9751215 | 0 | 0 | -0.79509574 | -147.40672 | -1.1579006 | 339.67596 | 345.4873 | -4.2334685
181.14468 | -3.198132 | -51.222435 | -4.9834905 | 0 | 0 | -0.79509592 | -147.40672 | -1.1598747 | 339.66956 | 345.47507 | -4.2328086
181.1447 | -3.198132 | -51.226582 | -4.9711342 | 0 | 0 | -0.79979444 | -147.27797 | -1.1557542 | 339.66315 | 345.4628 | -4.2327504
181.14472 | -3.198132 | -51.226986 | -4.9613385 | 0 | 0 | -0.80020046 | -147.26683 | -1.1532474 | 339.65674 | 345.45056 | -4.2327461
181.14474 | -3.198132 | -51.220619 | -4.9757643 | 0 | 0 | -0.80022681 | -147.26613 | -1.1551857 | 339.65033 | 345.43829 | -4.2327461
181.14476 | -3.198132 | -51.232861 | -4.985743 | 0 | 0 | -0.80022836 | -147.26608 | -1.1575053 | 339.64395 | 345.42606 | -4.2327461
181.14478 | -3.198132 | -51.227539 | -4.9778638 | 0 | 0 | -0.80022836 | -147.26608 | -1.1619965 | 339.63754 | 345.41379 | -4.2320313
181.1448 | -3.198132 | -51.21426 | -4.9720821 | 0 | 0 | -0.79871577 | -147.28447 | -1.1602329 | 339.63113 | 345.40152 | -4.2326846
181.14482 | -3.198132 | -51.21312 | -4.9832153 | 0 | 0 | -0.79858506 | -147.28606 | -1.1514834 | 339.62473 | 345.38928 | -4.2313128
181.14484 | -3.198132 | -51.213047 | -4.9776525 | 0 | 0 | -0.79857653 | -147.28616 | -1.1614665 | 339.61832 | 345.37701 | -4.2326226
181.14486 | -3.198132 | -51.21944 | -4.9619021 | 0 | 0 | -0.79857606 | -147.28616 | -1.1537566 | 339.61194 | 345.36478 | -4.2327385
181.14488 | -3.198132 | -51.219994 | -4.966361 | 0 | 0 | -0.798576 | -147.28616 | -1.1573664 | 339.60553 | 345.35251 | -4.2327456
181.1449 | -3.198132 | -51.207233 | -4.9812975 | 0 | 0 | -0.79639512 | -147.26778 | -1.1576926 | 339.59912 | 345.34027 | -4.2327461
181.14492 | -3.198132 | -51.199734 | -4.9796762 | 0 | 0 | -0.79620665 | -147.26617 | -1.1534195 | 339.59271 | 345.328 | -4.2327461
181.14494 | -3.198132 | -51.2183 | -4.9686165 | 0 | 0 | -0.79619437 | -147.26608 | -1.1551967 | 339.58633 | 345.31577 | -4.2327461
181.14496 | -3.198132 | -51.219917 | -4.9749255 | 0 | 0 | -0.79619372 | -147.26608 | -1.151064 | 339.57993 | 345.3035 | -4.2327461
181.14498 | -3.198132 | -51.220024 | -4.978395 | 0 | 0 | -0.79619372 | -147.26608 | -1.1571454 | 339.57352 | 345.29126 | -4.2327461
181.145 | -3.198132 | -51.220028 | -4.9641609 | 0 | 0 | -0.79871058 | -147.26608 | -1.1555314 | 339.56711 | 345.27899 | -4.2327461
181.14502 | -3.198132 | -51.220028 | -4.9578414 | 0 | 0 | -0.79892808 | -147.26608 | -1.1639698 | 339.5607 | 345.26672 | -4.2327461
181.14504 | -3.198132 | -51.213631 | -4.9703918 | 0 | 0 | -0.79894215 | -147.26608 | -1.1625549 | 339.55432 | 345.25449 | -4.2327461
181.14506 | -3.198132 | -51.20668 | -4.9772968 | 0 | 0 | -0.79894298 | -147.26608 | -1.1667113 | 339.54791 | 345.24222 | -4.2327461
181.14508 | -3.198132 | -51.199699 | -4.9669781 | 0 | 0 | -0.79894292 | -147.26608 | -1.1627783 | 339.5415 | 345.22998 | -4.2327461
181.1451 | -3.198132 | -51.18631 | -4.9631701 | 0 | 0 | -0.79625839 | -147.21089 | -1.1516943 | 339.5351 | 345.21771 | -4.2327461
181.14512 | -3.198132 | -51.185165 | -4.973752 | 0 | 0 | -0.79602641 | -147.20612 | -1.1528912 | 339.52869 | 345.20547 | -4.2341747
181.14514 | -3.198132 | -51.185093 | -4.9659581 | 0 | 0 | -0.79601133 | -147.20581 | -1.1551625 | 339.52231 | 345.19321 | -4.2328701
181.14516 | -3.198132 | -51.178688 | -4.9521961 | 0 | 0 | -0.79601049 | -147.2058 | -1.1596513 | 339.5159 | 345.18097 | -4.233469
181.14518 | -3.198132 | -51.184532 | -4.9590077 | 0 | 0 | -0.79601038 | -147.2058 | -1.1621821 | 339.50949 | 345.1687 | -4.2328086
181.1452 | -3.198132 | -51.178654 | -4.9726934 | 0 | 0 | -0.7946707 | -147.16902 | -1.1623924 | 339.50308 | 345.15643 | -4.2327504
181.14522 | -3.198132 | -51.171741 | -4.96878 | 0 | 0 | -0.79455495 | -147.16583 | -1.1581115 | 339.49667 | 345.1442 | -4.2334609
181.14524 | -3.198132 | -51.164757 | -4.9597025 | 0 | 0 | -0.79454744 | -147.16563 | -1.1577407 | 339.4903 | 345.13193 | -4.2328076
181.14526 | -3.198132 | -51.164165 | -4.9683661 | 0 | 0 | -0.79454696 | -147.16562 | -1.1512752 | 339.48389 | 345.11969 | -4.234179
181.14528 | -3.198132 | -51.170521 | -4.9720354 | 0 | 0 | -0.79454708 | -147.16562 | -1.1593059 | 339.47748 | 345.10742 | -4.2328701
181.1453 | -3.198132 | -51.171078 | -4.9585404 | 0 | 0 | -0.79722822 | -147.12883 | -1.1557177 | 339.47107 | 345.09518 | -4.233469
181.14532 | -3.198132 | -51.190304 | -4.9544621 | 0 | 0 | -0.7974599 | -147.12564 | -1.159687 | 339.46469 | 345.08292 | -4.2335229
181.14534 | -3.198132 | -51.172771 | -4.9679327 | 0 | 0 | -0.79747498 | -147.12544 | -1.1557424 | 339.45828 | 345.07068 | -4.2342405
181.14536 | -3.198132 | -51.171223 | -4.9749131 | 0 | 0 | -0.79747581 | -147.12543 | -1.1596886 | 339.45187 | 345.05841 | -4.2328744
181.14538 | -3.198132 | -51.151924 | -4.9653239 | 0 | 0 | -0.79747581 | -147.12543 | -1.1600369 | 339.44547 | 345.04614 | -4.2327547
181.1454 | -3.198132 | -51.143864 | -4.963758 | 0 | 0 | -0.79579926 | -147.07025 | -1.1579126 | 339.43906 | 345.03391 | -4.2341752
181.14542 | -3.198132 | -51.143204 | -4.9767094 | 0 | 0 | -0.79565436 | -147.06548 | -1.1598756 | 339.43268 | 345.02164 | -4.2342987
181.14544 | -3.198132 | -51.130367 | -4.9683924 | 0 | 0 | -0.79564494 | -147.06517 | -1.1621964 | 339.42627 | 345.0094 | -4.2335925
181.14546 | -3.198132 | -51.103672 | -4.956758 | 0 | 0 | -0.7956444 | -147.06516 | -1.1623933 | 339.41986 | 344.99713 | -4.2342458
181.14548 | -3.198132 | -51.088589 | -4.96666 | 0 | 0 | -0.7956444 | -147.06516 | -1.1602585 | 339.41345 | 344.98489 | -4.2328744
181.1455 | -3.198132 | -51.08094 | -4.9806085 | 0 | 0 | -0.7963149 | -146.8996 | -1.1557792 | 339.40704 | 344.97263 | -4.2327547
181.14552 | -3.198132 | -51.054718 | -4.975986 | 0 | 0 | -0.79637283 | -146.8853 | -1.1596907 | 339.40067 | 344.96039 | -4.2327466
181.14554 | -3.198132 | -51.058861 | -4.9690251 | 0 | 0 | -0.79637659 | -146.88438 | -1.1621845 | 339.39426 | 344.94812 | -4.2334609
181.14556 | -3.198132 | -51.046474 | -4.980051 | 0 | 0 | -0.79637682 | -146.88432 | -1.1623925 | 339.38785 | 344.93585 | -4.2328076
181.14558 | -3.198132 | -51.0326 | -4.9824677 | 0 | 0 | -0.79637694 | -146.88432 | -1.1581115 | 339.38144 | 344.92361 | -4.234179
181.1456 | -3.198132 | -51.025028 | -4.9659548 | 0 | 0 | -0.79956621 | -146.73717 | -1.1577408 | 339.37503 | 344.91135 | -4.2328701
181.14562 | -3.198132 | -51.024403 | -4.9645233 | 0 | 0 | -0.79984188 | -146.72446 | -1.1555697 | 339.36865 | 344.89911 | -4.2327542
181.14564 | -3.198132 | -51.01796 | -4.9818578 | 0 | 0 | -0.7998597 | -146.72363 | -1.1575301 | 339.36224 | 344.88684 | -4.2327466
181.14566 | -3.198132 | -51.030201 | -4.9869905 | 0 | 0 | -0.79986078 | -146.72359 | -1.1619977 | 339.35583 | 344.8746 | -4.2327461
181.14568 | -3.198132 | -51.024876 | -4.9757833 | 0 | 0 | -0.79986078 | -146.72359 | -1.1516442 | 339.34943 | 344.86234 | -4.2327461
181.1457 | -3.198132 | -51.030792 | -4.9769831 | 0 | 0 | -0.79818118 | -146.70518 | -1.1571828 | 339.34305 | 344.8501 | -4.2313166
181.14572 | -3.198132 | -51.031311 | -4.9887257 | 0 | 0 | -0.79803598 | -146.70358 | -1.1576807 | 339.33664 | 344.83783 | -4.2340517
181.14574 | -3.198132 | -51.031345 | -4.9788456 | 0 | 0 | -0.79802656 | -146.70349 | -1.1577133 | 339.33023 | 344.82559 | -4.2335763
181.14576 | -3.198132 | -51.024948 | -4.9656253 | 0 | 0 | -0.79802603 | -146.70349 | -1.1534206 | 339.32382 | 344.81332 | -4.2328157
181.14578 | -3.198132 | -51.030792 | -4.9775729 | 0 | 0 | -0.79802603 | -146.70349 | -1.1530496 | 339.31741 | 344.80106 | -4.2320366
181.1458 | -3.198132 | -51.031311 | -4.9902482 | 0 | 0 | -0.7988655 | -146.72189 | -1.1530259 | 339.31104 | 344.78882 | -4.2326846
181.14582 | -3.198132 | -51.037746 | -4.9833336 | 0 | 0 | -0.79893804 | -146.72348 | -1.1616135 | 339.30463 | 344.77655 | -4.2327423
181.14584 | -3.198132 | -51.031902 | -4.9769034 | 0 | 0 | -0.79894274 | -146.72359 | -1.1602082 | 339.29822 | 344.76431 | -4.2341747
181.14586 | -3.198132 | -51.018589 | -4.9872541 | 0 | 0 | -0.79894304 | -146.72359 | -1.1536291 | 339.29181 | 344.75204 | -4.2342987
181.14588 | -3.198132 | -51.017448 | -4.9838014 | 0 | 0 | -0.7989431 | -146.72359 | -1.1573576 | 339.2854 | 344.73981 | -4.2328782
181.1459 | -3.198132 | -51.004581 | -4.9682355 | 0 | 0 | -0.79995155 | -146.6868 | -1.1555448 | 339.27902 | 344.72754 | -4.2341833
181.14592 | -3.198132 | -51.009865 | -4.9683495 | 0 | 0 | -0.8000387 | -146.68361 | -1.1553812 | 339.27261 | 344.7153 | -4.2342992
181.14594 | -3.198132 | -51.003948 | -4.9850898 | 0 | 0 | -0.80004436 | -146.68341 | -1.1575179 | 339.2662 | 344.70303 | -4.2321634
181.14596 | -3.198132 | -50.997032 | -4.9858093 | 0 | 0 | -0.80004472 | -146.6834 | -1.1619974 | 339.2598 | 344.69077 | -4.2326932
181.14598 | -3.198132 | -51.022034 | -4.9734955 | 0 | 0 | -0.80004466 | -146.6834 | -1.1666752 | 339.25339 | 344.67853 | -4.2334576
181.146 | -3.198132 | -50.998619 | -4.9753366 | 0 | 0 | -0.79769307 | -146.7018 | -1.1606292 | 339.24701 | 344.66626 | -4.2335224
181.14602 | -3.198132 | -51.002945 | -4.9827781 | 0 | 0 | -0.79748982 | -146.70338 | -1.1579506 | 339.2406 | 344.65402 | -4.2328119
181.14604 | -3.198132 | -51.016159 | -4.9703484 | 0 | 0 | -0.79747665 | -146.70349 | -1.1620249 | 339.23419 | 344.64175 | -4.2327504
181.14606 | -3.198132 | -51.004498 | -4.9583683 | 0 | 0 | -0.79747593 | -146.70349 | -1.1580877 | 339.22778 | 344.62952 | -4.2327461
181.14608 | -3.198132 | -51.003464 | -4.9704261 | 0 | 0 | -0.79747587 | -146.70349 | -1.1620343 | 339.22137 | 344.61725 | -4.2334609
181.1461 | -3.198132 | -51.003395 | -4.9802036 | 0 | 0 | -0.79730803 | -146.6483 | -1.1623826 | 339.215 | 344.60501 | -4.2342367
181.14612 | -3.198132 | -51.016186 | -4.972312 | 0 | 0 | -0.79729354 | -146.64352 | -1.1602581 | 339.20859 | 344.59274 | -4.2335882
181.14614 | -3.198132 | -51.017292 | -4.9650769 | 0 | 0 | -0.79729259 | -146.64322 | -1.1579268 | 339.20218 | 344.58047 | -4.2328162
181.14616 | -3.198132 | -51.00457 | -4.9746332 | 0 | 0 | -0.79729253 | -146.6432 | -1.1663179 | 339.19577 | 344.56824 | -4.2341795
181.14618 | -3.198132 | -50.98428 | -4.9696631 | 0 | 0 | -0.79729253 | -146.6432 | -1.1520169 | 339.18939 | 344.55597 | -4.2357287
181.1462 | -3.198132 | -50.976151 | -4.9539657 | 0 | 0 | -0.79678953 | -146.58803 | -1.157207 | 339.18298 | 344.54373 | -4.2330017
181.14622 | -3.198132 | -50.988281 | -4.9569769 | 0 | 0 | -0.79674608 | -146.58325 | -1.1619768 | 339.17657 | 344.53146 | -4.2341919
181.14624 | -3.198132 | -50.976551 | -4.9717884 | 0 | 0 | -0.79674327 | -146.58295 | -1.162379 | 339.17017 | 344.51923 | -4.2350149
181.14626 | -3.198132 | -50.949924 | -4.9694324 | 0 | 0 | -0.79674309 | -146.58293 | -1.1516687 | 339.16376 | 344.50696 | -4.2343688
181.14628 | -3.198132 | -50.928452 | -4.9597597 | 0 | 0 | -0.79674304 | -146.58293 | -1.1550368 | 339.15738 | 344.49472 | -4.2343116
181.1463 | -3.198132 | -50.913849 | -4.9632869 | 0 | 0 | -0.79456532 | -146.43578 | -1.1553478 | 339.15097 | 344.48245 | -4.2343073
181.14632 | -3.198132 | -50.899834 | -4.9694166 | 0 | 0 | -0.79437715 | -146.42307 | -1.1553683 | 339.14456 | 344.47021 | -4.2343073
181.14634 | -3.198132 | -50.860268 | -4.9568706 | 0 | 0 | -0.79436487 | -146.42224 | -1.151075 | 339.13815 | 344.45795 | -4.2328787
181.14636 | -3.198132 | -50.856869 | -4.9485135 | 0 | 0 | -0.79436421 | -146.4222 | -1.150704 | 339.13174 | 344.44568 | -4.2327547
181.14638 | -3.198132 | -50.824661 | -4.9616117 | 0 | 0 | -0.79436415 | -146.42218 | -1.1549747 | 339.12537 | 344.43344 | -4.2334609
181.1464 | -3.198132 | -50.809093 | -4.9729252 | 0 | 0 | -0.79520136 | -146.14629 | -1.1617863 | 339.11896 | 344.42117 | -4.2342367
181.14642 | -3.198132 | -50.807808 | -4.9622602 | 0 | 0 | -0.79527366 | -146.12244 | -1.162367 | 339.11255 | 344.40894 | -4.2350178
181.14644 | -3.198132 | -50.788532 | -4.9591389 | 0 | 0 | -0.79527837 | -146.1209 | -1.160257 | 339.10614 | 344.39667 | -4.2329402
181.14646 | -3.198132 | -50.774078 | -4.9697804 | 0 | 0 | -0.79527867 | -146.1208 | -1.1514848 | 339.09973 | 344.38443 | -4.232759
181.14648 | -3.198132 | -50.766464 | -4.9648967 | 0 | 0 | -0.79527867 | -146.1208 | -1.1614665 | 339.09335 | 344.37216 | -4.2341762
181.1465 | -3.198132 | -50.759438 | -4.9513855 | 0 | 0 | -0.79561347 | -145.97365 | -1.1559038 | 339.08694 | 344.35992 | -4.2328701
181.14652 | -3.198132 | -50.752449 | -4.9582138 | 0 | 0 | -0.79564244 | -145.96094 | -1.1511099 | 339.08054 | 344.34766 | -4.2356129
181.14654 | -3.198132 | -50.758251 | -4.9740796 | 0 | 0 | -0.79564434 | -145.96011 | -1.1550007 | 339.07413 | 344.33539 | -4.2344227
181.14656 | -3.198132 | -50.72678 | -4.9710793 | 0 | 0 | -0.7956444 | -145.96007 | -1.1596406 | 339.06775 | 344.32315 | -4.2343144
181.14658 | -3.198132 | -50.736847 | -4.9613514 | 0 | 0 | -0.7956444 | -145.96007 | -1.1600343 | 339.06134 | 344.31088 | -4.2343078
181.1466 | -3.198132 | -50.73777 | -4.9706817 | 0 | 0 | -0.79480726 | -145.88649 | -1.1600593 | 339.05493 | 344.29865 | -4.2343073
181.14662 | -3.198132 | -50.731438 | -4.9765887 | 0 | 0 | -0.79473495 | -145.88013 | -1.151472 | 339.04852 | 344.28638 | -4.2343073
181.14664 | -3.198132 | -50.730885 | -4.9625602 | 0 | 0 | -0.79473025 | -145.87971 | -1.1593189 | 339.04211 | 344.27414 | -4.2343073
181.14666 | -3.198132 | -50.73085 | -4.9584308 | 0 | 0 | -0.79472995 | -145.8797 | -1.1600128 | 339.03574 | 344.26187 | -4.2343073
181.14668 | -3.198132 | -50.711658 | -4.9726248 | 0 | 0 | -0.79473007 | -145.8797 | -1.1536165 | 339.02933 | 344.24963 | -4.2343073
181.1467 | -3.198132 | -50.697205 | -4.9811206 | 0 | 0 | -0.79757941 | -145.80612 | -1.1573571 | 339.02292 | 344.23737 | -4.2343073
181.14672 | -3.198132 | -50.68959 | -4.9709349 | 0 | 0 | -0.79782563 | -145.79976 | -1.1598393 | 339.01651 | 344.2251 | -4.2343073
181.14674 | -3.198132 | -50.676167 | -4.9707656 | 0 | 0 | -0.79784167 | -145.79935 | -1.1536051 | 339.0101 | 344.21286 | -4.2357368
181.14676 | -3.198132 | -50.675022 | -4.9816618 | 0 | 0 | -0.79784256 | -145.79933 | -1.1552087 | 339.00372 | 344.20059 | -4.2344313
181.14678 | -3.198132 | -50.668552 | -4.9753428 | 0 | 0 | -0.79784262 | -145.79933 | -1.1510645 | 338.99731 | 344.18835 | -4.2343149
181.1468 | -3.198132 | -50.655197 | -4.9631586 | 0 | 0 | -0.79801053 | -145.68898 | -1.1507037 | 338.99091 | 344.17609 | -4.2343078
181.14682 | -3.198132 | -50.660454 | -4.9701042 | 0 | 0 | -0.79802501 | -145.67943 | -1.1592692 | 338.9845 | 344.16385 | -4.2343073
181.14684 | -3.198132 | -50.654533 | -4.9859772 | 0 | 0 | -0.79802597 | -145.67882 | -1.1600101 | 338.97809 | 344.15158 | -4.2343073
181.14686 | -3.198132 | -50.654015 | -4.9807997 | 0 | 0 | -0.79802603 | -145.67877 | -1.1579105 | 338.97171 | 344.13934 | -4.2357368
181.14688 | -3.198132 | -50.65398 | -4.973062 | 0 | 0 | -0.79802603 | -145.67877 | -1.1491388 | 338.9653 | 344.12708 | -4.235146
181.1469 | -3.198132 | -50.666771 | -4.9818416 | 0 | 0 | -0.79752243 | -145.64198 | -1.156974 | 338.95889 | 344.11484 | -4.2343769
181.14692 | -3.198132 | -50.667877 | -4.9840674 | 0 | 0 | -0.79747885 | -145.63879 | -1.161962 | 338.95248 | 344.10257 | -4.2343116
181.14694 | -3.198132 | -50.680744 | -4.9689951 | 0 | 0 | -0.79747605 | -145.6386 | -1.1602314 | 338.94611 | 344.0903 | -4.2357373
181.14696 | -3.198132 | -50.675461 | -4.9647832 | 0 | 0 | -0.79747587 | -145.63858 | -1.1622194 | 338.9397 | 344.07806 | -4.2344313
181.14698 | -3.198132 | -50.687771 | -4.9796972 | 0 | 0 | -0.79747593 | -145.63858 | -1.1538053 | 338.93329 | 344.0658 | -4.2343149
181.147 | -3.198132 | -50.663258 | -4.983171 | 0 | 0 | -0.79932326 | -145.73055 | -1.1509274 | 338.92688 | 344.05356 | -4.2343078
181.14702 | -3.198132 | -50.680305 | -4.973278 | 0 | 0 | -0.79948294 | -145.73849 | -1.1571362 | 338.92047 | 344.04129 | -4.2343073
181.14704 | -3.198132 | -50.681828 | -4.9738698 | 0 | 0 | -0.79949325 | -145.73901 | -1.1619728 | 338.91409 | 344.02905 | -4.2343073
181.14706 | -3.198132 | -50.688324 | -4.9819255 | 0 | 0 | -0.79949391 | -145.73904 | -1.1623789 | 338.90768 | 344.01678 | -4.2350225
181.14708 | -3.198132 | -50.676083 | -4.9724545 | 0 | 0 | -0.79949385 | -145.73904 | -1.1559632 | 338.90128 | 344.00455 | -4.2343688
181.1471 | -3.198132 | -50.675018 | -4.9607291 | 0 | 0 | -0.79747868 | -145.70227 | -1.1575555 | 338.89487 | 343.99228 | -4.2343116
181.14712 | -3.198132 | -50.662155 | -4.9698997 | 0 | 0 | -0.79730451 | -145.69908 | -1.1619993 | 338.88846 | 343.98001 | -4.2343073
181.14714 | -3.198132 | -50.648247 | -4.9816055 | 0 | 0 | -0.79729325 | -145.69888 | -1.1559387 | 338.88208 | 343.96777 | -4.2343073
181.14716 | -3.198132 | -50.640675 | -4.9746132 | 0 | 0 | -0.79729253 | -145.69887 | -1.1597012 | 338.87567 | 343.95551 | -4.2343073
181.14718 | -3.198132 | -50.633648 | -4.9659996 | 0 | 0 | -0.79729247 | -145.69887 | -1.1600375 | 338.86926 | 343.94327 | -4.2343073
181.1472 | -3.198132 | -50.620258 | -4.9754338 | 0 | 0 | -0.79595131 | -145.58852 | -1.1579126 | 338.86285 | 343.931 | -4.2357368
181.14722 | -3.198132 | -50.625515 | -4.9748135 | 0 | 0 | -0.79583544 | -145.57896 | -1.1620226 | 338.85645 | 343.91876 | -4.2344313
181.14724 | -3.198132 | -50.6068 | -4.9580412 | 0 | 0 | -0.79582793 | -145.57835 | -1.1602347 | 338.85007 | 343.90649 | -4.2343149
181.14726 | -3.198132 | -50.598774 | -4.9573193 | 0 | 0 | -0.79582745 | -145.57831 | -1.1600723 | 338.84366 | 343.89426 | -4.2343078
181.14728 | -3.198132 | -50.604515 | -4.9718103 | 0 | 0 | -0.79582751 | -145.57831 | -1.1579145 | 338.83725 | 343.88199 | -4.2343073
181.1473 | -3.198132 | -50.605026 | -4.9737902 | 0 | 0 | -0.79750437 | -145.50473 | -1.1598756 | 338.83084 | 343.86972 | -4.2343073
181.14732 | -3.198132 | -50.611458 | -4.9630423 | 0 | 0 | -0.79764932 | -145.49837 | -1.1600493 | 338.82446 | 343.85748 | -4.2357368
181.14734 | -3.198132 | -50.618408 | -4.9628367 | 0 | 0 | -0.79765874 | -145.49796 | -1.1622078 | 338.81805 | 343.84521 | -4.2344313
181.14736 | -3.198132 | -50.625393 | -4.9722772 | 0 | 0 | -0.79765928 | -145.49794 | -1.1623939 | 338.81165 | 343.83298 | -4.235745
181.14738 | -3.198132 | -50.619587 | -4.9614749 | 0 | 0 | -0.79765916 | -145.49794 | -1.1602585 | 338.80524 | 343.82071 | -4.2358613
181.1474 | -3.198132 | -50.625473 | -4.9496322 | 0 | 0 | -0.79497766 | -145.53471 | -1.1557792 | 338.79883 | 343.80847 | -4.2344389
181.14742 | -3.198132 | -50.625992 | -4.9609737 | 0 | 0 | -0.79474592 | -145.5379 | -1.1575432 | 338.79245 | 343.7962 | -4.2343154
181.14744 | -3.198132 | -50.619629 | -4.9735942 | 0 | 0 | -0.79473084 | -145.53812 | -1.1512626 | 338.78604 | 343.78397 | -4.2343078
181.14746 | -3.198132 | -50.619072 | -4.9637723 | 0 | 0 | -0.79473001 | -145.53813 | -1.1614523 | 338.77963 | 343.7717 | -4.2343073
181.14748 | -3.198132 | -50.619038 | -4.9592681 | 0 | 0 | -0.79472995 | -145.53813 | -1.1516088 | 338.77322 | 343.75946 | -4.2350225
181.1475 | -3.198132 | -50.599846 | -4.9705153 | 0 | 0 | -0.79439509 | -145.53813 | -1.1614754 | 338.76682 | 343.74719 | -4.2343688
181.14752 | -3.198132 | -50.578995 | -4.9671388 | 0 | 0 | -0.79436612 | -145.53813 | -1.160199 | 338.76044 | 343.73492 | -4.2357411
181.14754 | -3.198132 | -50.56443 | -4.9523039 | 0 | 0 | -0.79436421 | -145.53813 | -1.1600703 | 338.75403 | 343.72269 | -4.2358608
181.14756 | -3.198132 | -50.556816 | -4.9539323 | 0 | 0 | -0.79436415 | -145.53813 | -1.1557673 | 338.74762 | 343.71042 | -4.2351542
181.14758 | -3.198132 | -50.543388 | -4.9708023 | 0 | 0 | -0.79436427 | -145.53813 | -1.161837 | 338.74121 | 343.69818 | -4.2358074
181.1476 | -3.198132 | -50.529449 | -4.9722562 | 0 | 0 | -0.79721272 | -145.33578 | -1.1516336 | 338.7348 | 343.68591 | -4.2358646
181.14762 | -3.198132 | -50.528271 | -4.9621849 | 0 | 0 | -0.79745895 | -145.3183 | -1.1571822 | 338.72842 | 343.67368 | -4.2358689
181.14764 | -3.198132 | -50.528194 | -4.9656692 | 0 | 0 | -0.79747492 | -145.31717 | -1.1619754 | 338.72202 | 343.66141 | -4.2365837
181.14766 | -3.198132 | -50.515396 | -4.9747028 | 0 | 0 | -0.79747581 | -145.31711 | -1.1623791 | 338.71561 | 343.64917 | -4.2345009
181.14768 | -3.198132 | -50.507893 | -4.9638586 | 0 | 0 | -0.79747581 | -145.31711 | -1.1581106 | 338.7092 | 343.6369 | -4.2357492
181.1477 | -3.198132 | -50.507267 | -4.9541907 | 0 | 0 | -0.79546446 | -145.22513 | -1.1577408 | 338.70282 | 343.62463 | -4.235147
181.14772 | -3.198132 | -50.507225 | -4.9678993 | 0 | 0 | -0.79529065 | -145.21718 | -1.1577169 | 338.69641 | 343.6124 | -4.2358065
181.14774 | -3.198132 | -50.507225 | -4.9792676 | 0 | 0 | -0.79527938 | -145.21667 | -1.1577154 | 338.69 | 343.60013 | -4.2358646
181.14776 | -3.198132 | -50.507225 | -4.9707837 | 0 | 0 | -0.79527867 | -145.21664 | -1.1555682 | 338.68359 | 343.58789 | -4.2344389
181.14778 | -3.198132 | -50.526417 | -4.9678516 | 0 | 0 | -0.79527873 | -145.21664 | -1.15753 | 338.67719 | 343.57562 | -4.235745
181.1478 | -3.198132 | -50.508884 | -4.9785066 | 0 | 0 | -0.79628396 | -145.2718 | -1.1577036 | 338.67081 | 343.56339 | -4.2358613
181.14782 | -3.198132 | -50.520126 | -4.974349 | 0 | 0 | -0.79637086 | -145.2766 | -1.1598619 | 338.6644 | 343.55112 | -4.2358685
181.14784 | -3.198132 | -50.501942 | -4.9601727 | 0 | 0 | -0.79637653 | -145.2769 | -1.1579009 | 338.65799 | 343.53888 | -4.2358689
181.14786 | -3.198132 | -50.500347 | -4.9633141 | 0 | 0 | -0.79637682 | -145.27692 | -1.1555802 | 338.65158 | 343.52661 | -4.2358689
181.14788 | -3.198132 | -50.487446 | -4.9810381 | 0 | 0 | -0.79637694 | -145.27692 | -1.1575307 | 338.64517 | 343.51434 | -4.2358689
181.1479 | -3.198132 | -50.492733 | -4.9796596 | 0 | 0 | -0.79956621 | -145.16656 | -1.161998 | 338.63879 | 343.50211 | -4.2358689
181.14792 | -3.198132 | -50.480419 | -4.9693418 | 0 | 0 | -0.79984188 | -145.15703 | -1.1580862 | 338.63239 | 343.48984 | -4.2358689
181.14794 | -3.198132 | -50.466549 | -4.9757133 | 0 | 0 | -0.7998597 | -145.15642 | -1.162034 | 338.62598 | 343.4776 | -4.2358689
181.14796 | -3.198132 | -50.458981 | -4.9813676 | 0 | 0 | -0.79986078 | -145.15637 | -1.1602353 | 338.61957 | 343.46533 | -4.2372975
181.14798 | -3.198132 | -50.432758 | -4.965867 | 0 | 0 | -0.79986072 | -145.15637 | -1.1557777 | 338.61316 | 343.45309 | -4.2359929
181.148 | -3.198132 | -50.417713 | -4.9601612 | 0 | 0 | -0.79600096 | -145.0092 | -1.1511015 | 338.60678 | 343.44083 | -4.2351627
181.14802 | -3.198132 | -50.416458 | -4.9727683 | 0 | 0 | -0.79566735 | -144.99649 | -1.1571474 | 338.60037 | 343.42859 | -4.2358074
181.14804 | -3.198132 | -50.409988 | -4.9818544 | 0 | 0 | -0.79564571 | -144.99567 | -1.1576788 | 338.59396 | 343.41632 | -4.2344351
181.14806 | -3.198132 | -50.390232 | -4.970273 | 0 | 0 | -0.79564446 | -144.99562 | -1.1598606 | 338.58755 | 343.40405 | -4.2350307
181.14808 | -3.198132 | -50.382141 | -4.9678035 | 0 | 0 | -0.7956444 | -144.99562 | -1.157901 | 338.58115 | 343.39182 | -4.2357993
181.1481 | -3.198132 | -50.387878 | -4.977777 | 0 | 0 | -0.7963149 | -144.86687 | -1.1598746 | 338.57477 | 343.37955 | -4.2351499
181.14812 | -3.198132 | -50.369198 | -4.9721069 | 0 | 0 | -0.79637283 | -144.85573 | -1.1536071 | 338.56836 | 343.36731 | -4.2343769
181.14814 | -3.198132 | -50.37397 | -4.9570765 | 0 | 0 | -0.79637659 | -144.85503 | -1.1552091 | 338.56195 | 343.35504 | -4.2343116
181.14816 | -3.198132 | -50.374416 | -4.9630508 | 0 | 0 | -0.79637682 | -144.85498 | -1.1575066 | 338.55554 | 343.3428 | -4.2357373
181.14818 | -3.198132 | -50.374447 | -4.9788432 | 0 | 0 | -0.79637694 | -144.85498 | -1.1577021 | 338.54916 | 343.33054 | -4.2344313
181.1482 | -3.198132 | -50.374447 | -4.9736609 | 0 | 0 | -0.79906225 | -144.83658 | -1.1577148 | 338.54276 | 343.3183 | -4.2350302
181.14822 | -3.198132 | -50.374447 | -4.9644709 | 0 | 0 | -0.79929435 | -144.83498 | -1.1620098 | 338.53635 | 343.30603 | -4.2343698
181.14824 | -3.198132 | -50.361656 | -4.9723992 | 0 | 0 | -0.79930943 | -144.83488 | -1.1559392 | 338.52994 | 343.29379 | -4.2343116
181.14826 | -3.198132 | -50.366943 | -4.9745541 | 0 | 0 | -0.79931027 | -144.83488 | -1.1575539 | 338.52353 | 343.28152 | -4.2343073
181.14828 | -3.198132 | -50.35463 | -4.9594755 | 0 | 0 | -0.79931015 | -144.83488 | -1.1534104 | 338.51715 | 343.26926 | -4.2343073
181.1483 | -3.198132 | -50.359951 | -4.9538116 | 0 | 0 | -0.79461509 | -144.77971 | -1.1594911 | 338.51074 | 343.25702 | -4.2343073
181.14832 | -3.198132 | -50.354038 | -4.967875 | 0 | 0 | -0.7942093 | -144.77493 | -1.1578771 | 338.50433 | 343.24475 | -4.2343073
181.14834 | -3.198132 | -50.340725 | -4.9756336 | 0 | 0 | -0.79418296 | -144.77463 | -1.1598732 | 338.49792 | 343.23251 | -4.2343073
181.14836 | -3.198132 | -50.320393 | -4.9632092 | 0 | 0 | -0.79418141 | -144.77461 | -1.1579016 | 338.49152 | 343.22025 | -4.2343073
181.14838 | -3.198132 | -50.325058 | -4.9628472 | 0 | 0 | -0.79418141 | -144.77461 | -1.1555803 | 338.48514 | 343.20801 | -4.2343073
181.1484 | -3.198132 | -50.312706 | -4.9730048 | 0 | 0 | -0.79518586 | -144.70103 | -1.1575304 | 338.47873 | 343.19574 | -4.2343073
181.14842 | -3.198132 | -50.298832 | -4.9644432 | 0 | 0 | -0.79527271 | -144.69467 | -1.1555561 | 338.47232 | 343.1835 | -4.2350225
181.14844 | -3.198132 | -50.284866 | -4.9527912 | 0 | 0 | -0.79527837 | -144.69426 | -1.1553819 | 338.46591 | 343.17123 | -4.2343688
181.14846 | -3.198132 | -50.277283 | -4.9597888 | 0 | 0 | -0.79527867 | -144.69424 | -1.1575177 | 338.4595 | 343.15897 | -4.2343116
181.14848 | -3.198132 | -50.270256 | -4.9749374 | 0 | 0 | -0.79527879 | -144.69424 | -1.1555552 | 338.45313 | 343.14673 | -4.2335935
181.1485 | -3.198132 | -50.276062 | -4.9675198 | 0 | 0 | -0.79812914 | -144.54709 | -1.1553816 | 338.44672 | 343.13446 | -4.2356753
181.14852 | -3.198132 | -50.263779 | -4.9595895 | 0 | 0 | -0.79837543 | -144.53438 | -1.1532233 | 338.44031 | 343.12222 | -4.2337122
181.14854 | -3.198132 | -50.269104 | -4.9712629 | 0 | 0 | -0.79839146 | -144.53355 | -1.1573316 | 338.4339 | 343.10995 | -4.2342534
181.14856 | -3.198132 | -50.269588 | -4.973012 | 0 | 0 | -0.79839236 | -144.53351 | -1.1576906 | 338.42752 | 343.09772 | -4.2343035
181.14858 | -3.198132 | -50.269623 | -4.9571667 | 0 | 0 | -0.79839224 | -144.53351 | -1.1577139 | 338.42111 | 343.08545 | -4.2343073
181.1486 | -3.198132 | -50.27602 | -4.9557943 | 0 | 0 | -0.79403579 | -144.53351 | -1.1512736 | 338.4147 | 343.07321 | -4.2343073
181.14862 | -3.198132 | -50.27018 | -4.9709539 | 0 | 0 | -0.79365927 | -144.53351 | -1.1571589 | 338.40829 | 343.06094 | -4.2350225
181.14864 | -3.198132 | -50.269657 | -4.9766231 | 0 | 0 | -0.79363489 | -144.53351 | -1.1576796 | 338.40189 | 343.04868 | -4.2343688
181.14866 | -3.198132 | -50.269623 | -4.9647412 | 0 | 0 | -0.79363346 | -144.53351 | -1.1620078 | 338.39551 | 343.03644 | -4.2328825
181.14868 | -3.198132 | -50.269623 | -4.9673347 | 0 | 0 | -0.79363346 | -144.53351 | -1.1537918 | 338.3891 | 343.02417 | -4.2327547
181.1487 | -3.198132 | -50.256832 | -4.9784727 | 0 | 0 | -0.79614484 | -144.53351 | -1.1552211 | 338.38269 | 343.01193 | -4.2356052
181.14872 | -3.198132 | -50.255726 | -4.9678116 | 0 | 0 | -0.79636192 | -144.53351 | -1.15536 | 338.37628 | 342.99966 | -4.2344222
181.14874 | -3.198132 | -50.249256 | -4.9574308 | 0 | 0 | -0.79637593 | -144.53351 | -1.1596636 | 338.36987 | 342.98743 | -4.2357445
181.14876 | -3.198132 | -50.229504 | -4.9688969 | 0 | 0 | -0.79637676 | -144.53351 | -1.1535935 | 338.36349 | 342.97516 | -4.2344313
181.14878 | -3.198132 | -50.234211 | -4.9829779 | 0 | 0 | -0.79637694 | -144.53351 | -1.1530612 | 338.35709 | 342.96292 | -4.2350302
181.1488 | -3.198132 | -50.228252 | -4.9747343 | 0 | 0 | -0.79990274 | -144.44153 | -1.1551735 | 338.35068 | 342.95065 | -4.2343698
181.14882 | -3.198132 | -50.202141 | -4.9703641 | 0 | 0 | -0.80020744 | -144.43358 | -1.1575044 | 338.34427 | 342.93842 | -4.2357411
181.14884 | -3.198132 | -50.212688 | -4.9801688 | 0 | 0 | -0.80022722 | -144.43307 | -1.1555548 | 338.33786 | 342.92615 | -4.2344313
181.14886 | -3.198132 | -50.194458 | -4.9802976 | 0 | 0 | -0.80022836 | -144.43304 | -1.1575291 | 338.33148 | 342.91388 | -4.2343149
181.14888 | -3.198132 | -50.192863 | -4.9650421 | 0 | 0 | -0.80022824 | -144.43304 | -1.1577035 | 338.32507 | 342.90164 | -4.2343078
181.1489 | -3.198132 | -50.192757 | -4.9659009 | 0 | 0 | -0.79586488 | -144.32269 | -1.1598619 | 338.31866 | 342.88937 | -4.2357368
181.14892 | -3.198132 | -50.179958 | -4.9827051 | 0 | 0 | -0.79548776 | -144.31314 | -1.1557537 | 338.31226 | 342.87714 | -4.2344313
181.14894 | -3.198132 | -50.172455 | -4.9841557 | 0 | 0 | -0.79546332 | -144.31253 | -1.1575416 | 338.30588 | 342.86487 | -4.235745
181.14896 | -3.198132 | -50.178226 | -4.9733572 | 0 | 0 | -0.79546189 | -144.31248 | -1.1512625 | 338.29947 | 342.85263 | -4.2351465
181.14898 | -3.198132 | -50.17234 | -4.9767785 | 0 | 0 | -0.79546195 | -144.31248 | -1.1614525 | 338.29306 | 342.84036 | -4.2343769
181.149 | -3.198132 | -50.171822 | -4.9850821 | 0 | 0 | -0.79831272 | -144.25731 | -1.1580507 | 338.28665 | 342.82813 | -4.2357416
181.14902 | -3.198132 | -50.171787 | -4.9727216 | 0 | 0 | -0.79855907 | -144.25253 | -1.1598847 | 338.28024 | 342.81586 | -4.2358608
181.14904 | -3.198132 | -50.152596 | -4.9636521 | 0 | 0 | -0.7985751 | -144.25223 | -1.155755 | 338.27386 | 342.80359 | -4.2344389
181.14906 | -3.198132 | -50.157333 | -4.975235 | 0 | 0 | -0.798576 | -144.25221 | -1.1575419 | 338.26746 | 342.79135 | -4.235745
181.14908 | -3.198132 | -50.144985 | -4.985693 | 0 | 0 | -0.79857612 | -144.25221 | -1.1555569 | 338.26105 | 342.77908 | -4.2344313
181.1491 | -3.198132 | -50.150303 | -4.9771342 | 0 | 0 | -0.80059344 | -144.17863 | -1.1618236 | 338.25464 | 342.76685 | -4.235745
181.14912 | -3.198132 | -50.150787 | -4.9720187 | 0 | 0 | -0.80076784 | -144.17227 | -1.1537803 | 338.24823 | 342.75458 | -4.2344313
181.14914 | -3.198132 | -50.125233 | -4.9824853 | 0 | 0 | -0.8007791 | -144.17186 | -1.1638095 | 338.24185 | 342.74234 | -4.235745
181.14916 | -3.198132 | -50.12302 | -4.9783154 | 0 | 0 | -0.80077982 | -144.17184 | -1.1582495 | 338.23544 | 342.73007 | -4.2344313
181.14918 | -3.198132 | -50.129276 | -4.962687 | 0 | 0 | -0.80077964 | -144.17184 | -1.1598973 | 338.22903 | 342.71783 | -4.2343149
181.1492 | -3.198132 | -50.123425 | -4.9642487 | 0 | 0 | -0.79540902 | -144.13506 | -1.1514614 | 338.22263 | 342.70557 | -4.2357373
181.14922 | -3.198132 | -50.122906 | -4.9811139 | 0 | 0 | -0.79494482 | -144.13187 | -1.1593182 | 338.21622 | 342.6933 | -4.2344313
181.14924 | -3.198132 | -50.10368 | -4.9803905 | 0 | 0 | -0.79491472 | -144.13167 | -1.1600131 | 338.20984 | 342.68106 | -4.2343149
181.14926 | -3.198132 | -50.102016 | -4.9686785 | 0 | 0 | -0.79491293 | -144.13165 | -1.1622056 | 338.20343 | 342.66879 | -4.235023
181.14928 | -3.198132 | -50.089115 | -4.9734769 | 0 | 0 | -0.79491299 | -144.13165 | -1.1580993 | 338.19702 | 342.65656 | -4.2350845
181.1493 | -3.198132 | -50.119991 | -4.9789958 | 0 | 0 | -0.7975949 | -144.0213 | -1.1577404 | 338.19061 | 342.64429 | -4.2358027
181.14932 | -3.198132 | -50.097095 | -4.9642153 | 0 | 0 | -0.79782665 | -144.01175 | -1.1598643 | 338.18423 | 342.63205 | -4.2372932
181.14934 | -3.198132 | -50.101456 | -4.9563923 | 0 | 0 | -0.79784173 | -144.01114 | -1.1621956 | 338.17783 | 342.61978 | -4.235992
181.14936 | -3.198132 | -50.101875 | -4.9688139 | 0 | 0 | -0.79784256 | -144.01109 | -1.1559514 | 338.17142 | 342.60754 | -4.235877
181.14938 | -3.198132 | -50.108303 | -4.9778895 | 0 | 0 | -0.79784268 | -144.01109 | -1.1575547 | 338.16501 | 342.59528 | -4.2344394
181.1494 | -3.198132 | -50.108856 | -4.9684849 | 0 | 0 | -0.79885 | -144.06627 | -1.159852 | 338.1586 | 342.58304 | -4.235745
181.14942 | -3.198132 | -50.102493 | -4.964026 | 0 | 0 | -0.79893708 | -144.07106 | -1.1579005 | 338.15222 | 342.57077 | -4.2358613
181.14944 | -3.198132 | -50.10194 | -4.9730968 | 0 | 0 | -0.79894274 | -144.07137 | -1.1577276 | 338.14581 | 342.5585 | -4.2358685
181.14946 | -3.198132 | -50.095505 | -4.9680796 | 0 | 0 | -0.79894304 | -144.07138 | -1.1620106 | 338.1394 | 342.54626 | -4.2365837
181.14948 | -3.198132 | -50.094952 | -4.9538312 | 0 | 0 | -0.79894286 | -144.07138 | -1.153792 | 338.133 | 342.534 | -4.2359304
181.1495 | -3.198132 | -50.082123 | -4.9598718 | 0 | 0 | -0.7934134 | -144.03459 | -1.1552212 | 338.12659 | 342.52176 | -4.2358732
181.14952 | -3.198132 | -50.087414 | -4.9756694 | 0 | 0 | -0.79293549 | -144.0314 | -1.1575072 | 338.12021 | 342.50949 | -4.2358689
181.14954 | -3.198132 | -50.0751 | -4.9719396 | 0 | 0 | -0.7929045 | -144.0312 | -1.157702 | 338.1138 | 342.49725 | -4.2358689
181.14956 | -3.198132 | -50.074024 | -4.9621487 | 0 | 0 | -0.79290271 | -144.03119 | -1.1555674 | 338.10739 | 342.48499 | -4.2365837
181.14958 | -3.198132 | -50.061161 | -4.9685717 | 0 | 0 | -0.79290277 | -144.03119 | -1.1596771 | 338.10098 | 342.47275 | -4.2373595
181.1496 | -3.198132 | -50.053654 | -4.9742274 | 0 | 0 | -0.79641837 | -143.93921 | -1.1557419 | 338.09457 | 342.46048 | -4.236711
181.14962 | -3.198132 | -50.053028 | -4.9601808 | 0 | 0 | -0.79672223 | -143.93126 | -1.1618356 | 338.0882 | 342.44821 | -4.2373681
181.14964 | -3.198132 | -50.040195 | -4.9538736 | 0 | 0 | -0.7967419 | -143.93076 | -1.1516333 | 338.08179 | 342.43597 | -4.2374258
181.14966 | -3.198132 | -50.032688 | -4.9686031 | 0 | 0 | -0.79674304 | -143.93073 | -1.1507403 | 338.07538 | 342.42371 | -4.2374301
181.14968 | -3.198132 | -50.025665 | -4.9771495 | 0 | 0 | -0.79674315 | -143.93073 | -1.1549768 | 338.06897 | 342.41147 | -4.2374301
181.1497 | -3.198132 | -50.025078 | -4.9684215 | 0 | 0 | -0.79858899 | -143.83875 | -1.1639335 | 338.06259 | 342.3992 | -4.2374301
181.14972 | -3.198132 | -50.018635 | -4.9661989 | 0 | 0 | -0.79874855 | -143.8308 | -1.1539634 | 338.05618 | 342.38696 | -4.2367153
181.14974 | -3.198132 | -50.005287 | -4.9769149 | 0 | 0 | -0.79875886 | -143.83029 | -1.1573795 | 338.04977 | 342.37469 | -4.2359395
181.14976 | -3.198132 | -50.004147 | -4.9698577 | 0 | 0 | -0.79875952 | -143.83026 | -1.1555458 | 338.04337 | 342.36246 | -4.2358732
181.14978 | -3.198132 | -50.004074 | -4.9576106 | 0 | 0 | -0.79875934 | -143.83026 | -1.153234 | 338.03696 | 342.35019 | -4.2387276
181.1498 | -3.198132 | -50.010468 | -4.9667311 | 0 | 0 | -0.79423422 | -143.77509 | -1.1573323 | 338.03058 | 342.33792 | -4.2361159
181.14982 | -3.198132 | -50.011021 | -4.9820647 | 0 | 0 | -0.79384309 | -143.77031 | -1.1576905 | 338.02417 | 342.32568 | -4.2358847
181.14984 | -3.198132 | -50.004658 | -4.9768367 | 0 | 0 | -0.79381776 | -143.77 | -1.1534194 | 338.01776 | 342.31342 | -4.2365842
181.14986 | -3.198132 | -50.004105 | -4.9705477 | 0 | 0 | -0.79381627 | -143.76999 | -1.1551967 | 338.01135 | 342.30118 | -4.2359304
181.14988 | -3.198132 | -49.984879 | -4.9787283 | 0 | 0 | -0.79381639 | -143.76999 | -1.1532111 | 338.00494 | 342.28891 | -4.2358732
181.1499 | -3.198132 | -49.983215 | -4.9816256 | 0 | 0 | -0.79867756 | -143.71481 | -1.1551837 | 337.99857 | 342.27667 | -4.237298
181.14992 | -3.198132 | -49.989506 | -4.9673367 | 0 | 0 | -0.79909778 | -143.71004 | -1.1617994 | 337.99216 | 342.2644 | -4.2374215
181.14994 | -3.198132 | -49.970867 | -4.9631934 | 0 | 0 | -0.79912496 | -143.70973 | -1.155926 | 337.98575 | 342.25217 | -4.236001
181.14996 | -3.198132 | -49.962841 | -4.9802899 | 0 | 0 | -0.79912657 | -143.70972 | -1.1597005 | 337.97934 | 342.2399 | -4.2373061
181.14998 | -3.198132 | -49.968582 | -4.9875832 | 0 | 0 | -0.79912668 | -143.70972 | -1.1600375 | 337.97293 | 342.22766 | -4.2359929
181.15 | -3.198132 | -49.956295 | -4.9758372 | 0 | 0 | -0.80097675 | -143.67293 | -1.1579126 | 337.96655 | 342.21539 | -4.2365918
181.15002 | -3.198132 | -49.948826 | -4.9769864 | 0 | 0 | -0.80113667 | -143.66974 | -1.1598754 | 337.96014 | 342.20313 | -4.23736
181.15004 | -3.198132 | -49.929012 | -4.9872746 | 0 | 0 | -0.80114698 | -143.66954 | -1.1557543 | 337.95374 | 342.19089 | -4.2359967
181.15006 | -3.198132 | -49.927315 | -4.977994 | 0 | 0 | -0.80114764 | -143.66953 | -1.1553948 | 337.94733 | 342.17862 | -4.2365918
181.15008 | -3.198132 | -49.9272 | -4.9662809 | 0 | 0 | -0.80114746 | -143.66953 | -1.1575186 | 337.94092 | 342.16638 | -4.2366457
181.1501 | -3.198132 | -49.920799 | -4.9754519 | 0 | 0 | -0.79627734 | -143.55917 | -1.1619973 | 337.93454 | 342.15411 | -4.2373633
181.15012 | -3.198132 | -49.907452 | -4.987885 | 0 | 0 | -0.79585642 | -143.54962 | -1.1623805 | 337.92813 | 342.14188 | -4.236711
181.15014 | -3.198132 | -49.906311 | -4.9816813 | 0 | 0 | -0.79582912 | -143.54901 | -1.162405 | 337.92172 | 342.12961 | -4.235939
181.15016 | -3.198132 | -49.906239 | -4.974587 | 0 | 0 | -0.79582751 | -143.54897 | -1.1559647 | 337.91531 | 342.11737 | -4.2358732
181.15018 | -3.198132 | -49.899834 | -4.9848776 | 0 | 0 | -0.79582763 | -143.54897 | -1.1575555 | 337.90894 | 342.1051 | -4.2365837
181.1502 | -3.198132 | -49.899281 | -4.9836006 | 0 | 0 | -0.80019277 | -143.47539 | -1.1577048 | 337.90253 | 342.09283 | -4.2359304
181.15022 | -3.198132 | -49.899246 | -4.9682226 | 0 | 0 | -0.80057007 | -143.46902 | -1.1534202 | 337.89612 | 342.0806 | -4.2373018
181.15024 | -3.198132 | -49.899246 | -4.9661698 | 0 | 0 | -0.80059451 | -143.46861 | -1.1551969 | 337.88971 | 342.06833 | -4.2359929
181.15026 | -3.198132 | -49.892845 | -4.9827223 | 0 | 0 | -0.80059594 | -143.4686 | -1.1553583 | 337.8833 | 342.05609 | -4.235877
181.15028 | -3.198132 | -49.879498 | -4.9856091 | 0 | 0 | -0.800596 | -143.4686 | -1.1510746 | 337.87692 | 342.04382 | -4.2365837
181.1503 | -3.198132 | -49.878357 | -4.9734831 | 0 | 0 | -0.800596 | -143.41342 | -1.1592929 | 337.87051 | 342.03159 | -4.2366452
181.15032 | -3.198132 | -49.86549 | -4.9746094 | 0 | 0 | -0.800596 | -143.40865 | -1.1535696 | 337.86411 | 342.01932 | -4.2359347
181.15034 | -3.198132 | -49.851585 | -4.9848938 | 0 | 0 | -0.800596 | -143.40834 | -1.155207 | 337.8577 | 342.00708 | -4.2358732
181.15036 | -3.198132 | -49.844009 | -4.971983 | 0 | 0 | -0.800596 | -143.40833 | -1.1596539 | 337.85129 | 341.99481 | -4.2358689
181.15038 | -3.198132 | -49.84338 | -4.9614091 | 0 | 0 | -0.80059582 | -143.40833 | -1.1621823 | 337.84491 | 341.98254 | -4.2372975
181.1504 | -3.198132 | -49.836941 | -4.9721379 | 0 | 0 | -0.79522598 | -143.31635 | -1.1623924 | 337.8385 | 341.97031 | -4.2359929
181.15042 | -3.198132 | -49.817192 | -4.9839773 | 0 | 0 | -0.7947619 | -143.3084 | -1.1581115 | 337.83209 | 341.95804 | -4.2373061
181.15044 | -3.198132 | -49.815502 | -4.9748149 | 0 | 0 | -0.7947318 | -143.30789 | -1.1577407 | 337.82568 | 341.9458 | -4.2359929
181.15046 | -3.198132 | -49.802597 | -4.9681911 | 0 | 0 | -0.79473001 | -143.30786 | -1.1512752 | 337.81927 | 341.93353 | -4.2365918
181.15048 | -3.198132 | -49.80788 | -4.9792542 | 0 | 0 | -0.79473007 | -143.30786 | -1.159306 | 337.8129 | 341.9213 | -4.2359314
181.1505 | -3.198132 | -49.801964 | -4.9758663 | 0 | 0 | -0.79892302 | -143.21588 | -1.1578649 | 337.80649 | 341.90903 | -4.2373018
181.15052 | -3.198132 | -49.81424 | -4.9617553 | 0 | 0 | -0.79928535 | -143.20793 | -1.1577253 | 337.80008 | 341.89679 | -4.2374215
181.15054 | -3.198132 | -49.802517 | -4.9619951 | 0 | 0 | -0.7993089 | -143.20743 | -1.1577159 | 337.79367 | 341.88452 | -4.236001
181.15056 | -3.198132 | -49.801479 | -4.9780173 | 0 | 0 | -0.79931027 | -143.2074 | -1.1534209 | 337.78729 | 341.87228 | -4.2358775
181.15058 | -3.198132 | -49.801411 | -4.9786744 | 0 | 0 | -0.79931033 | -143.2074 | -1.1573445 | 337.78088 | 341.86002 | -4.2358694
181.1506 | -3.198132 | -49.788616 | -4.9656301 | 0 | 0 | -0.7989741 | -143.189 | -1.1598384 | 337.77448 | 341.84775 | -4.2358689
181.15062 | -3.198132 | -49.793903 | -4.9717641 | 0 | 0 | -0.79894501 | -143.18739 | -1.1514579 | 337.76807 | 341.83551 | -4.2358689
181.15064 | -3.198132 | -49.787987 | -4.9795799 | 0 | 0 | -0.7989431 | -143.1873 | -1.159318 | 337.76166 | 341.82324 | -4.2358689
181.15066 | -3.198132 | -49.774673 | -4.9664464 | 0 | 0 | -0.79894304 | -143.1873 | -1.1578654 | 337.75528 | 341.811 | -4.2358689
181.15068 | -3.198132 | -49.773533 | -4.9587617 | 0 | 0 | -0.79894286 | -143.1873 | -1.1512835 | 337.74887 | 341.79874 | -4.2358689
181.1507 | -3.198132 | -49.767063 | -4.9711933 | 0 | 0 | -0.79458398 | -143.11372 | -1.1528651 | 337.74246 | 341.7865 | -4.2365837
181.15072 | -3.198132 | -49.747311 | -4.9809966 | 0 | 0 | -0.79420722 | -143.10736 | -1.1616026 | 337.73605 | 341.77423 | -4.2352166
181.15074 | -3.198132 | -49.745621 | -4.9731059 | 0 | 0 | -0.79418284 | -143.10695 | -1.153766 | 337.72964 | 341.76199 | -4.2358112
181.15076 | -3.198132 | -49.739113 | -4.968049 | 0 | 0 | -0.79418141 | -143.10693 | -1.157367 | 337.72327 | 341.74973 | -4.2358651
181.15078 | -3.198132 | -49.725758 | -4.9792457 | 0 | 0 | -0.79418153 | -143.10693 | -1.15984 | 337.71686 | 341.73746 | -4.2358689
181.1508 | -3.198132 | -49.731014 | -4.9751387 | 0 | 0 | -0.79887658 | -142.97818 | -1.1600469 | 337.71045 | 341.72522 | -4.2358689
181.15082 | -3.198132 | -49.712299 | -4.9602389 | 0 | 0 | -0.79928237 | -142.96704 | -1.1579133 | 337.70404 | 341.71295 | -4.2358689
181.15084 | -3.198132 | -49.717072 | -4.9662218 | 0 | 0 | -0.79930872 | -142.96634 | -1.1663173 | 337.69763 | 341.70071 | -4.2365837
181.15086 | -3.198132 | -49.711121 | -4.9820151 | 0 | 0 | -0.79931027 | -142.96629 | -1.1563112 | 337.69125 | 341.68845 | -4.2359304
181.15088 | -3.198132 | -49.710598 | -4.9804645 | 0 | 0 | -0.79931033 | -142.96629 | -1.157578 | 337.68484 | 341.67621 | -4.2358732
181.1509 | -3.198132 | -49.71056 | -4.9708614 | 0 | 0 | -0.79931033 | -142.9295 | -1.1577061 | 337.67844 | 341.66394 | -4.2351551
181.15092 | -3.198132 | -49.723354 | -4.9787483 | 0 | 0 | -0.79931033 | -142.92632 | -1.1577151 | 337.67203 | 341.6517 | -4.2350926
181.15094 | -3.198132 | -49.711666 | -4.983078 | 0 | 0 | -0.79931033 | -142.92612 | -1.1577156 | 337.66565 | 341.63943 | -4.2358031
181.15096 | -3.198132 | -49.723427 | -4.9696412 | 0 | 0 | -0.79931033 | -142.9261 | -1.1620101 | 337.65924 | 341.62717 | -4.2358646
181.15098 | -3.198132 | -49.718067 | -4.9641156 | 0 | 0 | -0.79931021 | -142.9261 | -1.1580868 | 337.65283 | 341.61493 | -4.2358689
181.151 | -3.198132 | -49.717583 | -4.9781857 | 0 | 0 | -0.79578727 | -142.94449 | -1.1598867 | 337.64642 | 341.60266 | -4.2344394
181.15102 | -3.198132 | -49.723949 | -4.9881248 | 0 | 0 | -0.79548281 | -142.94609 | -1.1579026 | 337.64001 | 341.59042 | -4.237174
181.15104 | -3.198132 | -49.724503 | -4.9773393 | 0 | 0 | -0.79546303 | -142.9462 | -1.1598748 | 337.63364 | 341.57816 | -4.23527
181.15106 | -3.198132 | -49.71814 | -4.9756641 | 0 | 0 | -0.79546189 | -142.9462 | -1.1579016 | 337.62723 | 341.56592 | -4.2358146
181.15108 | -3.198132 | -49.711189 | -4.9857054 | 0 | 0 | -0.79546201 | -142.9462 | -1.1555803 | 337.62082 | 341.55365 | -4.2358651
181.1511 | -3.198132 | -49.704205 | -4.9793134 | 0 | 0 | -0.8003301 | -142.9278 | -1.1575304 | 337.61441 | 341.54141 | -4.2358689
181.15112 | -3.198132 | -49.697216 | -4.9663973 | 0 | 0 | -0.80075085 | -142.92619 | -1.1555561 | 337.608 | 341.52914 | -4.2358689
181.15114 | -3.198132 | -49.68383 | -4.9725556 | 0 | 0 | -0.80077815 | -142.9261 | -1.1553819 | 337.60162 | 341.51688 | -4.2358689
181.15116 | -3.198132 | -49.682686 | -4.9883609 | 0 | 0 | -0.80077976 | -142.9261 | -1.159665 | 337.59521 | 341.50464 | -4.2358689
181.15118 | -3.198132 | -49.682613 | -4.9824543 | 0 | 0 | -0.80077976 | -142.9261 | -1.1578885 | 337.58881 | 341.49237 | -4.2358689
181.1512 | -3.198132 | -49.669815 | -4.9739265 | 0 | 0 | -0.79977077 | -142.85252 | -1.1598741 | 337.5824 | 341.48013 | -4.2358689
181.15122 | -3.198132 | -49.662312 | -4.9819131 | 0 | 0 | -0.79968357 | -142.84616 | -1.1557543 | 337.57599 | 341.46786 | -4.2358689
181.15124 | -3.198132 | -49.661686 | -4.9840722 | 0 | 0 | -0.79967791 | -142.84575 | -1.1575418 | 337.56961 | 341.45563 | -4.2358689
181.15126 | -3.198132 | -49.661644 | -4.9697213 | 0 | 0 | -0.79967755 | -142.84573 | -1.1555568 | 337.5632 | 341.44336 | -4.2344394
181.15128 | -3.198132 | -49.655243 | -4.9648452 | 0 | 0 | -0.79967743 | -142.84573 | -1.1596766 | 337.55679 | 341.43112 | -4.235745
181.1513 | -3.198132 | -49.661087 | -4.979702 | 0 | 0 | -0.79598546 | -142.77216 | -1.1578892 | 337.55038 | 341.41885 | -4.2358613
181.15132 | -3.198132 | -49.655209 | -4.9875298 | 0 | 0 | -0.79566634 | -142.76579 | -1.1620214 | 337.54401 | 341.40662 | -4.2365828
181.15134 | -3.198132 | -49.661087 | -4.9736547 | 0 | 0 | -0.79564565 | -142.76538 | -1.1602346 | 337.5376 | 341.39435 | -4.2373595
181.15136 | -3.198132 | -49.66161 | -4.9731679 | 0 | 0 | -0.79564446 | -142.76537 | -1.1600723 | 337.53119 | 341.38208 | -4.2374258
181.15138 | -3.198132 | -49.642452 | -4.9825902 | 0 | 0 | -0.79564452 | -142.76537 | -1.1557673 | 337.52478 | 341.36984 | -4.2367153
181.1514 | -3.198132 | -49.666382 | -4.9732394 | 0 | 0 | -0.79967266 | -142.72858 | -1.1618371 | 337.51837 | 341.35757 | -4.2359395
181.15142 | -3.198132 | -49.668488 | -4.9600692 | 0 | 0 | -0.80002075 | -142.72539 | -1.155928 | 337.51199 | 341.34534 | -4.236588
181.15144 | -3.198132 | -49.655827 | -4.9705672 | 0 | 0 | -0.80004334 | -142.72519 | -1.1575531 | 337.50558 | 341.33307 | -4.2359309
181.15146 | -3.198132 | -49.641937 | -4.9831181 | 0 | 0 | -0.80004466 | -142.72517 | -1.1555576 | 337.49918 | 341.32083 | -4.2344432
181.15148 | -3.198132 | -49.653553 | -4.9769201 | 0 | 0 | -0.80004466 | -142.72517 | -1.1618237 | 337.49277 | 341.30856 | -4.2364597
181.1515 | -3.198132 | -49.654583 | -4.9683752 | 0 | 0 | -0.79853213 | -142.76195 | -1.1580747 | 337.48636 | 341.29633 | -4.2359223
181.15152 | -3.198132 | -49.641853 | -4.9763608 | 0 | 0 | -0.79840142 | -142.76514 | -1.159886 | 337.47998 | 341.28406 | -4.2373013
181.15154 | -3.198132 | -49.634357 | -4.9785194 | 0 | 0 | -0.79839289 | -142.76535 | -1.1514606 | 337.47357 | 341.27179 | -4.2367072
181.15156 | -3.198132 | -49.620937 | -4.9627166 | 0 | 0 | -0.79839242 | -142.76537 | -1.157171 | 337.46716 | 341.25955 | -4.2366533
181.15158 | -3.198132 | -49.632584 | -4.9598942 | 0 | 0 | -0.7983923 | -142.76537 | -1.1598272 | 337.46075 | 341.24728 | -4.2373643
181.1516 | -3.198132 | -49.62722 | -4.9756541 | 0 | 0 | -0.79487216 | -142.71019 | -1.1557517 | 337.45435 | 341.23505 | -4.2374258
181.15162 | -3.198132 | -49.613945 | -4.9806533 | 0 | 0 | -0.79456788 | -142.70541 | -1.1575418 | 337.44797 | 341.22278 | -4.2374301
181.15164 | -3.198132 | -49.606403 | -4.9687114 | 0 | 0 | -0.79454815 | -142.70511 | -1.1577042 | 337.44156 | 341.21054 | -4.2374301
181.15166 | -3.198132 | -49.605782 | -4.9705739 | 0 | 0 | -0.79454702 | -142.70509 | -1.1577151 | 337.43515 | 341.19827 | -4.2374301
181.15168 | -3.198132 | -49.605736 | -4.9801979 | 0 | 0 | -0.79454714 | -142.70509 | -1.16201 | 337.42874 | 341.18604 | -4.2374301
181.1517 | -3.198132 | -49.605736 | -4.9694076 | 0 | 0 | -0.79907554 | -142.63152 | -1.1559392 | 337.42236 | 341.17377 | -4.2374301
181.15172 | -3.198132 | -49.605736 | -4.9590163 | 0 | 0 | -0.79946697 | -142.62515 | -1.1575539 | 337.41595 | 341.1615 | -4.2374301
181.15174 | -3.198132 | -49.605736 | -4.9697571 | 0 | 0 | -0.79949236 | -142.62474 | -1.1555576 | 337.40955 | 341.14926 | -4.2374301
181.15176 | -3.198132 | -49.605736 | -4.9830494 | 0 | 0 | -0.79949385 | -142.62473 | -1.1596764 | 337.40314 | 341.13699 | -4.2374301
181.15178 | -3.198132 | -49.605736 | -4.9754653 | 0 | 0 | -0.79949385 | -142.62473 | -1.1514472 | 337.39673 | 341.12476 | -4.2374301
181.1518 | -3.198132 | -49.612137 | -4.9697022 | 0 | 0 | -0.79815012 | -142.62473 | -1.1593173 | 337.39035 | 341.11249 | -4.2360015
181.15182 | -3.198132 | -49.61269 | -4.9808369 | 0 | 0 | -0.79803401 | -142.62473 | -1.1557182 | 337.38394 | 341.10025 | -4.2358775
181.15184 | -3.198132 | -49.612724 | -4.9803567 | 0 | 0 | -0.7980265 | -142.62473 | -1.1553923 | 337.37753 | 341.08798 | -4.237298
181.15186 | -3.198132 | -49.606327 | -4.9657707 | 0 | 0 | -0.79802603 | -142.62473 | -1.153224 | 337.37112 | 341.07574 | -4.2374215
181.15188 | -3.198132 | -49.612171 | -4.9659638 | 0 | 0 | -0.79802597 | -142.62473 | -1.1594789 | 337.36472 | 341.06348 | -4.2374296
181.1519 | -3.198132 | -49.593498 | -4.9819827 | 0 | 0 | -0.79618084 | -142.6431 | -1.1578764 | 337.35834 | 341.05124 | -4.2374301
181.15192 | -3.198132 | -49.59827 | -4.9862719 | 0 | 0 | -0.7960214 | -142.6447 | -1.1598732 | 337.35193 | 341.03897 | -4.2374301
181.15194 | -3.198132 | -49.598717 | -4.9757204 | 0 | 0 | -0.79601109 | -142.64481 | -1.1557543 | 337.34552 | 341.0267 | -4.2374301
181.15196 | -3.198132 | -49.59235 | -4.9784317 | 0 | 0 | -0.79601043 | -142.64481 | -1.1596891 | 337.33911 | 341.01447 | -4.2360015
181.15198 | -3.198132 | -49.5854 | -4.9888506 | 0 | 0 | -0.79601061 | -142.64481 | -1.1578897 | 337.3327 | 341.0022 | -4.2373061
181.152 | -3.198132 | -49.578415 | -4.9766765 | 0 | 0 | -0.80104965 | -142.57123 | -1.157727 | 337.32632 | 340.98996 | -4.2359929
181.15202 | -3.198132 | -49.565029 | -4.9654379 | 0 | 0 | -0.80148518 | -142.56487 | -1.1598634 | 337.31992 | 340.97769 | -4.235877
181.15204 | -3.198132 | -49.563885 | -4.9790134 | 0 | 0 | -0.80151343 | -142.56445 | -1.157901 | 337.31351 | 340.96545 | -4.2387276
181.15206 | -3.198132 | -49.563812 | -4.9925523 | 0 | 0 | -0.80151504 | -142.56444 | -1.1577274 | 337.3071 | 340.95319 | -4.237545
181.15208 | -3.198132 | -49.557407 | -4.9835296 | 0 | 0 | -0.80151504 | -142.56444 | -1.1534214 | 337.30069 | 340.94095 | -4.2360086
181.1521 | -3.198132 | -49.550461 | -4.9783688 | 0 | 0 | -0.80000073 | -142.49086 | -1.1509024 | 337.29431 | 340.92868 | -4.2373071
181.15212 | -3.198132 | -49.530678 | -4.9902835 | 0 | 0 | -0.79986984 | -142.4845 | -1.1549875 | 337.2879 | 340.91641 | -4.237422
181.15214 | -3.198132 | -49.528984 | -4.9869661 | 0 | 0 | -0.79986131 | -142.48409 | -1.161787 | 337.28149 | 340.90417 | -4.2367153
181.15216 | -3.198132 | -49.535267 | -4.9721336 | 0 | 0 | -0.79986084 | -142.48407 | -1.162367 | 337.27509 | 340.89191 | -4.2373686
181.15218 | -3.198132 | -49.529419 | -4.9766669 | 0 | 0 | -0.79986078 | -142.48407 | -1.1581099 | 337.26871 | 340.87967 | -4.2374258
181.1522 | -3.198132 | -49.509708 | -4.9908848 | 0 | 0 | -0.79868466 | -142.41049 | -1.1577406 | 337.2623 | 340.8674 | -4.236001
181.15222 | -3.198132 | -49.514416 | -4.9913778 | 0 | 0 | -0.79858303 | -142.40413 | -1.1512749 | 337.25589 | 340.85516 | -4.2373061
181.15224 | -3.198132 | -49.508461 | -4.9797754 | 0 | 0 | -0.79857647 | -142.40372 | -1.1528642 | 337.24948 | 340.8429 | -4.237422
181.15226 | -3.198132 | -49.507935 | -4.9845819 | 0 | 0 | -0.79857606 | -142.4037 | -1.1594555 | 337.24307 | 340.83066 | -4.2374296
181.15228 | -3.198132 | -49.49511 | -4.9930067 | 0 | 0 | -0.79857618 | -142.4037 | -1.1578748 | 337.23669 | 340.81839 | -4.2374301
181.1523 | -3.198132 | -49.494003 | -4.9792013 | 0 | 0 | -0.802109 | -142.31172 | -1.1577259 | 337.23029 | 340.80612 | -4.2374301
181.15232 | -3.198132 | -49.487534 | -4.9700069 | 0 | 0 | -0.80241436 | -142.30377 | -1.1555687 | 337.22388 | 340.79388 | -4.2374301
181.15234 | -3.198132 | -49.486973 | -4.9837599 | 0 | 0 | -0.80243415 | -142.30327 | -1.1553824 | 337.21747 | 340.78162 | -4.2374301
181.15236 | -3.198132 | -49.493336 | -4.9915009 | 0 | 0 | -0.80243528 | -142.30324 | -1.151076 | 337.21106 | 340.76938 | -4.2388597
181.15238 | -3.198132 | -49.4683 | -4.9819789 | 0 | 0 | -0.80243522 | -142.30324 | -1.1528515 | 337.20468 | 340.75711 | -4.2375536
181.1524 | -3.198132 | -49.466118 | -4.9789629 | 0 | 0 | -0.79974264 | -142.22966 | -1.1573074 | 337.19827 | 340.74487 | -4.2374377
181.15242 | -3.198132 | -49.459583 | -4.9896116 | 0 | 0 | -0.79950988 | -142.2233 | -1.1533947 | 337.19104 | 340.73654 | -4.2388601
181.15244 | -3.198132 | -49.459023 | -4.9832754 | 0 | 0 | -0.7994948 | -142.22289 | -1.1551952 | 337.18381 | 340.72818 | -4.2389832
181.15246 | -3.198132 | -49.452583 | -4.9681854 | 0 | 0 | -0.79949397 | -142.22287 | -1.1532111 | 337.17657 | 340.71985 | -4.2389913
181.15248 | -3.198132 | -49.432838 | -4.9748821 | 0 | 0 | -0.79949385 | -142.22287 | -1.1573308 | 337.16934 | 340.71152 | -4.2382765
181.1525 | -3.198132 | -49.431149 | -4.9892845 | 0 | 0 | -0.79831803 | -142.13089 | -1.1512489 | 337.16211 | 340.70319 | -4.2375002
181.15252 | -3.198132 | -49.424641 | -4.9847074 | 0 | 0 | -0.7982164 | -142.12294 | -1.1571574 | 337.15488 | 340.69485 | -4.2374339
181.15254 | -3.198132 | -49.430477 | -4.9741197 | 0 | 0 | -0.79820985 | -142.12244 | -1.1576794 | 337.14767 | 340.68652 | -4.2374301
181.15256 | -3.198132 | -49.418198 | -4.981926 | 0 | 0 | -0.79820943 | -142.12241 | -1.1598608 | 337.14044 | 340.67816 | -4.2388597
181.15258 | -3.198132 | -49.423523 | -4.9869785 | 0 | 0 | -0.79820949 | -142.12241 | -1.1600481 | 337.13321 | 340.66983 | -4.2375536
181.1526 | -3.198132 | -49.411213 | -4.9714231 | 0 | 0 | -0.80073082 | -142.104 | -1.1579131 | 337.12598 | 340.6615 | -4.2388678
181.15262 | -3.198132 | -49.390945 | -4.964263 | 0 | 0 | -0.8009488 | -142.1024 | -1.1577283 | 337.11874 | 340.65317 | -4.2375536
181.15264 | -3.198132 | -49.382824 | -4.9781957 | 0 | 0 | -0.80096287 | -142.10231 | -1.1577162 | 337.11151 | 340.64484 | -4.2374377
181.15266 | -3.198132 | -49.388554 | -4.9859476 | 0 | 0 | -0.8009637 | -142.10231 | -1.1555682 | 337.10428 | 340.63647 | -4.2388601
181.15268 | -3.198132 | -49.382668 | -4.9764266 | 0 | 0 | -0.8009637 | -142.10231 | -1.1596771 | 337.09705 | 340.62814 | -4.2375536
181.1527 | -3.198132 | -49.375751 | -4.9734101 | 0 | 0 | -0.79844236 | -141.99196 | -1.1578891 | 337.08981 | 340.61981 | -4.2374377
181.15272 | -3.198132 | -49.381561 | -4.9840584 | 0 | 0 | -0.79822439 | -141.98242 | -1.1577266 | 337.08258 | 340.61148 | -4.2374306
181.15274 | -3.198132 | -49.369278 | -4.9762712 | 0 | 0 | -0.79821032 | -141.98181 | -1.1555688 | 337.07538 | 340.60315 | -4.2367153
181.15276 | -3.198132 | -49.349014 | -4.961782 | 0 | 0 | -0.79820949 | -141.98177 | -1.1596771 | 337.06815 | 340.59482 | -4.2373686
181.15278 | -3.198132 | -49.334496 | -4.9707093 | 0 | 0 | -0.79820943 | -141.98177 | -1.1557417 | 337.06091 | 340.58646 | -4.2374258
181.1528 | -3.198132 | -49.333275 | -4.9860325 | 0 | 0 | -0.79737008 | -141.853 | -1.1553938 | 337.05368 | 340.57813 | -4.2388597
181.15282 | -3.198132 | -49.320404 | -4.9800777 | 0 | 0 | -0.79729754 | -141.84186 | -1.1553711 | 337.04645 | 340.56979 | -4.2375536
181.15284 | -3.198132 | -49.319294 | -4.9722729 | 0 | 0 | -0.79729283 | -141.84116 | -1.1553701 | 337.03922 | 340.56146 | -4.2374377
181.15286 | -3.198132 | -49.319221 | -4.9817743 | 0 | 0 | -0.79729253 | -141.84111 | -1.1618117 | 337.03198 | 340.55313 | -4.2374306
181.15288 | -3.198132 | -49.300026 | -4.9826102 | 0 | 0 | -0.79729259 | -141.84111 | -1.1580738 | 337.02475 | 340.54477 | -4.2374301
181.1529 | -3.198132 | -49.311157 | -4.9666901 | 0 | 0 | -0.79964364 | -141.74913 | -1.1555912 | 337.01752 | 340.53644 | -4.2374301
181.15292 | -3.198132 | -49.299362 | -4.9645867 | 0 | 0 | -0.79984689 | -141.74118 | -1.1510894 | 337.01028 | 340.52811 | -4.2374301
181.15294 | -3.198132 | -49.304722 | -4.9804111 | 0 | 0 | -0.79986006 | -141.74068 | -1.1592941 | 337.00308 | 340.51978 | -4.2374301
181.15296 | -3.198132 | -49.305206 | -4.9846859 | 0 | 0 | -0.79986078 | -141.74065 | -1.1578648 | 336.99585 | 340.51144 | -4.2367153
181.15298 | -3.198132 | -49.311638 | -4.9755869 | 0 | 0 | -0.79986078 | -141.74065 | -1.1706092 | 336.98862 | 340.50311 | -4.2373686
181.153 | -3.198132 | -49.318588 | -4.976244 | 0 | 0 | -0.79818118 | -141.77742 | -1.1631243 | 336.98138 | 340.49475 | -4.2374258
181.15302 | -3.198132 | -49.325573 | -4.9879355 | 0 | 0 | -0.79803598 | -141.78061 | -1.1624534 | 336.97415 | 340.48642 | -4.2374301
181.15304 | -3.198132 | -49.326164 | -4.9773259 | 0 | 0 | -0.79802656 | -141.78082 | -1.1602621 | 336.96692 | 340.47809 | -4.2374301
181.15306 | -3.198132 | -49.332603 | -4.9640446 | 0 | 0 | -0.79802603 | -141.78084 | -1.1557792 | 336.95969 | 340.46976 | -4.2360015
181.15308 | -3.198132 | -49.345951 | -4.9752598 | 0 | 0 | -0.79802603 | -141.78084 | -1.155396 | 336.95245 | 340.46143 | -4.2358775
181.1531 | -3.198132 | -49.340694 | -4.9900517 | 0 | 0 | -0.79836142 | -141.8728 | -1.1553713 | 336.94522 | 340.45309 | -4.237298
181.15312 | -3.198132 | -49.359409 | -4.9847732 | 0 | 0 | -0.79839045 | -141.88075 | -1.1596645 | 336.93802 | 340.44473 | -4.2374215
181.15314 | -3.198132 | -49.361034 | -4.9763036 | 0 | 0 | -0.79839236 | -141.88126 | -1.1600356 | 336.93079 | 340.4364 | -4.2374296
181.15316 | -3.198132 | -49.361141 | -4.9871988 | 0 | 0 | -0.79839242 | -141.8813 | -1.1600597 | 336.92355 | 340.42807 | -4.2374301
181.15318 | -3.198132 | -49.361145 | -4.9867034 | 0 | 0 | -0.79839247 | -141.8813 | -1.1579137 | 336.91632 | 340.41974 | -4.2367153
181.1532 | -3.198132 | -49.361145 | -4.9706659 | 0 | 0 | -0.80057794 | -141.91806 | -1.1512866 | 336.90909 | 340.41141 | -4.2373686
181.15322 | -3.198132 | -49.367546 | -4.9700055 | 0 | 0 | -0.80076683 | -141.92125 | -1.1614538 | 336.90186 | 340.40305 | -4.2359972
181.15324 | -3.198132 | -49.355305 | -4.9859548 | 0 | 0 | -0.8007791 | -141.92146 | -1.1559032 | 336.89462 | 340.39471 | -4.2373061
181.15326 | -3.198132 | -49.354233 | -4.9895115 | 0 | 0 | -0.80077976 | -141.92148 | -1.1575516 | 336.88739 | 340.38638 | -4.237422
181.15328 | -3.198132 | -49.347767 | -4.9788976 | 0 | 0 | -0.80077976 | -141.92148 | -1.1534101 | 336.88016 | 340.37805 | -4.236001
181.1533 | -3.198132 | -49.347206 | -4.9816055 | 0 | 0 | -0.79893035 | -141.8847 | -1.1573435 | 336.87292 | 340.36972 | -4.2373061
181.15332 | -3.198132 | -49.334377 | -4.9898453 | 0 | 0 | -0.79877049 | -141.88152 | -1.1555443 | 336.86572 | 340.36139 | -4.2359929
181.15334 | -3.198132 | -49.333271 | -4.9789333 | 0 | 0 | -0.79876018 | -141.88132 | -1.1618229 | 336.85849 | 340.35303 | -4.2373061
181.15336 | -3.198132 | -49.35239 | -4.9678102 | 0 | 0 | -0.79875952 | -141.8813 | -1.1559273 | 336.85126 | 340.3447 | -4.2345634
181.15338 | -3.198132 | -49.334854 | -4.9777613 | 0 | 0 | -0.79875952 | -141.8813 | -1.1618478 | 336.84402 | 340.33636 | -4.2364678
181.1534 | -3.198132 | -49.333302 | -4.991713 | 0 | 0 | -0.79892755 | -141.84451 | -1.158076 | 336.83679 | 340.32803 | -4.2373524
181.15342 | -3.198132 | -49.339596 | -4.9827342 | 0 | 0 | -0.79894203 | -141.84132 | -1.1620334 | 336.82956 | 340.3197 | -4.2359962
181.15344 | -3.198132 | -49.340145 | -4.9753976 | 0 | 0 | -0.79894298 | -141.84113 | -1.1602353 | 336.82233 | 340.31134 | -4.2373061
181.15346 | -3.198132 | -49.314587 | -4.9863987 | 0 | 0 | -0.79894304 | -141.84111 | -1.1579252 | 336.81509 | 340.30301 | -4.2359929
181.15348 | -3.198132 | -49.331573 | -4.9844565 | 0 | 0 | -0.7989431 | -141.84111 | -1.1620234 | 336.80786 | 340.29468 | -4.235877
181.1535 | -3.198132 | -49.326691 | -4.9675674 | 0 | 0 | -0.8001197 | -141.84111 | -1.1602347 | 336.80063 | 340.28635 | -4.2358694
181.15352 | -3.198132 | -49.326237 | -4.9697418 | 0 | 0 | -0.80022144 | -141.84111 | -1.1600726 | 336.79343 | 340.27802 | -4.2372975
181.15354 | -3.198132 | -49.313412 | -4.9852114 | 0 | 0 | -0.800228 | -141.84111 | -1.1622092 | 336.78619 | 340.26968 | -4.2374215
181.15356 | -3.198132 | -49.299511 | -4.9850912 | 0 | 0 | -0.80022842 | -141.84111 | -1.1623939 | 336.77896 | 340.26132 | -4.236001
181.15358 | -3.198132 | -49.298336 | -4.9756126 | 0 | 0 | -0.80022836 | -141.84111 | -1.1581113 | 336.77173 | 340.25299 | -4.2358775
181.1536 | -3.198132 | -49.285461 | -4.9791508 | 0 | 0 | -0.79821229 | -141.74913 | -1.1512994 | 336.7645 | 340.24466 | -4.2358694
181.15362 | -3.198132 | -49.277954 | -4.987462 | 0 | 0 | -0.79803801 | -141.74118 | -1.1636021 | 336.75726 | 340.23633 | -4.2365837
181.15364 | -3.198132 | -49.277332 | -4.9743757 | 0 | 0 | -0.79802674 | -141.74068 | -1.1603837 | 336.75003 | 340.228 | -4.2373595
181.15366 | -3.198132 | -49.264496 | -4.9637909 | 0 | 0 | -0.79802603 | -141.74065 | -1.1622297 | 336.7428 | 340.21964 | -4.2374258
181.15368 | -3.198132 | -49.256992 | -4.9774227 | 0 | 0 | -0.79802603 | -141.74065 | -1.1581008 | 336.73557 | 340.2113 | -4.2374301
181.1537 | -3.198132 | -49.256367 | -4.986608 | 0 | 0 | -0.7988655 | -141.63029 | -1.1620349 | 336.72833 | 340.20297 | -4.2360015
181.15372 | -3.198132 | -49.256321 | -4.9764853 | 0 | 0 | -0.79893804 | -141.62076 | -1.1602354 | 336.72113 | 340.19464 | -4.2373061
181.15374 | -3.198132 | -49.24353 | -4.971961 | 0 | 0 | -0.79894274 | -141.62015 | -1.1600726 | 336.7139 | 340.18631 | -4.2359929
181.15376 | -3.198132 | -49.242424 | -4.9839339 | 0 | 0 | -0.79894304 | -141.6201 | -1.1600617 | 336.70667 | 340.17798 | -4.2373061
181.15378 | -3.198132 | -49.242352 | -4.9784408 | 0 | 0 | -0.79894304 | -141.6201 | -1.1579139 | 336.69943 | 340.16962 | -4.2367072
181.1538 | -3.198132 | -49.235947 | -4.9648743 | 0 | 0 | -0.79877502 | -141.58331 | -1.1577284 | 336.6922 | 340.16129 | -4.2366533
181.15382 | -3.198132 | -49.248188 | -4.9695201 | 0 | 0 | -0.79876053 | -141.58012 | -1.1620108 | 336.68497 | 340.15295 | -4.2373643
181.15384 | -3.198132 | -49.242867 | -4.9851971 | 0 | 0 | -0.79875958 | -141.57993 | -1.1580868 | 336.67773 | 340.14462 | -4.236711
181.15386 | -3.198132 | -49.242382 | -4.9829111 | 0 | 0 | -0.79875952 | -141.57991 | -1.162034 | 336.6705 | 340.13629 | -4.235939
181.15388 | -3.198132 | -49.216755 | -4.9732456 | 0 | 0 | -0.79875946 | -141.57991 | -1.1580881 | 336.66327 | 340.12793 | -4.2373023
181.1539 | -3.198132 | -49.240135 | -4.9782238 | 0 | 0 | -0.79758441 | -141.50633 | -1.1620342 | 336.65604 | 340.1196 | -4.2374215
181.15392 | -3.198132 | -49.223011 | -4.9852076 | 0 | 0 | -0.79748285 | -141.49997 | -1.1580881 | 336.64883 | 340.11127 | -4.2388597
181.15394 | -3.198132 | -49.221485 | -4.9712772 | 0 | 0 | -0.79747629 | -141.49956 | -1.1620342 | 336.6416 | 340.10294 | -4.2375536
181.15396 | -3.198132 | -49.214993 | -4.9635272 | 0 | 0 | -0.79747587 | -141.49954 | -1.1602355 | 336.63437 | 340.0946 | -4.2374377
181.15398 | -3.198132 | -49.195236 | -4.9788585 | 0 | 0 | -0.79747593 | -141.49954 | -1.1622196 | 336.62714 | 340.08627 | -4.2367163
181.154 | -3.198132 | -49.187145 | -4.986733 | 0 | 0 | -0.79915518 | -141.44437 | -1.1538057 | 336.6199 | 340.07791 | -4.2373686
181.15402 | -3.198132 | -49.180088 | -4.9786706 | 0 | 0 | -0.79930037 | -141.43959 | -1.1595165 | 336.61267 | 340.06958 | -4.2374258
181.15404 | -3.198132 | -49.173096 | -4.9765067 | 0 | 0 | -0.79930979 | -141.43929 | -1.1578786 | 336.60544 | 340.06125 | -4.2374301
181.15406 | -3.198132 | -49.166107 | -4.9857755 | 0 | 0 | -0.79931033 | -141.43927 | -1.1598734 | 336.59821 | 340.05292 | -4.2360015
181.15408 | -3.198132 | -49.159119 | -4.9800444 | 0 | 0 | -0.79931033 | -141.43927 | -1.1579019 | 336.59097 | 340.04459 | -4.2373061
181.1541 | -3.198132 | -49.15213 | -4.9664612 | 0 | 0 | -0.79914212 | -141.34729 | -1.1598748 | 336.58377 | 340.03625 | -4.237422
181.15412 | -3.198132 | -49.151543 | -4.9732866 | 0 | 0 | -0.79912764 | -141.33934 | -1.1557544 | 336.57654 | 340.02789 | -4.2374296
181.15414 | -3.198132 | -49.138706 | -4.9906025 | 0 | 0 | -0.79912668 | -141.33884 | -1.1596892 | 336.56931 | 340.01956 | -4.2367153
181.15416 | -3.198132 | -49.1376 | -4.9840975 | 0 | 0 | -0.79912663 | -141.33881 | -1.1600369 | 336.56207 | 340.01123 | -4.2366538
181.15418 | -3.198132 | -49.124733 | -4.976244 | 0 | 0 | -0.79912663 | -141.33881 | -1.1579125 | 336.55484 | 340.0029 | -4.2359357
181.1542 | -3.198132 | -49.136417 | -4.985743 | 0 | 0 | -0.79828697 | -141.24683 | -1.1577283 | 336.54761 | 339.99457 | -4.2373018
181.15422 | -3.198132 | -49.143845 | -4.9880309 | 0 | 0 | -0.79821444 | -141.23888 | -1.1620107 | 336.54037 | 339.98621 | -4.2381358
181.15424 | -3.198132 | -49.125275 | -4.9729605 | 0 | 0 | -0.79820973 | -141.23837 | -1.1580868 | 336.53314 | 339.97787 | -4.2382059
181.15426 | -3.198132 | -49.130058 | -4.96875 | 0 | 0 | -0.79820943 | -141.23834 | -1.1598868 | 336.52591 | 339.96954 | -4.2382102
181.15428 | -3.198132 | -49.136902 | -4.9836636 | 0 | 0 | -0.79820949 | -141.23834 | -1.1600497 | 336.51868 | 339.96121 | -4.2367816
181.1543 | -3.198132 | -49.118286 | -4.9907689 | 0 | 0 | -0.80022591 | -141.2751 | -1.1557659 | 336.51147 | 339.95288 | -4.2373724
181.15432 | -3.198132 | -49.129463 | -4.9797368 | 0 | 0 | -0.8004002 | -141.27829 | -1.1575426 | 336.50424 | 339.94455 | -4.2374263
181.15434 | -3.198132 | -49.117668 | -4.9787707 | 0 | 0 | -0.80041146 | -141.27849 | -1.1577041 | 336.49701 | 339.93619 | -4.2374301
181.15436 | -3.198132 | -49.110233 | -4.990325 | 0 | 0 | -0.80041218 | -141.27852 | -1.1555675 | 336.48978 | 339.92786 | -4.2374301
181.15438 | -3.198132 | -49.096813 | -4.9811597 | 0 | 0 | -0.80041212 | -141.27852 | -1.1596771 | 336.48254 | 339.91953 | -4.2374301
181.1544 | -3.198132 | -49.10207 | -4.9680018 | 0 | 0 | -0.79940349 | -141.16817 | -1.1557417 | 336.47531 | 339.91119 | -4.2367153
181.15442 | -3.198132 | -49.083355 | -4.9777741 | 0 | 0 | -0.79931635 | -141.15863 | -1.1553941 | 336.46808 | 339.90286 | -4.2373686
181.15444 | -3.198132 | -49.08173 | -4.9924402 | 0 | 0 | -0.79931068 | -141.15802 | -1.1618131 | 336.46085 | 339.8945 | -4.2374258
181.15446 | -3.198132 | -49.075226 | -4.9849744 | 0 | 0 | -0.79931033 | -141.15797 | -1.1602213 | 336.45361 | 339.88617 | -4.2374301
181.15448 | -3.198132 | -49.074661 | -4.9755898 | 0 | 0 | -0.79931027 | -141.15797 | -1.1600716 | 336.44638 | 339.87784 | -4.2374301
181.1545 | -3.198132 | -49.081024 | -4.9856849 | 0 | 0 | -0.79813462 | -141.10278 | -1.1579143 | 336.43918 | 339.86951 | -4.2374301
181.15452 | -3.198132 | -49.068783 | -4.9865742 | 0 | 0 | -0.798033 | -141.09801 | -1.1555809 | 336.43195 | 339.86118 | -4.2374301
181.15454 | -3.198132 | -49.061314 | -4.9721079 | 0 | 0 | -0.79802644 | -141.0977 | -1.1596777 | 336.42471 | 339.85284 | -4.2374301
181.15456 | -3.198132 | -49.060692 | -4.9679527 | 0 | 0 | -0.79802603 | -141.09769 | -1.1557418 | 336.41748 | 339.84448 | -4.2374301
181.15458 | -3.198132 | -49.054253 | -4.9843216 | 0 | 0 | -0.79802608 | -141.09769 | -1.1596887 | 336.41025 | 339.83615 | -4.2381449
181.1546 | -3.198132 | -49.060097 | -4.9864707 | 0 | 0 | -0.80037868 | -141.04251 | -1.1621845 | 336.40302 | 339.82782 | -4.2374916
181.15462 | -3.198132 | -49.067009 | -4.9757333 | 0 | 0 | -0.80058199 | -141.03773 | -1.1645398 | 336.39578 | 339.81949 | -4.2374339
181.15464 | -3.198132 | -49.080395 | -4.976253 | 0 | 0 | -0.80059516 | -141.03743 | -1.1561496 | 336.38855 | 339.81116 | -4.2381449
181.15466 | -3.198132 | -49.068745 | -4.9850316 | 0 | 0 | -0.80059594 | -141.03741 | -1.1554202 | 336.38132 | 339.8028 | -4.2374916
181.15468 | -3.198132 | -49.067711 | -4.9741707 | 0 | 0 | -0.80059588 | -141.03741 | -1.1596671 | 336.37408 | 339.79446 | -4.2374339
181.1547 | -3.198132 | -49.061249 | -4.9623241 | 0 | 0 | -0.79790759 | -141.07419 | -1.1535939 | 336.36688 | 339.78613 | -4.2381449
181.15472 | -3.198132 | -49.054291 | -4.9729395 | 0 | 0 | -0.79767525 | -141.07738 | -1.1616502 | 336.35965 | 339.7778 | -4.2382064
181.15474 | -3.198132 | -49.053707 | -4.9847708 | 0 | 0 | -0.79766017 | -141.07759 | -1.1623578 | 336.35242 | 339.76947 | -4.2403545
181.15476 | -3.198132 | -49.053661 | -4.9763341 | 0 | 0 | -0.79765934 | -141.07761 | -1.1624041 | 336.34518 | 339.76114 | -4.2376809
181.15478 | -3.198132 | -49.047264 | -4.9712253 | 0 | 0 | -0.79765928 | -141.07761 | -1.1624066 | 336.33795 | 339.75278 | -4.2374463
181.1548 | -3.198132 | -49.040314 | -4.9809666 | 0 | 0 | -0.7971558 | -141.02242 | -1.1581123 | 336.33072 | 339.74445 | -4.2381454
181.15482 | -3.198132 | -49.033329 | -4.9803648 | 0 | 0 | -0.79711223 | -141.01764 | -1.1620357 | 336.32349 | 339.73611 | -4.2389216
181.15484 | -3.198132 | -49.02634 | -4.9635935 | 0 | 0 | -0.79710943 | -141.01733 | -1.1623827 | 336.31625 | 339.72778 | -4.2389874
181.15486 | -3.198132 | -49.025753 | -4.9635983 | 0 | 0 | -0.79710925 | -141.01732 | -1.1624054 | 336.30902 | 339.71945 | -4.2389917
181.15488 | -3.198132 | -49.025711 | -4.9796047 | 0 | 0 | -0.79710931 | -141.01732 | -1.1624066 | 336.30179 | 339.71109 | -4.2389917
181.1549 | -3.198132 | -49.025711 | -4.9817138 | 0 | 0 | -0.79929227 | -140.96214 | -1.1602596 | 336.29459 | 339.70276 | -4.2382765
181.15492 | -3.198132 | -49.025711 | -4.9716997 | 0 | 0 | -0.79948092 | -140.95737 | -1.1643685 | 336.28735 | 339.69443 | -4.2389302
181.15494 | -3.198132 | -49.006519 | -4.9751887 | 0 | 0 | -0.79949319 | -140.95706 | -1.1625804 | 336.28012 | 339.6861 | -4.2389874
181.15496 | -3.198132 | -49.024048 | -4.9834948 | 0 | 0 | -0.79949385 | -140.95705 | -1.1624182 | 336.27289 | 339.67776 | -4.2368474
181.15498 | -3.198132 | -49.012806 | -4.9704099 | 0 | 0 | -0.79949385 | -140.95705 | -1.1667022 | 336.26566 | 339.66943 | -4.2373767
181.155 | -3.198132 | -49.030994 | -4.9605498 | 0 | 0 | -0.79697567 | -140.92026 | -1.1649255 | 336.25842 | 339.66107 | -4.2374263
181.15502 | -3.198132 | -49.032589 | -4.974246 | 0 | 0 | -0.79675806 | -140.91707 | -1.1647638 | 336.25119 | 339.65274 | -4.2388597
181.15504 | -3.198132 | -49.032692 | -4.98634 | 0 | 0 | -0.79674399 | -140.91687 | -1.1647533 | 336.24396 | 339.64441 | -4.2382674
181.15506 | -3.198132 | -49.039097 | -4.9764681 | 0 | 0 | -0.79674315 | -140.91685 | -1.1668997 | 336.23672 | 339.63608 | -4.2389293
181.15508 | -3.198132 | -49.046043 | -4.9726868 | 0 | 0 | -0.79674309 | -140.91685 | -1.1606437 | 336.22949 | 339.62775 | -4.2375579
181.1551 | -3.198132 | -49.059429 | -4.9825439 | 0 | 0 | -0.79741395 | -141.00882 | -1.1665407 | 336.22229 | 339.61942 | -4.2374382
181.15512 | -3.198132 | -49.041382 | -4.9804983 | 0 | 0 | -0.79747188 | -141.01677 | -1.1627673 | 336.21506 | 339.61105 | -4.2374306
181.15514 | -3.198132 | -49.052589 | -4.9672322 | 0 | 0 | -0.79747564 | -141.01727 | -1.1624303 | 336.20782 | 339.60272 | -4.2374301
181.15516 | -3.198132 | -49.059986 | -4.9689956 | 0 | 0 | -0.79747587 | -141.01732 | -1.1624084 | 336.20059 | 339.59439 | -4.2367153
181.15518 | -3.198132 | -49.054214 | -4.9858742 | 0 | 0 | -0.79747599 | -141.01732 | -1.1645544 | 336.19336 | 339.58606 | -4.2373686
181.1552 | -3.198132 | -49.060097 | -4.9851499 | 0 | 0 | -0.80066884 | -141.03571 | -1.1668872 | 336.18613 | 339.57773 | -4.2374258
181.15522 | -3.198132 | -49.047817 | -4.9748902 | 0 | 0 | -0.80094481 | -141.03731 | -1.1627901 | 336.17889 | 339.56937 | -4.2374301
181.15524 | -3.198132 | -49.040352 | -4.981267 | 0 | 0 | -0.80096263 | -141.03741 | -1.1624315 | 336.17166 | 339.56104 | -4.2374301
181.15526 | -3.198132 | -49.020538 | -4.9869199 | 0 | 0 | -0.8009637 | -141.03741 | -1.1602608 | 336.16443 | 339.5527 | -4.2388597
181.15528 | -3.198132 | -49.012444 | -4.9728723 | 0 | 0 | -0.80096364 | -141.03741 | -1.1579267 | 336.15723 | 339.54437 | -4.2375536
181.1553 | -3.198132 | -49.030972 | -4.9658389 | 0 | 0 | -0.79760301 | -140.92706 | -1.1577293 | 336.14999 | 339.53604 | -4.2388678
181.15532 | -3.198132 | -49.026184 | -4.9805079 | 0 | 0 | -0.7973125 | -140.91751 | -1.164158 | 336.14276 | 339.52771 | -4.2382684
181.15534 | -3.198132 | -49.00655 | -4.9912276 | 0 | 0 | -0.79729366 | -140.9169 | -1.1582725 | 336.13553 | 339.51935 | -4.238214
181.15536 | -3.198132 | -48.998463 | -4.981235 | 0 | 0 | -0.79729259 | -140.91685 | -1.1663408 | 336.1283 | 339.51102 | -4.2374964
181.15538 | -3.198132 | -48.991405 | -4.9774461 | 0 | 0 | -0.79729259 | -140.91685 | -1.1584601 | 336.12106 | 339.50269 | -4.2381487
181.1554 | -3.198132 | -48.99081 | -4.9894819 | 0 | 0 | -0.79846752 | -140.86168 | -1.1620582 | 336.11383 | 339.49435 | -4.2374916
181.15542 | -3.198132 | -48.990768 | -4.9832668 | 0 | 0 | -0.79856908 | -140.8569 | -1.160237 | 336.1066 | 339.48602 | -4.2374339
181.15544 | -3.198132 | -49.003559 | -4.9689112 | 0 | 0 | -0.79857564 | -140.8566 | -1.1622201 | 336.09937 | 339.47766 | -4.2374301
181.15546 | -3.198132 | -48.991875 | -4.9742184 | 0 | 0 | -0.79857606 | -140.85658 | -1.1666894 | 336.09213 | 339.46933 | -4.2374301
181.15548 | -3.198132 | -48.990837 | -4.9892259 | 0 | 0 | -0.79857618 | -140.85658 | -1.1627772 | 336.08493 | 339.461 | -4.2374301
181.1555 | -3.198132 | -48.997169 | -4.9861565 | 0 | 0 | -0.80143505 | -140.85658 | -1.1602834 | 336.0777 | 339.45267 | -4.2388597
181.15552 | -3.198132 | -48.991322 | -4.9764242 | 0 | 0 | -0.80168211 | -140.85658 | -1.157928 | 336.07047 | 339.44434 | -4.2375536
181.15554 | -3.198132 | -48.990803 | -4.9835749 | 0 | 0 | -0.80169815 | -140.85658 | -1.1577291 | 336.06323 | 339.436 | -4.2374377
181.15556 | -3.198132 | -48.984371 | -4.987843 | 0 | 0 | -0.80169904 | -140.85658 | -1.1598635 | 336.056 | 339.42764 | -4.2388601
181.15558 | -3.198132 | -48.983814 | -4.9736743 | 0 | 0 | -0.80169898 | -140.85658 | -1.1579012 | 336.04877 | 339.41931 | -4.2389832
181.1556 | -3.198132 | -48.98378 | -4.9680858 | 0 | 0 | -0.79783303 | -140.83818 | -1.162022 | 336.04153 | 339.41098 | -4.2375617
181.15562 | -3.198132 | -48.958191 | -4.9799743 | 0 | 0 | -0.79749882 | -140.83658 | -1.1602347 | 336.0343 | 339.40265 | -4.238153
181.15564 | -3.198132 | -48.962376 | -4.9882717 | 0 | 0 | -0.79747719 | -140.83649 | -1.1600723 | 336.02707 | 339.39432 | -4.2389221
181.15566 | -3.198132 | -48.943592 | -4.978075 | 0 | 0 | -0.79747593 | -140.83649 | -1.1579145 | 336.01984 | 339.38596 | -4.2375574
181.15568 | -3.198132 | -48.94836 | -4.9757276 | 0 | 0 | -0.79747587 | -140.83649 | -1.1620227 | 336.01263 | 339.37762 | -4.2374382
181.1557 | -3.198132 | -48.929615 | -4.9857092 | 0 | 0 | -0.79814738 | -140.74451 | -1.1602349 | 336.0054 | 339.36929 | -4.2374306
181.15572 | -3.198132 | -48.927986 | -4.9793134 | 0 | 0 | -0.79820544 | -140.73656 | -1.1665144 | 335.99817 | 339.36096 | -4.2388597
181.15574 | -3.198132 | -48.908688 | -4.9642205 | 0 | 0 | -0.79820919 | -140.73605 | -1.1584715 | 335.99094 | 339.35263 | -4.2389832
181.15576 | -3.198132 | -48.907021 | -4.9723678 | 0 | 0 | -0.79820943 | -140.73602 | -1.1620588 | 335.9837 | 339.3443 | -4.2375617
181.15578 | -3.198132 | -48.900517 | -4.9868979 | 0 | 0 | -0.79820955 | -140.73602 | -1.1580896 | 335.97647 | 339.33594 | -4.2374382
181.1558 | -3.198132 | -48.912758 | -4.9801497 | 0 | 0 | -0.80089921 | -140.60727 | -1.1641816 | 335.96924 | 339.32761 | -4.2381449
181.15582 | -3.198132 | -48.907429 | -4.9737301 | 0 | 0 | -0.80113167 | -140.59613 | -1.160421 | 335.96201 | 339.31927 | -4.2389216
181.15584 | -3.198132 | -48.89415 | -4.9826274 | 0 | 0 | -0.80114675 | -140.59543 | -1.1600846 | 335.95477 | 339.31094 | -4.2382717
181.15586 | -3.198132 | -48.905804 | -4.9834075 | 0 | 0 | -0.80114758 | -140.59538 | -1.1600627 | 335.94754 | 339.30261 | -4.2382145
181.15588 | -3.198132 | -48.90044 | -4.9667568 | 0 | 0 | -0.80114746 | -140.59538 | -1.1643558 | 335.94034 | 339.29425 | -4.2389259
181.1559 | -3.198132 | -48.887161 | -4.9638658 | 0 | 0 | -0.79627734 | -140.59538 | -1.158285 | 335.93311 | 339.28592 | -4.2382717
181.15592 | -3.198132 | -48.892422 | -4.9796224 | 0 | 0 | -0.79585642 | -140.59538 | -1.1577523 | 335.92587 | 339.27759 | -4.2374997
181.15594 | -3.198132 | -48.892899 | -4.9853458 | 0 | 0 | -0.79582912 | -140.59538 | -1.1555705 | 335.91864 | 339.26926 | -4.2374339
181.15596 | -3.198132 | -48.886532 | -4.9741926 | 0 | 0 | -0.79582751 | -140.59538 | -1.1618243 | 335.91141 | 339.26093 | -4.2388601
181.15598 | -3.198132 | -48.879585 | -4.9746714 | 0 | 0 | -0.79582751 | -140.59538 | -1.1559274 | 335.90417 | 339.25259 | -4.2375536
181.156 | -3.198132 | -48.872601 | -4.9848981 | 0 | 0 | -0.79784012 | -140.54021 | -1.1639949 | 335.89694 | 339.24423 | -4.2388678
181.15602 | -3.198132 | -48.84642 | -4.9741626 | 0 | 0 | -0.79801404 | -140.53543 | -1.153967 | 335.88971 | 339.2359 | -4.2375536
181.15604 | -3.198132 | -48.850563 | -4.9623237 | 0 | 0 | -0.79802531 | -140.53513 | -1.1573795 | 335.88248 | 339.22757 | -4.2374377
181.15606 | -3.198132 | -48.831779 | -4.9722137 | 0 | 0 | -0.79802603 | -140.53511 | -1.1512518 | 335.87524 | 339.21924 | -4.2374306
181.15608 | -3.198132 | -48.830151 | -4.9868875 | 0 | 0 | -0.79802614 | -140.53511 | -1.1571577 | 335.86804 | 339.21091 | -4.2374301
181.1561 | -3.198132 | -48.817249 | -4.9786963 | 0 | 0 | -0.80088371 | -140.40634 | -1.1619738 | 335.86081 | 339.20258 | -4.2374301
181.15612 | -3.198132 | -48.803341 | -4.9721522 | 0 | 0 | -0.80113065 | -140.3952 | -1.1623791 | 335.85358 | 339.19421 | -4.2374301
181.15614 | -3.198132 | -48.802166 | -4.9832196 | 0 | 0 | -0.80114669 | -140.3945 | -1.1602578 | 335.84634 | 339.18588 | -4.2374301
181.15616 | -3.198132 | -48.808487 | -4.9827356 | 0 | 0 | -0.80114758 | -140.39445 | -1.1579266 | 335.83911 | 339.17755 | -4.2402887
181.15618 | -3.198132 | -48.802639 | -4.9681506 | 0 | 0 | -0.80114746 | -140.39445 | -1.1577294 | 335.83188 | 339.16922 | -4.2383914
181.1562 | -3.198132 | -48.814915 | -4.9668918 | 0 | 0 | -0.79661256 | -140.32088 | -1.1663054 | 335.82465 | 339.16089 | -4.2375078
181.15622 | -3.198132 | -48.803192 | -4.9827847 | 0 | 0 | -0.7962206 | -140.31451 | -1.1584581 | 335.81741 | 339.15253 | -4.2374349
181.15624 | -3.198132 | -48.814953 | -4.9863396 | 0 | 0 | -0.79619521 | -140.3141 | -1.162058 | 335.81018 | 339.1442 | -4.2374301
181.15626 | -3.198132 | -48.81599 | -4.9757257 | 0 | 0 | -0.79619372 | -140.31409 | -1.1559422 | 335.80298 | 339.13586 | -4.2388597
181.15628 | -3.198132 | -48.841648 | -4.9784322 | 0 | 0 | -0.79619372 | -140.31409 | -1.1618487 | 335.79575 | 339.12753 | -4.2389832
181.1563 | -3.198132 | -48.831066 | -4.9859467 | 0 | 0 | -0.79871058 | -140.42444 | -1.1623708 | 335.78851 | 339.1192 | -4.2389913
181.15632 | -3.198132 | -48.836502 | -4.9756989 | 0 | 0 | -0.79892808 | -140.43399 | -1.164552 | 335.78128 | 339.11087 | -4.2382765
181.15634 | -3.198132 | -48.830593 | -4.9646339 | 0 | 0 | -0.79894215 | -140.43459 | -1.1582977 | 335.77405 | 339.10251 | -4.2375002
181.15636 | -3.198132 | -48.842869 | -4.9767666 | 0 | 0 | -0.79894298 | -140.43465 | -1.1599003 | 335.76682 | 339.09418 | -4.2388639
181.15638 | -3.198132 | -48.850338 | -4.99018 | 0 | 0 | -0.79894316 | -140.43465 | -1.1579036 | 335.75958 | 339.08585 | -4.2382679
181.1564 | -3.198132 | -48.844566 | -4.9818773 | 0 | 0 | -0.80163455 | -140.45302 | -1.1641697 | 335.75235 | 339.07751 | -4.238214
181.15642 | -3.198132 | -48.844048 | -4.9760523 | 0 | 0 | -0.80186719 | -140.45462 | -1.1625675 | 335.74512 | 339.06918 | -4.2396402
181.15644 | -3.198132 | -48.831223 | -4.9871826 | 0 | 0 | -0.80188227 | -140.45473 | -1.1581227 | 335.73788 | 339.06082 | -4.2376194
181.15646 | -3.198132 | -48.823719 | -4.9845233 | 0 | 0 | -0.8018831 | -140.45473 | -1.1577418 | 335.73068 | 339.05249 | -4.2388721
181.15648 | -3.198132 | -48.816692 | -4.968298 | 0 | 0 | -0.80188298 | -140.45473 | -1.1598642 | 335.72345 | 339.04416 | -4.2382684
181.1565 | -3.198132 | -48.809704 | -4.9698048 | 0 | 0 | -0.79667479 | -140.36275 | -1.1579013 | 335.71622 | 339.03583 | -4.2389293
181.15652 | -3.198132 | -48.81551 | -4.9866681 | 0 | 0 | -0.79622459 | -140.3548 | -1.1598747 | 335.70898 | 339.0275 | -4.2375579
181.15654 | -3.198132 | -48.796833 | -4.98667 | 0 | 0 | -0.79619545 | -140.35429 | -1.1579019 | 335.70175 | 339.01917 | -4.2374382
181.15656 | -3.198132 | -48.801609 | -4.9771976 | 0 | 0 | -0.79619372 | -140.35425 | -1.1620219 | 335.69452 | 339.0108 | -4.2388601
181.15658 | -3.198132 | -48.789261 | -4.9807382 | 0 | 0 | -0.79619378 | -140.35425 | -1.1559402 | 335.68729 | 339.00247 | -4.2375536
181.1566 | -3.198132 | -48.788181 | -4.9883208 | 0 | 0 | -0.79921484 | -140.28069 | -1.1597012 | 335.68005 | 338.99414 | -4.2374377
181.15662 | -3.198132 | -48.788113 | -4.9751735 | 0 | 0 | -0.79947597 | -140.27432 | -1.1557434 | 335.67282 | 338.98581 | -4.2381449
181.15664 | -3.198132 | -48.788109 | -4.9667616 | 0 | 0 | -0.7994929 | -140.27391 | -1.1618359 | 335.66559 | 338.97748 | -4.2367773
181.15666 | -3.198132 | -48.788109 | -4.9784045 | 0 | 0 | -0.79949385 | -140.2739 | -1.1623698 | 335.65839 | 338.96912 | -4.2388024
181.15668 | -3.198132 | -48.788109 | -4.9903173 | 0 | 0 | -0.79949397 | -140.2739 | -1.1624045 | 335.65115 | 338.96078 | -4.2389798
181.1567 | -3.198132 | -48.794506 | -4.9797072 | 0 | 0 | -0.80168116 | -140.2739 | -1.1581122 | 335.64392 | 338.95245 | -4.2375617
181.15672 | -3.198132 | -48.795059 | -4.9765892 | 0 | 0 | -0.80187017 | -140.2739 | -1.1598884 | 335.63669 | 338.94412 | -4.2374382
181.15674 | -3.198132 | -48.782299 | -4.985054 | 0 | 0 | -0.80188245 | -140.2739 | -1.1600499 | 335.62946 | 338.93579 | -4.2388601
181.15676 | -3.198132 | -48.793991 | -4.9807081 | 0 | 0 | -0.8018831 | -140.2739 | -1.1622077 | 335.62222 | 338.92746 | -4.2375536
181.15678 | -3.198132 | -48.788628 | -4.9665189 | 0 | 0 | -0.80188298 | -140.2739 | -1.1602468 | 335.61499 | 338.9191 | -4.2388678
181.1568 | -3.198132 | -48.79454 | -4.9711108 | 0 | 0 | -0.79633951 | -140.2739 | -1.1622206 | 335.60776 | 338.91077 | -4.2389836
181.15682 | -3.198132 | -48.788662 | -4.9860582 | 0 | 0 | -0.79586041 | -140.2739 | -1.1688366 | 335.60052 | 338.90244 | -4.2375617
181.15684 | -3.198132 | -48.768951 | -4.9829826 | 0 | 0 | -0.79582936 | -140.2739 | -1.1586684 | 335.59329 | 338.8941 | -4.2374382
181.15686 | -3.198132 | -48.767262 | -4.9732499 | 0 | 0 | -0.79582751 | -140.2739 | -1.1620716 | 335.58609 | 338.88577 | -4.2388601
181.15688 | -3.198132 | -48.754353 | -4.9804025 | 0 | 0 | -0.79582757 | -140.2739 | -1.1602374 | 335.57886 | 338.87741 | -4.2389832
181.1569 | -3.198132 | -48.753246 | -4.9853954 | 0 | 0 | -0.79918391 | -140.18192 | -1.1579254 | 335.57162 | 338.86908 | -4.238276
181.15692 | -3.198132 | -48.740376 | -4.9705644 | 0 | 0 | -0.79947394 | -140.17397 | -1.1620234 | 335.56439 | 338.86075 | -4.2389302
181.15694 | -3.198132 | -48.732868 | -4.9634652 | 0 | 0 | -0.79949278 | -140.17346 | -1.1602347 | 335.55716 | 338.85242 | -4.2389874
181.15696 | -3.198132 | -48.732246 | -4.978128 | 0 | 0 | -0.79949385 | -140.17342 | -1.1600723 | 335.54993 | 338.84409 | -4.2375617
181.15698 | -3.198132 | -48.71941 | -4.9859438 | 0 | 0 | -0.79949397 | -140.17342 | -1.1579145 | 335.54269 | 338.83575 | -4.2388678
181.157 | -3.198132 | -48.705505 | -4.9756999 | 0 | 0 | -0.8006711 | -140.08147 | -1.1620227 | 335.53546 | 338.82739 | -4.2382684
181.15702 | -3.198132 | -48.70433 | -4.9747996 | 0 | 0 | -0.80077285 | -140.07352 | -1.1602346 | 335.52823 | 338.81906 | -4.2389293
181.15704 | -3.198132 | -48.69146 | -4.9849072 | 0 | 0 | -0.8007794 | -140.07301 | -1.1579252 | 335.521 | 338.81073 | -4.2389874
181.15706 | -3.198132 | -48.696743 | -4.9785194 | 0 | 0 | -0.80077982 | -140.07298 | -1.1620234 | 335.51379 | 338.8024 | -4.2375617
181.15708 | -3.198132 | -48.690826 | -4.9656043 | 0 | 0 | -0.80077964 | -140.07298 | -1.1580876 | 335.50656 | 338.79407 | -4.2388678
181.1571 | -3.198132 | -48.703102 | -4.9724889 | 0 | 0 | -0.79607862 | -139.99939 | -1.1620343 | 335.49933 | 338.78574 | -4.2375536
181.15712 | -3.198132 | -48.697781 | -4.9876299 | 0 | 0 | -0.79567236 | -139.99303 | -1.1623826 | 335.4921 | 338.77737 | -4.2374377
181.15714 | -3.198132 | -48.690895 | -4.9838419 | 0 | 0 | -0.79564601 | -139.99261 | -1.1581109 | 335.48486 | 338.76904 | -4.2374306
181.15716 | -3.198132 | -48.703106 | -4.9740477 | 0 | 0 | -0.79564446 | -139.99258 | -1.1598883 | 335.47763 | 338.76071 | -4.2374301
181.15718 | -3.198132 | -48.697781 | -4.9826474 | 0 | 0 | -0.79564452 | -139.99258 | -1.162197 | 335.4704 | 338.75238 | -4.2374301
181.1572 | -3.198132 | -48.690895 | -4.9855881 | 0 | 0 | -0.79967266 | -140.01099 | -1.1602461 | 335.46317 | 338.74405 | -4.2388597
181.15722 | -3.198132 | -48.690311 | -4.9713025 | 0 | 0 | -0.80002075 | -140.01259 | -1.160073 | 335.45593 | 338.73569 | -4.2389832
181.15724 | -3.198132 | -48.690273 | -4.9671588 | 0 | 0 | -0.80004334 | -140.01268 | -1.1579144 | 335.44873 | 338.72736 | -4.2375617
181.15726 | -3.198132 | -48.677479 | -4.9820757 | 0 | 0 | -0.80004466 | -140.01268 | -1.1577284 | 335.4415 | 338.71902 | -4.2374382
181.15728 | -3.198132 | -48.676373 | -4.9877305 | 0 | 0 | -0.80004478 | -140.01268 | -1.1598636 | 335.43427 | 338.71069 | -4.2374306
181.1573 | -3.198132 | -48.6763 | -4.978024 | 0 | 0 | -0.80105436 | -139.95752 | -1.1600484 | 335.42703 | 338.70236 | -4.2388597
181.15732 | -3.198132 | -48.663502 | -4.9793544 | 0 | 0 | -0.80114162 | -139.95273 | -1.1600603 | 335.4198 | 338.69403 | -4.2389832
181.15734 | -3.198132 | -48.662395 | -4.9896526 | 0 | 0 | -0.80114728 | -139.95244 | -1.1600611 | 335.41257 | 338.68567 | -4.2389913
181.15736 | -3.198132 | -48.662323 | -4.9803743 | 0 | 0 | -0.80114764 | -139.95242 | -1.1600611 | 335.40533 | 338.67734 | -4.2389917
181.15738 | -3.198132 | -48.662319 | -4.9672089 | 0 | 0 | -0.80114746 | -139.95242 | -1.160061 | 335.3981 | 338.66901 | -4.2382765
181.1574 | -3.198132 | -48.655922 | -4.9769807 | 0 | 0 | -0.79644489 | -139.91563 | -1.1557665 | 335.39087 | 338.66068 | -4.2382145
181.15742 | -3.198132 | -48.655365 | -4.9923735 | 0 | 0 | -0.79603839 | -139.91245 | -1.1596899 | 335.38364 | 338.65234 | -4.2389259
181.15744 | -3.198132 | -48.655331 | -4.9856968 | 0 | 0 | -0.79601204 | -139.91225 | -1.1578898 | 335.37643 | 338.64398 | -4.2389874
181.15746 | -3.198132 | -48.661728 | -4.9771037 | 0 | 0 | -0.79601049 | -139.91222 | -1.1620216 | 335.3692 | 338.63565 | -4.2389917
181.15748 | -3.198132 | -48.668678 | -4.9879918 | 0 | 0 | -0.79601061 | -139.91222 | -1.1645292 | 335.36197 | 338.62732 | -4.2389917
181.1575 | -3.198132 | -48.675663 | -4.9867702 | 0 | 0 | -0.80088115 | -139.93062 | -1.1604437 | 335.35474 | 338.61899 | -4.2389917
181.15752 | -3.198132 | -48.682652 | -4.972847 | 0 | 0 | -0.80130213 | -139.93222 | -1.1600858 | 335.3475 | 338.61066 | -4.2389917
181.15754 | -3.198132 | -48.683239 | -4.9701934 | 0 | 0 | -0.80132943 | -139.93233 | -1.1579152 | 335.34027 | 338.60233 | -4.2389917
181.15756 | -3.198132 | -48.676884 | -4.9852409 | 0 | 0 | -0.80133104 | -139.93233 | -1.1577286 | 335.33304 | 338.59396 | -4.2375622
181.15758 | -3.198132 | -48.689129 | -4.9894495 | 0 | 0 | -0.8013311 | -139.93233 | -1.1620107 | 335.32581 | 338.58563 | -4.2388678
181.1576 | -3.198132 | -48.677406 | -4.9803457 | 0 | 0 | -0.80149955 | -139.98749 | -1.1559395 | 335.31857 | 338.5773 | -4.2389836
181.15762 | -3.198132 | -48.682762 | -4.9802785 | 0 | 0 | -0.80151409 | -139.99228 | -1.1597012 | 335.31134 | 338.56897 | -4.2389913
181.15764 | -3.198132 | -48.676849 | -4.9890018 | 0 | 0 | -0.80151504 | -139.99257 | -1.1600378 | 335.30414 | 338.56064 | -4.2389917
181.15766 | -3.198132 | -48.682728 | -4.978137 | 0 | 0 | -0.8015151 | -139.99258 | -1.1643542 | 335.29691 | 338.55228 | -4.2389917
181.15768 | -3.198132 | -48.664059 | -4.96629 | 0 | 0 | -0.80151492 | -139.99258 | -1.158285 | 335.28967 | 338.54395 | -4.2382765
181.1577 | -3.198132 | -48.662434 | -4.9761791 | 0 | 0 | -0.7963084 | -139.91902 | -1.1577524 | 335.28244 | 338.53561 | -4.2389302
181.15772 | -3.198132 | -48.649529 | -4.9901261 | 0 | 0 | -0.79585838 | -139.91266 | -1.1577177 | 335.27521 | 338.52728 | -4.2375579
181.15774 | -3.198132 | -48.648418 | -4.9818735 | 0 | 0 | -0.79582924 | -139.91225 | -1.1620101 | 335.26797 | 338.51895 | -4.2388678
181.15776 | -3.198132 | -48.635551 | -4.9745998 | 0 | 0 | -0.79582751 | -139.91222 | -1.1537921 | 335.26074 | 338.51062 | -4.2389836
181.15778 | -3.198132 | -48.628044 | -4.9848781 | 0 | 0 | -0.79582763 | -139.91222 | -1.1616629 | 335.25351 | 338.50226 | -4.2389913
181.1578 | -3.198132 | -48.621021 | -4.9836006 | 0 | 0 | -0.80019277 | -139.82025 | -1.1623586 | 335.24628 | 338.49393 | -4.2382765
181.15782 | -3.198132 | -48.620434 | -4.9682226 | 0 | 0 | -0.80057007 | -139.8123 | -1.1624039 | 335.23904 | 338.4856 | -4.2375002
181.15784 | -3.198132 | -48.613991 | -4.968349 | 0 | 0 | -0.80059451 | -139.8118 | -1.1581122 | 335.23184 | 338.47726 | -4.2381487
181.15786 | -3.198132 | -48.60704 | -4.9836373 | 0 | 0 | -0.80059594 | -139.81175 | -1.1620357 | 335.22461 | 338.46893 | -4.2374916
181.15788 | -3.198132 | -48.606457 | -4.9856839 | 0 | 0 | -0.800596 | -139.81175 | -1.1623826 | 335.21738 | 338.46057 | -4.2374339
181.1579 | -3.198132 | -48.59362 | -4.9727612 | 0 | 0 | -0.800596 | -139.75659 | -1.1602581 | 335.21014 | 338.45224 | -4.2374301
181.15792 | -3.198132 | -48.605309 | -4.9781771 | 0 | 0 | -0.800596 | -139.7518 | -1.1579266 | 335.20291 | 338.44391 | -4.2388597
181.15794 | -3.198132 | -48.599945 | -4.9852037 | 0 | 0 | -0.800596 | -139.75151 | -1.1577289 | 335.19568 | 338.43558 | -4.2382674
181.15796 | -3.198132 | -48.599461 | -4.972003 | 0 | 0 | -0.800596 | -139.75148 | -1.155569 | 335.18845 | 338.42725 | -4.238214
181.15798 | -3.198132 | -48.593025 | -4.9621367 | 0 | 0 | -0.80059582 | -139.75148 | -1.1596773 | 335.18121 | 338.41891 | -4.2374964
181.158 | -3.198132 | -48.586075 | -4.9751048 | 0 | 0 | -0.79539341 | -139.71472 | -1.1600364 | 335.17398 | 338.41055 | -4.2374339
181.15802 | -3.198132 | -48.579094 | -4.9856849 | 0 | 0 | -0.79494381 | -139.71153 | -1.1622068 | 335.16675 | 338.40222 | -4.2374301
181.15804 | -3.198132 | -48.584896 | -4.9771338 | 0 | 0 | -0.79491466 | -139.71133 | -1.1559521 | 335.15955 | 338.39389 | -4.2388597
181.15806 | -3.198132 | -48.579014 | -4.9720187 | 0 | 0 | -0.79491293 | -139.71132 | -1.1639967 | 335.15231 | 338.38556 | -4.2389832
181.15808 | -3.198132 | -48.578495 | -4.983211 | 0 | 0 | -0.79491305 | -139.71132 | -1.1625564 | 335.14508 | 338.37723 | -4.2389913
181.1581 | -3.198132 | -48.559269 | -4.9805574 | 0 | 0 | -0.79977894 | -139.67453 | -1.164564 | 335.13785 | 338.3689 | -4.2382765
181.15812 | -3.198132 | -48.538418 | -4.9650588 | 0 | 0 | -0.80019945 | -139.67134 | -1.1561509 | 335.13062 | 338.36053 | -4.2389302
181.15814 | -3.198132 | -48.555843 | -4.9666286 | 0 | 0 | -0.80022675 | -139.67114 | -1.1575674 | 335.12338 | 338.3522 | -4.2389874
181.15816 | -3.198132 | -48.544594 | -4.9842205 | 0 | 0 | -0.80022836 | -139.67111 | -1.1577057 | 335.11615 | 338.34387 | -4.2389917
181.15818 | -3.198132 | -48.537193 | -4.9835587 | 0 | 0 | -0.80022842 | -139.67111 | -1.1620094 | 335.10892 | 338.33554 | -4.2389917
181.1582 | -3.198132 | -48.51738 | -4.9718504 | 0 | 0 | -0.80006021 | -139.56076 | -1.1602337 | 335.10168 | 338.32721 | -4.2389917
181.15822 | -3.198132 | -48.515682 | -4.9781022 | 0 | 0 | -0.80004573 | -139.55121 | -1.1579251 | 335.09448 | 338.31885 | -4.2389917
181.15824 | -3.198132 | -48.515568 | -4.9851995 | 0 | 0 | -0.80004478 | -139.55061 | -1.157729 | 335.08725 | 338.31052 | -4.2389917
181.15826 | -3.198132 | -48.509163 | -4.972003 | 0 | 0 | -0.80004472 | -139.55055 | -1.1598635 | 335.08002 | 338.30219 | -4.2389917
181.15828 | -3.198132 | -48.508606 | -4.9650407 | 0 | 0 | -0.8000446 | -139.55055 | -1.1579012 | 335.07278 | 338.29385 | -4.2382765
181.1583 | -3.198132 | -48.514977 | -4.9782615 | 0 | 0 | -0.79601645 | -139.47699 | -1.1620221 | 335.06555 | 338.28552 | -4.2389302
181.15832 | -3.198132 | -48.509129 | -4.9874048 | 0 | 0 | -0.79566836 | -139.47063 | -1.1623819 | 335.05832 | 338.27719 | -4.2389874
181.15834 | -3.198132 | -48.508606 | -4.9787297 | 0 | 0 | -0.79564577 | -139.47021 | -1.1624051 | 335.05109 | 338.26883 | -4.238276
181.15836 | -3.198132 | -48.502178 | -4.975059 | 0 | 0 | -0.79564446 | -139.47018 | -1.155965 | 335.04385 | 338.2605 | -4.2396441
181.15838 | -3.198132 | -48.501625 | -4.9856501 | 0 | 0 | -0.79564458 | -139.47018 | -1.16185 | 335.03662 | 338.25217 | -4.2390494
181.1584 | -3.198132 | -48.507984 | -4.9800358 | 0 | 0 | -0.8003456 | -139.4518 | -1.1580762 | 335.02939 | 338.24384 | -4.2389956
181.15842 | -3.198132 | -48.502144 | -4.9671865 | 0 | 0 | -0.80075186 | -139.4502 | -1.1598861 | 335.02219 | 338.2355 | -4.2389917
181.15844 | -3.198132 | -48.488831 | -4.9733491 | 0 | 0 | -0.80077821 | -139.45009 | -1.1579026 | 335.01495 | 338.22714 | -4.2389917
181.15846 | -3.198132 | -48.481289 | -4.9884276 | 0 | 0 | -0.80077976 | -139.45009 | -1.1598748 | 335.00772 | 338.21881 | -4.2389917
181.15848 | -3.198132 | -48.474262 | -4.9846358 | 0 | 0 | -0.80077982 | -139.45009 | -1.1557544 | 335.00049 | 338.21048 | -4.2389917
181.1585 | -3.198132 | -48.467278 | -4.9748411 | 0 | 0 | -0.80027503 | -139.37653 | -1.1596891 | 334.99326 | 338.20215 | -4.2389917
181.15852 | -3.198132 | -48.460289 | -4.9841676 | 0 | 0 | -0.8002314 | -139.37016 | -1.1557424 | 334.98602 | 338.19382 | -4.2389917
181.15854 | -3.198132 | -48.466091 | -4.9871707 | 0 | 0 | -0.8002286 | -139.36975 | -1.1575414 | 334.97879 | 338.18549 | -4.2389917
181.15856 | -3.198132 | -48.460209 | -4.9736152 | 0 | 0 | -0.80022842 | -139.36972 | -1.1619987 | 334.97156 | 338.17712 | -4.2389917
181.15858 | -3.198132 | -48.446896 | -4.9673553 | 0 | 0 | -0.8002283 | -139.36972 | -1.1623803 | 334.96432 | 338.16879 | -4.2389917
181.1586 | -3.198132 | -48.432961 | -4.9820886 | 0 | 0 | -0.79653484 | -139.29616 | -1.1559635 | 334.95709 | 338.16046 | -4.2404203
181.15862 | -3.198132 | -48.438183 | -4.9877315 | 0 | 0 | -0.79621559 | -139.28979 | -1.1639972 | 334.94989 | 338.15213 | -4.2376857
181.15864 | -3.198132 | -48.438656 | -4.9787507 | 0 | 0 | -0.79619491 | -139.28938 | -1.1582618 | 334.94266 | 338.1438 | -4.2388763
181.15866 | -3.198132 | -48.445087 | -4.9786911 | 0 | 0 | -0.79619372 | -139.28935 | -1.1620454 | 334.93542 | 338.13544 | -4.2389841
181.15868 | -3.198132 | -48.439243 | -4.9881411 | 0 | 0 | -0.79619384 | -139.28935 | -1.1559416 | 334.92819 | 338.12711 | -4.2404203
181.1587 | -3.198132 | -48.438725 | -4.9809709 | 0 | 0 | -0.80089664 | -139.27097 | -1.1618487 | 334.92096 | 338.11877 | -4.2398295
181.15872 | -3.198132 | -48.451488 | -4.9658108 | 0 | 0 | -0.80130315 | -139.26936 | -1.1623707 | 334.91373 | 338.11044 | -4.2376313
181.15874 | -3.198132 | -48.446194 | -4.9746809 | 0 | 0 | -0.80132949 | -139.26926 | -1.1624045 | 334.90649 | 338.10211 | -4.238873
181.15876 | -3.198132 | -48.464905 | -4.9899983 | 0 | 0 | -0.80133104 | -139.26926 | -1.1602592 | 334.89926 | 338.09378 | -4.2396984
181.15878 | -3.198132 | -48.460133 | -4.9833164 | 0 | 0 | -0.80133104 | -139.26926 | -1.1600741 | 334.89203 | 338.08542 | -4.2404819
181.1588 | -3.198132 | -48.446892 | -4.9732714 | 0 | 0 | -0.79998517 | -139.32443 | -1.1622092 | 334.8848 | 338.07709 | -4.2391195
181.15882 | -3.198132 | -48.452156 | -4.9833078 | 0 | 0 | -0.79986882 | -139.32921 | -1.1580994 | 334.87759 | 338.06876 | -4.2397146
181.15884 | -3.198132 | -48.452633 | -4.9849205 | 0 | 0 | -0.79986131 | -139.32951 | -1.1577404 | 334.87036 | 338.06042 | -4.2404828
181.15886 | -3.198132 | -48.465458 | -4.9690657 | 0 | 0 | -0.79986084 | -139.32953 | -1.1598641 | 334.86313 | 338.05209 | -4.2419782
181.15888 | -3.198132 | -48.460171 | -4.9669666 | 0 | 0 | -0.79986072 | -139.32953 | -1.1579012 | 334.8559 | 338.04373 | -4.2392468
181.1589 | -3.198132 | -48.446896 | -4.9827895 | 0 | 0 | -0.79650378 | -139.32953 | -1.1577276 | 334.84866 | 338.0354 | -4.2397227
181.15892 | -3.198132 | -48.439358 | -4.9856133 | 0 | 0 | -0.79621363 | -139.32953 | -1.1598634 | 334.84143 | 338.02707 | -4.2404833
181.15894 | -3.198132 | -48.425938 | -4.9749365 | 0 | 0 | -0.79619479 | -139.32953 | -1.1579009 | 334.8342 | 338.01874 | -4.2398338
181.15896 | -3.198132 | -48.43119 | -4.975461 | 0 | 0 | -0.79619372 | -139.32953 | -1.15558 | 334.82697 | 338.01041 | -4.2404909
181.15898 | -3.198132 | -48.425266 | -4.9849653 | 0 | 0 | -0.79619378 | -139.32953 | -1.1553832 | 334.81973 | 338.00208 | -4.2405486
181.159 | -3.198132 | -48.411957 | -4.9756193 | 0 | 0 | -0.80022371 | -139.23756 | -1.157518 | 334.8125 | 337.99371 | -4.2398376
181.15902 | -3.198132 | -48.410816 | -4.963903 | 0 | 0 | -0.80057204 | -139.22961 | -1.15985 | 334.8053 | 337.98538 | -4.2404914
181.15904 | -3.198132 | -48.404346 | -4.9730735 | 0 | 0 | -0.80059463 | -139.22911 | -1.1557531 | 334.79807 | 337.97705 | -4.2405486
181.15906 | -3.198132 | -48.410183 | -4.9876833 | 0 | 0 | -0.80059594 | -139.22906 | -1.157542 | 334.79083 | 337.96872 | -4.2405524
181.15908 | -3.198132 | -48.404305 | -4.9802155 | 0 | 0 | -0.80059594 | -139.22906 | -1.1598513 | 334.7836 | 337.96039 | -4.2405524
181.1591 | -3.198132 | -48.397388 | -4.9722819 | 0 | 0 | -0.79925084 | -139.1739 | -1.155753 | 334.77637 | 337.95206 | -4.2405524
181.15912 | -3.198132 | -48.403198 | -4.9832282 | 0 | 0 | -0.79913461 | -139.16911 | -1.1553947 | 334.76913 | 337.9437 | -4.2405524
181.15914 | -3.198132 | -48.410107 | -4.9820113 | 0 | 0 | -0.7991271 | -139.16882 | -1.1575186 | 334.7619 | 337.93536 | -4.2391238
181.15916 | -3.198132 | -48.410694 | -4.9673619 | 0 | 0 | -0.79912663 | -139.16879 | -1.1598501 | 334.75467 | 337.92703 | -4.2404289
181.15918 | -3.198132 | -48.410736 | -4.9668245 | 0 | 0 | -0.79912651 | -139.16879 | -1.1600475 | 334.74744 | 337.9187 | -4.2405448
181.1592 | -3.198132 | -48.410736 | -4.9827805 | 0 | 0 | -0.79644167 | -139.18719 | -1.1557657 | 334.74023 | 337.91037 | -4.2391233
181.15922 | -3.198132 | -48.404339 | -4.9856129 | 0 | 0 | -0.79620963 | -139.1888 | -1.1553954 | 334.733 | 337.90201 | -4.2390003
181.15924 | -3.198132 | -48.410183 | -4.9749365 | 0 | 0 | -0.79619455 | -139.18889 | -1.1575186 | 334.72577 | 337.89368 | -4.2389922
181.15926 | -3.198132 | -48.404305 | -4.9761863 | 0 | 0 | -0.79619372 | -139.18889 | -1.1619972 | 334.71854 | 337.88535 | -4.2389917
181.15928 | -3.198132 | -48.410183 | -4.985754 | 0 | 0 | -0.79619378 | -139.18889 | -1.1580861 | 334.7113 | 337.87701 | -4.2404203
181.1593 | -3.198132 | -48.404305 | -4.9742336 | 0 | 0 | -0.80039203 | -139.18889 | -1.1577396 | 334.70407 | 337.86868 | -4.2405443
181.15932 | -3.198132 | -48.390991 | -4.9645076 | 0 | 0 | -0.80075485 | -139.18889 | -1.1620115 | 334.69684 | 337.86035 | -4.2398376
181.15934 | -3.198132 | -48.383453 | -4.9760318 | 0 | 0 | -0.80077839 | -139.18889 | -1.1580868 | 334.68961 | 337.85199 | -4.2404914
181.15936 | -3.198132 | -48.389221 | -4.9886646 | 0 | 0 | -0.80077976 | -139.18889 | -1.1577396 | 334.68237 | 337.84366 | -4.23912
181.15938 | -3.198132 | -48.389736 | -4.9795685 | 0 | 0 | -0.80077976 | -139.18889 | -1.157717 | 334.67514 | 337.83533 | -4.2404289
181.1594 | -3.198132 | -48.383373 | -4.9758558 | 0 | 0 | -0.79909837 | -139.13371 | -1.1598625 | 334.66794 | 337.827 | -4.2391157
181.15942 | -3.198132 | -48.38282 | -4.9864435 | 0 | 0 | -0.79895306 | -139.12892 | -1.1514591 | 334.66071 | 337.81866 | -4.2397146
181.15944 | -3.198132 | -48.382782 | -4.9844594 | 0 | 0 | -0.79894364 | -139.12862 | -1.1550233 | 334.65347 | 337.8103 | -4.2390542
181.15946 | -3.198132 | -48.369991 | -4.9690204 | 0 | 0 | -0.79894304 | -139.1286 | -1.159642 | 334.64624 | 337.80197 | -4.238996
181.15948 | -3.198132 | -48.375278 | -4.9705935 | 0 | 0 | -0.79894298 | -139.1286 | -1.1621815 | 334.63901 | 337.79364 | -4.2389917
181.1595 | -3.198132 | -48.369362 | -4.9874597 | 0 | 0 | -0.79726434 | -139.09184 | -1.1580977 | 334.63177 | 337.78531 | -4.2389917
181.15952 | -3.198132 | -48.37524 | -4.9881897 | 0 | 0 | -0.7971192 | -139.08865 | -1.1534457 | 334.62454 | 337.77698 | -4.2389917
181.15954 | -3.198132 | -48.375759 | -4.978054 | 0 | 0 | -0.79710978 | -139.08846 | -1.1594931 | 334.61731 | 337.76865 | -4.2397065
181.15956 | -3.198132 | -48.369396 | -4.9822598 | 0 | 0 | -0.79710925 | -139.08842 | -1.1578772 | 334.61008 | 337.76028 | -4.2404823
181.15958 | -3.198132 | -48.362446 | -4.9891772 | 0 | 0 | -0.79710937 | -139.08842 | -1.1598735 | 334.60284 | 337.75195 | -4.2398338
181.1596 | -3.198132 | -48.361862 | -4.9752445 | 0 | 0 | -0.80114257 | -139.05165 | -1.1621962 | 334.59564 | 337.74362 | -4.2404909
181.15962 | -3.198132 | -48.368217 | -4.9682193 | 0 | 0 | -0.80149114 | -139.04846 | -1.1580987 | 334.58841 | 337.73529 | -4.2398343
181.15964 | -3.198132 | -48.368771 | -4.9814343 | 0 | 0 | -0.80151373 | -139.04825 | -1.1577402 | 334.58118 | 337.72696 | -4.2404909
181.15966 | -3.198132 | -48.362408 | -4.9913034 | 0 | 0 | -0.80151504 | -139.04823 | -1.157717 | 334.57394 | 337.7186 | -4.2419786
181.15968 | -3.198132 | -48.355461 | -4.9819665 | 0 | 0 | -0.80151504 | -139.04823 | -1.1620098 | 334.56671 | 337.71027 | -4.2392468
181.1597 | -3.198132 | -48.348476 | -4.9782357 | 0 | 0 | -0.7996648 | -139.02985 | -1.1516449 | 334.55948 | 337.70193 | -4.240437
181.15972 | -3.198132 | -48.335087 | -4.9895492 | 0 | 0 | -0.79950488 | -139.02824 | -1.15933 | 334.55225 | 337.6936 | -4.239831
181.15974 | -3.198132 | -48.314751 | -4.9839973 | 0 | 0 | -0.79949456 | -139.02814 | -1.1600136 | 334.54501 | 337.68527 | -4.2404904
181.15976 | -3.198132 | -48.325813 | -4.9689746 | 0 | 0 | -0.79949391 | -139.02814 | -1.1579111 | 334.53778 | 337.67694 | -4.2398343
181.15978 | -3.198132 | -48.314011 | -4.973496 | 0 | 0 | -0.79949385 | -139.02814 | -1.1555806 | 334.53055 | 337.66858 | -4.2404909
181.1598 | -3.198132 | -48.293781 | -4.9898901 | 0 | 0 | -0.79798222 | -138.91779 | -1.1553833 | 334.52335 | 337.66025 | -4.2405486
181.15982 | -3.198132 | -48.292053 | -4.987668 | 0 | 0 | -0.79785162 | -138.90825 | -1.1575178 | 334.51611 | 337.65192 | -4.2412667
181.15984 | -3.198132 | -48.285545 | -4.9772787 | 0 | 0 | -0.7978431 | -138.90765 | -1.1555554 | 334.50888 | 337.64359 | -4.2406139
181.15986 | -3.198132 | -48.284985 | -4.9843726 | 0 | 0 | -0.79784262 | -138.90759 | -1.1575291 | 334.50165 | 337.63525 | -4.2391276
181.15988 | -3.198132 | -48.278549 | -4.9886351 | 0 | 0 | -0.79784274 | -138.90759 | -1.1577035 | 334.49442 | 337.62689 | -4.2390003
181.1599 | -3.198132 | -48.265202 | -4.973742 | 0 | 0 | -0.80103612 | -138.81563 | -1.1598619 | 334.48718 | 337.61856 | -4.2404208
181.15992 | -3.198132 | -48.264061 | -4.9673638 | 0 | 0 | -0.80131215 | -138.80768 | -1.1579012 | 334.47995 | 337.61023 | -4.2419739
181.15994 | -3.198132 | -48.270386 | -4.980638 | 0 | 0 | -0.80132997 | -138.80717 | -1.162022 | 334.47272 | 337.6019 | -4.2406754
181.15996 | -3.198132 | -48.258141 | -4.9890571 | 0 | 0 | -0.80133104 | -138.80713 | -1.1602346 | 334.46548 | 337.59357 | -4.2405605
181.15998 | -3.198132 | -48.257069 | -4.978868 | 0 | 0 | -0.80133104 | -138.80713 | -1.1579252 | 334.45825 | 337.58524 | -4.2398386
181.16 | -3.198132 | -48.263397 | -4.9757943 | 0 | 0 | -0.79897696 | -138.75195 | -1.1620234 | 334.45105 | 337.57687 | -4.2404914
181.16002 | -3.198132 | -48.257549 | -4.9871659 | 0 | 0 | -0.79877353 | -138.74716 | -1.1580876 | 334.44382 | 337.56854 | -4.23912
181.16004 | -3.198132 | -48.25703 | -4.9801655 | 0 | 0 | -0.79876035 | -138.74686 | -1.1620342 | 334.43658 | 337.56021 | -4.2390003
181.16006 | -3.198132 | -48.250595 | -4.9664688 | 0 | 0 | -0.79875958 | -138.74684 | -1.1602355 | 334.42935 | 337.55188 | -4.2404208
181.16008 | -3.198132 | -48.250042 | -4.9725599 | 0 | 0 | -0.79875946 | -138.74684 | -1.1622198 | 334.42212 | 337.54355 | -4.2405443
181.1601 | -3.198132 | -48.243607 | -4.9869099 | 0 | 0 | -0.79775232 | -138.72847 | -1.1581005 | 334.41489 | 337.53522 | -4.2405519
181.16012 | -3.198132 | -48.243053 | -4.9845061 | 0 | 0 | -0.79766524 | -138.72687 | -1.170624 | 334.40765 | 337.52686 | -4.2391238
181.16014 | -3.198132 | -48.230225 | -4.974833 | 0 | 0 | -0.79765958 | -138.72676 | -1.1588305 | 334.40042 | 337.51852 | -4.2404289
181.16016 | -3.198132 | -48.222721 | -4.9841671 | 0 | 0 | -0.79765928 | -138.72676 | -1.1577878 | 334.39319 | 337.51019 | -4.2405448
181.16018 | -3.198132 | -48.196507 | -4.9857183 | 0 | 0 | -0.7976594 | -138.72676 | -1.1577197 | 334.38599 | 337.50186 | -4.2391233
181.1602 | -3.198132 | -48.200649 | -4.9713097 | 0 | 0 | -0.80034769 | -138.57961 | -1.1620102 | 334.37875 | 337.49353 | -4.2390003
181.16022 | -3.198132 | -48.188263 | -4.9642549 | 0 | 0 | -0.80058002 | -138.56689 | -1.1602339 | 334.37152 | 337.48517 | -4.2397065
181.16024 | -3.198132 | -48.199982 | -4.9818249 | 0 | 0 | -0.8005951 | -138.56607 | -1.1600724 | 334.36429 | 337.47684 | -4.2404823
181.16026 | -3.198132 | -48.188221 | -4.9877143 | 0 | 0 | -0.80059594 | -138.56601 | -1.1600618 | 334.35706 | 337.46851 | -4.2398338
181.16028 | -3.198132 | -48.180786 | -4.9772968 | 0 | 0 | -0.80059594 | -138.56601 | -1.1622082 | 334.34982 | 337.46017 | -4.2390614
181.1603 | -3.198132 | -48.173767 | -4.9771123 | 0 | 0 | -0.7985788 | -138.52925 | -1.1559521 | 334.34259 | 337.45184 | -4.238996
181.16032 | -3.198132 | -48.179573 | -4.9880075 | 0 | 0 | -0.7984044 | -138.52606 | -1.1597019 | 334.33536 | 337.44351 | -4.2389917
181.16034 | -3.198132 | -48.173691 | -4.9795094 | 0 | 0 | -0.79839313 | -138.52585 | -1.1578906 | 334.32813 | 337.43515 | -4.2389917
181.16036 | -3.198132 | -48.166775 | -4.9656839 | 0 | 0 | -0.79839242 | -138.52583 | -1.1598741 | 334.32089 | 337.42682 | -4.2397065
181.16038 | -3.198132 | -48.172585 | -4.9761238 | 0 | 0 | -0.79839242 | -138.52583 | -1.1579018 | 334.31369 | 337.41849 | -4.2404823
181.1604 | -3.198132 | -48.179493 | -4.99085 | 0 | 0 | -0.79856056 | -138.50745 | -1.1577276 | 334.30646 | 337.41016 | -4.2384043
181.16042 | -3.198132 | -48.186478 | -4.9848404 | 0 | 0 | -0.79857504 | -138.50584 | -1.1577162 | 334.29922 | 337.40182 | -4.2403674
181.16044 | -3.198132 | -48.180676 | -4.9763079 | 0 | 0 | -0.798576 | -138.50574 | -1.1577154 | 334.29199 | 337.39346 | -4.2391119
181.16046 | -3.198132 | -48.180157 | -4.9864731 | 0 | 0 | -0.79857606 | -138.50574 | -1.1577154 | 334.28476 | 337.38513 | -4.2389998
181.16048 | -3.198132 | -48.180122 | -4.9873672 | 0 | 0 | -0.79857612 | -138.50574 | -1.1577154 | 334.27753 | 337.3768 | -4.2389922
181.1605 | -3.198132 | -48.180122 | -4.9721756 | 0 | 0 | -0.80076188 | -138.52414 | -1.1577156 | 334.27029 | 337.36847 | -4.2389917
181.16052 | -3.198132 | -48.186523 | -4.9715872 | 0 | 0 | -0.80095077 | -138.52574 | -1.1598626 | 334.26306 | 337.36014 | -4.2389917
181.16054 | -3.198132 | -48.174278 | -4.9875398 | 0 | 0 | -0.80096304 | -138.52583 | -1.1579009 | 334.25583 | 337.35181 | -4.2389917
181.16056 | -3.198132 | -48.179604 | -4.9910984 | 0 | 0 | -0.8009637 | -138.52583 | -1.153433 | 334.2486 | 337.34344 | -4.2389917
181.16058 | -3.198132 | -48.180088 | -4.9804845 | 0 | 0 | -0.8009637 | -138.52583 | -1.1573448 | 334.24139 | 337.33511 | -4.2382765
181.1606 | -3.198132 | -48.160931 | -4.9810138 | 0 | 0 | -0.79928195 | -138.52583 | -1.1555442 | 334.23416 | 337.32678 | -4.2389302
181.16062 | -3.198132 | -48.159271 | -4.9905176 | 0 | 0 | -0.79913664 | -138.52583 | -1.1553812 | 334.22693 | 337.31845 | -4.2389874
181.16064 | -3.198132 | -48.159161 | -4.9797192 | 0 | 0 | -0.79912722 | -138.52583 | -1.1575176 | 334.2197 | 337.31012 | -4.2389917
181.16066 | -3.198132 | -48.15276 | -4.9693298 | 0 | 0 | -0.79912663 | -138.52583 | -1.1512611 | 334.21246 | 337.30176 | -4.2404203
181.16068 | -3.198132 | -48.152206 | -4.9807973 | 0 | 0 | -0.79912663 | -138.52583 | -1.1571578 | 334.20523 | 337.29343 | -4.2398295
181.1607 | -3.198132 | -48.145771 | -4.9926991 | 0 | 0 | -0.799631 | -138.45227 | -1.1512376 | 334.198 | 337.2851 | -4.2404904
181.16072 | -3.198132 | -48.145218 | -4.984992 | 0 | 0 | -0.79967457 | -138.44591 | -1.1571566 | 334.19077 | 337.27676 | -4.23912
181.16074 | -3.198132 | -48.157978 | -4.9792209 | 0 | 0 | -0.79967737 | -138.44548 | -1.1576794 | 334.18353 | 337.26843 | -4.2404289
181.16076 | -3.198132 | -48.159081 | -4.9910812 | 0 | 0 | -0.79967755 | -138.44547 | -1.1598606 | 334.1763 | 337.2601 | -4.2391157
181.16078 | -3.198132 | -48.152756 | -4.9892106 | 0 | 0 | -0.79967761 | -138.44547 | -1.1536064 | 334.1691 | 337.25174 | -4.2389998
181.1608 | -3.198132 | -48.152206 | -4.973052 | 0 | 0 | -0.80119127 | -138.44547 | -1.1573564 | 334.16187 | 337.24341 | -4.2404208
181.16082 | -3.198132 | -48.152172 | -4.9731121 | 0 | 0 | -0.8013221 | -138.44547 | -1.1576923 | 334.15463 | 337.23508 | -4.2405443
181.16084 | -3.198132 | -48.158569 | -4.9891229 | 0 | 0 | -0.80133063 | -138.44547 | -1.1598612 | 334.1474 | 337.22675 | -4.2405519
181.16086 | -3.198132 | -48.152725 | -4.9905062 | 0 | 0 | -0.8013311 | -138.44547 | -1.1557537 | 334.14017 | 337.21841 | -4.2405524
181.16088 | -3.198132 | -48.158604 | -4.9804301 | 0 | 0 | -0.80133104 | -138.44547 | -1.1575419 | 334.13293 | 337.21005 | -4.2391238
181.1609 | -3.198132 | -48.152725 | -4.982461 | 0 | 0 | -0.79931301 | -138.46387 | -1.1577044 | 334.1257 | 337.20172 | -4.2404289
181.16092 | -3.198132 | -48.152206 | -4.9920955 | 0 | 0 | -0.79913861 | -138.46547 | -1.1620094 | 334.11847 | 337.19339 | -4.23983
181.16094 | -3.198132 | -48.145771 | -4.977674 | 0 | 0 | -0.79912734 | -138.46556 | -1.1580868 | 334.11124 | 337.18506 | -4.2390614
181.16096 | -3.198132 | -48.138824 | -4.9684234 | 0 | 0 | -0.79912663 | -138.46556 | -1.1598867 | 334.104 | 337.17673 | -4.2404251
181.16098 | -3.198132 | -48.13184 | -4.9807224 | 0 | 0 | -0.79912663 | -138.46556 | -1.1579026 | 334.0968 | 337.1684 | -4.23983
181.161 | -3.198132 | -48.124851 | -4.9912415 | 0 | 0 | -0.799631 | -138.39198 | -1.1620221 | 334.08957 | 337.16003 | -4.2390614
181.16102 | -3.198132 | -48.130653 | -4.9826884 | 0 | 0 | -0.79967457 | -138.38562 | -1.1580876 | 334.08234 | 337.1517 | -4.2404251
181.16104 | -3.198132 | -48.11198 | -4.9768457 | 0 | 0 | -0.79967737 | -138.38519 | -1.1598866 | 334.0751 | 337.14337 | -4.2405443
181.16106 | -3.198132 | -48.110355 | -4.9887013 | 0 | 0 | -0.79967755 | -138.38518 | -1.153608 | 334.06787 | 337.13504 | -4.2398376
181.16108 | -3.198132 | -48.103851 | -4.9846535 | 0 | 0 | -0.79967755 | -138.38518 | -1.1595038 | 334.06064 | 337.12671 | -4.2404914
181.1611 | -3.198132 | -48.096893 | -4.9675798 | 0 | 0 | -0.80018187 | -138.31161 | -1.1643196 | 334.05341 | 337.11838 | -4.2398343
181.16112 | -3.198132 | -48.096306 | -4.9719214 | 0 | 0 | -0.80022544 | -138.30525 | -1.1625775 | 334.04617 | 337.11002 | -4.2404909
181.16114 | -3.198132 | -48.083469 | -4.9890304 | 0 | 0 | -0.80022824 | -138.30482 | -1.1581235 | 334.03894 | 337.10168 | -4.2405486
181.16116 | -3.198132 | -48.082367 | -4.9868698 | 0 | 0 | -0.80022842 | -138.30481 | -1.159889 | 334.03174 | 337.09335 | -4.2405524
181.16118 | -3.198132 | -48.088688 | -4.9757595 | 0 | 0 | -0.80022836 | -138.30481 | -1.16005 | 334.02451 | 337.08502 | -4.241982
181.1612 | -3.198132 | -48.102032 | -4.9820638 | 0 | 0 | -0.79821229 | -138.26805 | -1.164355 | 334.01727 | 337.07669 | -4.2413902
181.16122 | -3.198132 | -48.096775 | -4.9877138 | 0 | 0 | -0.79803801 | -138.26486 | -1.158285 | 334.01004 | 337.06833 | -4.2413368
181.16124 | -3.198132 | -48.102699 | -4.9743919 | 0 | 0 | -0.79802674 | -138.26465 | -1.1598996 | 334.00281 | 337.06 | -4.2406192
181.16126 | -3.198132 | -48.09042 | -4.9659691 | 0 | 0 | -0.79802603 | -138.26463 | -1.155756 | 333.99557 | 337.05167 | -4.2391281
181.16128 | -3.198132 | -48.089352 | -4.9797897 | 0 | 0 | -0.79802608 | -138.26463 | -1.1575419 | 333.98834 | 337.04333 | -4.2411437
181.1613 | -3.198132 | -48.089279 | -4.988986 | 0 | 0 | -0.79936981 | -138.26463 | -1.1555569 | 333.98111 | 337.035 | -4.2406063
181.16132 | -3.198132 | -48.095673 | -4.978137 | 0 | 0 | -0.79948592 | -138.26463 | -1.1618237 | 333.97388 | 337.02667 | -4.2419858
181.16134 | -3.198132 | -48.09623 | -4.9771829 | 0 | 0 | -0.79949343 | -138.26463 | -1.1580747 | 333.96664 | 337.01831 | -4.2406764
181.16136 | -3.198132 | -48.096264 | -4.9880123 | 0 | 0 | -0.79949391 | -138.26463 | -1.1620334 | 333.95944 | 337.00998 | -4.2419906
181.16138 | -3.198132 | -48.089867 | -4.981689 | 0 | 0 | -0.79949391 | -138.26463 | -1.1623827 | 333.95221 | 337.00165 | -4.2406764
181.1614 | -3.198132 | -48.082916 | -4.9673247 | 0 | 0 | -0.79949391 | -138.26463 | -1.1624053 | 333.94498 | 336.99332 | -4.2419906
181.16142 | -3.198132 | -48.063133 | -4.9740839 | 0 | 0 | -0.79949391 | -138.26463 | -1.1581123 | 333.93774 | 336.98499 | -4.2406764
181.16144 | -3.198132 | -48.067837 | -4.9906702 | 0 | 0 | -0.79949391 | -138.26463 | -1.1620356 | 333.93051 | 336.97662 | -4.2405605
181.16146 | -3.198132 | -48.061882 | -4.9870076 | 0 | 0 | -0.79949391 | -138.26463 | -1.1602355 | 333.92328 | 336.96829 | -4.2419825
181.16148 | -3.198132 | -48.067757 | -4.9772196 | 0 | 0 | -0.79949385 | -138.26463 | -1.1622198 | 333.91605 | 336.95996 | -4.242106
181.1615 | -3.198132 | -48.061878 | -4.985095 | 0 | 0 | -0.79848558 | -138.20946 | -1.1602476 | 333.90881 | 336.95163 | -4.2406845
181.16152 | -3.198132 | -48.061359 | -4.9886975 | 0 | 0 | -0.79839844 | -138.20467 | -1.1622204 | 333.90158 | 336.9433 | -4.2419906
181.16154 | -3.198132 | -48.048531 | -4.9737458 | 0 | 0 | -0.79839277 | -138.20436 | -1.1559527 | 333.89435 | 336.93497 | -4.2406764
181.16156 | -3.198132 | -48.047424 | -4.9673638 | 0 | 0 | -0.79839242 | -138.20435 | -1.1575547 | 333.88715 | 336.92661 | -4.2405605
181.16158 | -3.198132 | -48.034557 | -4.983542 | 0 | 0 | -0.79839247 | -138.20435 | -1.1577051 | 333.87991 | 336.91827 | -4.2419825
181.1616 | -3.198132 | -48.039841 | -4.991487 | 0 | 0 | -0.80024141 | -138.1124 | -1.1620095 | 333.87268 | 336.90994 | -4.2406764
181.16162 | -3.198132 | -48.053116 | -4.980525 | 0 | 0 | -0.80040121 | -138.10445 | -1.1623812 | 333.86545 | 336.90161 | -4.2412753
181.16164 | -3.198132 | -48.047859 | -4.978837 | 0 | 0 | -0.80041152 | -138.10394 | -1.1602582 | 333.85822 | 336.89328 | -4.2406149
181.16166 | -3.198132 | -48.047382 | -4.9888773 | 0 | 0 | -0.80041218 | -138.1039 | -1.162221 | 333.85098 | 336.88492 | -4.2405567
181.16168 | -3.198132 | -48.040947 | -4.9824877 | 0 | 0 | -0.80041218 | -138.1039 | -1.1581002 | 333.84375 | 336.87659 | -4.2405524
181.1617 | -3.198132 | -48.040394 | -4.9688454 | 0 | 0 | -0.79973972 | -138.12228 | -1.1620347 | 333.83652 | 336.86826 | -4.241982
181.16172 | -3.198132 | -48.053154 | -4.9778442 | 0 | 0 | -0.79968154 | -138.12389 | -1.158088 | 333.82928 | 336.85992 | -4.242106
181.16174 | -3.198132 | -48.047863 | -4.992445 | 0 | 0 | -0.79967779 | -138.12398 | -1.1577396 | 333.82205 | 336.85159 | -4.2406845
181.16176 | -3.198132 | -48.060173 | -4.9864278 | 0 | 0 | -0.79967755 | -138.12398 | -1.1577169 | 333.81485 | 336.84326 | -4.2419906
181.16178 | -3.198132 | -48.048454 | -4.9786186 | 0 | 0 | -0.79967755 | -138.12398 | -1.1577156 | 333.80762 | 336.8349 | -4.2421064
181.1618 | -3.198132 | -48.041023 | -4.98667 | 0 | 0 | -0.79883718 | -138.14238 | -1.1577154 | 333.80038 | 336.82657 | -4.2421141
181.16182 | -3.198132 | -48.034 | -4.9888306 | 0 | 0 | -0.79876453 | -138.14398 | -1.1577156 | 333.79315 | 336.81824 | -4.240685
181.16184 | -3.198132 | -48.033413 | -4.972301 | 0 | 0 | -0.79875982 | -138.14407 | -1.1598626 | 333.78592 | 336.80991 | -4.240561
181.16186 | -3.198132 | -48.014179 | -4.9701424 | 0 | 0 | -0.79875952 | -138.14407 | -1.157901 | 333.77869 | 336.80157 | -4.2405529
181.16188 | -3.198132 | -48.012516 | -4.98669 | 0 | 0 | -0.79875958 | -138.14407 | -1.1577275 | 333.77145 | 336.79321 | -4.2405524
181.1619 | -3.198132 | -48.012409 | -4.9910278 | 0 | 0 | -0.8009457 | -138.05211 | -1.1577163 | 333.76422 | 336.78488 | -4.241982
181.16192 | -3.198132 | -47.999611 | -4.9790273 | 0 | 0 | -0.80113465 | -138.04416 | -1.1598626 | 333.75699 | 336.77655 | -4.242106
181.16194 | -3.198132 | -47.992107 | -4.979435 | 0 | 0 | -0.80114692 | -138.04364 | -1.1579008 | 333.74976 | 336.76822 | -4.2421141
181.16196 | -3.198132 | -47.985085 | -4.9889312 | 0 | 0 | -0.80114758 | -138.04361 | -1.1512856 | 333.74255 | 336.75989 | -4.240685
181.16198 | -3.198132 | -47.984493 | -4.9795852 | 0 | 0 | -0.80114758 | -138.04361 | -1.1550121 | 333.73532 | 336.75156 | -4.240561
181.162 | -3.198132 | -47.96526 | -4.9678683 | 0 | 0 | -0.79912943 | -137.97005 | -1.1574938 | 333.72809 | 336.74319 | -4.2405529
181.16202 | -3.198132 | -47.969997 | -4.9777651 | 0 | 0 | -0.79895502 | -137.96368 | -1.1577014 | 333.72086 | 336.73486 | -4.2405524
181.16204 | -3.198132 | -47.976841 | -4.9924402 | 0 | 0 | -0.79894376 | -137.96326 | -1.1620094 | 333.71362 | 336.72653 | -4.2405524
181.16206 | -3.198132 | -47.964626 | -4.9842486 | 0 | 0 | -0.79894304 | -137.96324 | -1.1623812 | 333.70639 | 336.7182 | -4.2391238
181.16208 | -3.198132 | -47.957161 | -4.9769778 | 0 | 0 | -0.79894304 | -137.96324 | -1.1581109 | 333.69916 | 336.70987 | -4.241859
181.1621 | -3.198132 | -47.962936 | -4.9887094 | 0 | 0 | -0.79843897 | -137.88968 | -1.159888 | 333.69193 | 336.70154 | -4.2406683
181.16212 | -3.198132 | -47.963451 | -4.9875593 | 0 | 0 | -0.7983954 | -137.88332 | -1.1557552 | 333.68469 | 336.69318 | -4.2405601
181.16214 | -3.198132 | -47.957088 | -4.9714613 | 0 | 0 | -0.79839259 | -137.88289 | -1.1553948 | 333.67749 | 336.68484 | -4.2405529
181.16216 | -3.198132 | -47.943741 | -4.9700723 | 0 | 0 | -0.79839242 | -137.88287 | -1.1575183 | 333.67026 | 336.67651 | -4.2405524
181.16218 | -3.198132 | -47.948997 | -4.9866858 | 0 | 0 | -0.79839247 | -137.88287 | -1.1512611 | 333.66302 | 336.66818 | -4.241982
181.1622 | -3.198132 | -47.936684 | -4.9895749 | 0 | 0 | -0.80091465 | -137.86449 | -1.1593052 | 333.65579 | 336.65985 | -4.2406764
181.16222 | -3.198132 | -47.935608 | -4.9789014 | 0 | 0 | -0.80113268 | -137.86288 | -1.1578648 | 333.64856 | 336.65149 | -4.2405605
181.16224 | -3.198132 | -47.929142 | -4.9801531 | 0 | 0 | -0.80114675 | -137.86278 | -1.1555781 | 333.64133 | 336.64316 | -4.2419825
181.16226 | -3.198132 | -47.915787 | -4.9889932 | 0 | 0 | -0.80114758 | -137.86278 | -1.1596776 | 333.63409 | 336.63483 | -4.2406764
181.16228 | -3.198132 | -47.908249 | -4.9781365 | 0 | 0 | -0.80114758 | -137.86278 | -1.1557419 | 333.62686 | 336.6265 | -4.2405605
181.1623 | -3.198132 | -47.907623 | -4.9670167 | 0 | 0 | -0.79879349 | -137.75243 | -1.1618359 | 333.61963 | 336.61816 | -4.2405529
181.16232 | -3.198132 | -47.90118 | -4.9806004 | 0 | 0 | -0.79859006 | -137.74287 | -1.1602228 | 333.6124 | 336.60983 | -4.2405524
181.16234 | -3.198132 | -47.887833 | -4.9905071 | 0 | 0 | -0.79857689 | -137.74228 | -1.1622188 | 333.60519 | 336.60147 | -4.241982
181.16236 | -3.198132 | -47.886692 | -4.9818988 | 0 | 0 | -0.79857612 | -137.74222 | -1.1538055 | 333.59796 | 336.59314 | -4.2406764
181.16238 | -3.198132 | -47.88662 | -4.9775047 | 0 | 0 | -0.79857606 | -137.74222 | -1.1573691 | 333.59073 | 336.58481 | -4.2405605
181.1624 | -3.198132 | -47.880219 | -4.9880328 | 0 | 0 | -0.79857606 | -137.68706 | -1.15984 | 333.5835 | 336.57648 | -4.2405529
181.16242 | -3.198132 | -47.879662 | -4.9860468 | 0 | 0 | -0.79857606 | -137.68227 | -1.1578997 | 333.57761 | 336.5704 | -4.2405524
181.16244 | -3.198132 | -47.879627 | -4.9698806 | 0 | 0 | -0.79857606 | -137.68196 | -1.1577275 | 333.57172 | 336.56433 | -4.2405524
181.16246 | -3.198132 | -47.886024 | -4.9728446 | 0 | 0 | -0.79857606 | -137.68195 | -1.157716 | 333.56583 | 336.55823 | -4.2405524
181.16248 | -3.198132 | -47.88018 | -4.9891052 | 0 | 0 | -0.79857618 | -137.68195 | -1.153421 | 333.55994 | 336.55215 | -4.2405524
181.1625 | -3.198132 | -47.866871 | -4.9883275 | 0 | 0 | -0.80143505 | -137.66356 | -1.1594918 | 333.55405 | 336.54608 | -4.2405524
181.16252 | -3.198132 | -47.884922 | -4.9780626 | 0 | 0 | -0.80168211 | -137.66196 | -1.1621715 | 333.54813 | 336.54001 | -4.2405524
181.16254 | -3.198132 | -47.892906 | -4.9837132 | 0 | 0 | -0.80169815 | -137.66185 | -1.1602445 | 333.54224 | 336.53394 | -4.2405524
181.16256 | -3.198132 | -47.887161 | -4.9914818 | 0 | 0 | -0.80169904 | -137.66185 | -1.1557785 | 333.53635 | 336.52783 | -4.2412672
181.16258 | -3.198132 | -47.893047 | -4.9783449 | 0 | 0 | -0.80169898 | -137.66185 | -1.1618379 | 333.53046 | 336.52176 | -4.2406139
181.1626 | -3.198132 | -47.880772 | -4.9692092 | 0 | 0 | -0.79884011 | -137.69864 | -1.1580756 | 333.52457 | 336.51569 | -4.2405567
181.16262 | -3.198132 | -47.892494 | -4.9836931 | 0 | 0 | -0.79859304 | -137.70183 | -1.1620333 | 333.51868 | 336.50961 | -4.2419825
181.16264 | -3.198132 | -47.880737 | -4.9936743 | 0 | 0 | -0.79857701 | -137.70203 | -1.1580881 | 333.51279 | 336.50354 | -4.2392473
181.16266 | -3.198132 | -47.866905 | -4.9836178 | 0 | 0 | -0.79857612 | -137.70204 | -1.1598867 | 333.5069 | 336.49747 | -4.2390079
181.16268 | -3.198132 | -47.872131 | -4.9805532 | 0 | 0 | -0.79857606 | -137.70204 | -1.1557553 | 333.50101 | 336.49136 | -4.2404218
181.1627 | -3.198132 | -47.866207 | -4.9911985 | 0 | 0 | -0.79924828 | -137.64688 | -1.1618367 | 333.49512 | 336.48529 | -4.2405443
181.16272 | -3.198132 | -47.872086 | -4.9863153 | 0 | 0 | -0.79930633 | -137.64209 | -1.1623697 | 333.48923 | 336.47922 | -4.2405519
181.16274 | -3.198132 | -47.866207 | -4.9713492 | 0 | 0 | -0.79931009 | -137.64178 | -1.1602571 | 333.48334 | 336.47314 | -4.2391238
181.16276 | -3.198132 | -47.859291 | -4.9751496 | 0 | 0 | -0.79931033 | -137.64177 | -1.1514845 | 333.47745 | 336.46707 | -4.2404289
181.16278 | -3.198132 | -47.852306 | -4.9929323 | 0 | 0 | -0.79931045 | -137.64177 | -1.1528776 | 333.47156 | 336.461 | -4.2419744
181.1628 | -3.198132 | -47.858112 | -4.9901047 | 0 | 0 | -0.80233932 | -137.58659 | -1.1573091 | 333.46567 | 336.4549 | -4.2406754
181.16282 | -3.198132 | -47.85223 | -4.9803886 | 0 | 0 | -0.8026011 | -137.5818 | -1.1619838 | 333.45975 | 336.44882 | -4.2391319
181.16284 | -3.198132 | -47.864506 | -4.9875422 | 0 | 0 | -0.80261809 | -137.5815 | -1.1580851 | 333.45386 | 336.44275 | -4.2404299
181.16286 | -3.198132 | -47.871975 | -4.9918084 | 0 | 0 | -0.80261904 | -137.58148 | -1.1555923 | 333.44797 | 336.43668 | -4.2405448
181.16288 | -3.198132 | -47.859802 | -4.9776397 | 0 | 0 | -0.80261898 | -137.58148 | -1.1618258 | 333.44208 | 336.4306 | -4.2405519
181.1629 | -3.198132 | -47.858738 | -4.9705987 | 0 | 0 | -0.7987498 | -137.59988 | -1.1580745 | 333.43619 | 336.42453 | -4.241982
181.16292 | -3.198132 | -47.858665 | -4.9838142 | 0 | 0 | -0.79841536 | -137.60149 | -1.1555915 | 333.4303 | 336.41843 | -4.2406764
181.16294 | -3.198132 | -47.858662 | -4.9929576 | 0 | 0 | -0.79839373 | -137.60158 | -1.1575311 | 333.42441 | 336.41235 | -4.2405605
181.16296 | -3.198132 | -47.877853 | -4.9813781 | 0 | 0 | -0.79839247 | -137.60158 | -1.1555562 | 333.41852 | 336.40628 | -4.2405529
181.16298 | -3.198132 | -47.873116 | -4.980361 | 0 | 0 | -0.79839242 | -137.60158 | -1.157529 | 333.41263 | 336.40021 | -4.2405524
181.163 | -3.198132 | -47.866272 | -4.9919119 | 0 | 0 | -0.79923272 | -137.63837 | -1.1512618 | 333.40674 | 336.39413 | -4.241982
181.16302 | -3.198132 | -47.865688 | -4.9827466 | 0 | 0 | -0.79930532 | -137.64156 | -1.1614524 | 333.40085 | 336.38803 | -4.2392473
181.16304 | -3.198132 | -47.86565 | -4.9688621 | 0 | 0 | -0.79931003 | -137.64175 | -1.1559032 | 333.39496 | 336.38196 | -4.240437
181.16306 | -3.198132 | -47.859253 | -4.975666 | 0 | 0 | -0.79931033 | -137.64177 | -1.1596988 | 333.38907 | 336.37589 | -4.2405453
181.16308 | -3.198132 | -47.845905 | -4.9908042 | 0 | 0 | -0.79931039 | -137.64177 | -1.1535958 | 333.38318 | 336.36981 | -4.2405519
181.1631 | -3.198132 | -47.863956 | -4.98629 | 0 | 0 | -0.80183399 | -137.56819 | -1.1616499 | 333.37726 | 336.36374 | -4.2405524
181.16312 | -3.198132 | -47.859146 | -4.9771576 | 0 | 0 | -0.80205214 | -137.56183 | -1.1516215 | 333.37137 | 336.35767 | -4.2405524
181.16314 | -3.198132 | -47.865093 | -4.9872704 | 0 | 0 | -0.80206621 | -137.5614 | -1.1593288 | 333.36548 | 336.35156 | -4.2412672
181.16316 | -3.198132 | -47.859219 | -4.9874349 | 0 | 0 | -0.80206704 | -137.56139 | -1.1578664 | 333.35959 | 336.34549 | -4.2406139
181.16318 | -3.198132 | -47.845905 | -4.9729061 | 0 | 0 | -0.80206692 | -137.56139 | -1.16202 | 333.3537 | 336.33942 | -4.2405567
181.1632 | -3.198132 | -47.844765 | -4.9687462 | 0 | 0 | -0.79769629 | -137.56139 | -1.1580875 | 333.34781 | 336.33334 | -4.2405524
181.16322 | -3.198132 | -47.844688 | -4.9836631 | 0 | 0 | -0.79731852 | -137.56139 | -1.1598867 | 333.34192 | 336.32727 | -4.2405524
181.16324 | -3.198132 | -47.851086 | -4.9907689 | 0 | 0 | -0.79729402 | -137.56139 | -1.1579026 | 333.33603 | 336.3212 | -4.2405524
181.16326 | -3.198132 | -47.83884 | -4.9782839 | 0 | 0 | -0.79729259 | -137.56139 | -1.1598749 | 333.33014 | 336.31509 | -4.2412672
181.16328 | -3.198132 | -47.837772 | -4.9786448 | 0 | 0 | -0.79729259 | -137.56139 | -1.1600491 | 333.32425 | 336.30902 | -4.242044
181.1633 | -3.198132 | -47.8377 | -4.9888649 | 0 | 0 | -0.79880345 | -137.54301 | -1.16006 | 333.31836 | 336.30295 | -4.2421103
181.16332 | -3.198132 | -47.844097 | -4.9795809 | 0 | 0 | -0.79893404 | -137.54141 | -1.1514719 | 333.31247 | 336.29688 | -4.2421145
181.16334 | -3.198132 | -47.825459 | -4.9656892 | 0 | 0 | -0.79894257 | -137.54131 | -1.152877 | 333.30658 | 336.2908 | -4.240685
181.16336 | -3.198132 | -47.830235 | -4.9761243 | 0 | 0 | -0.79894304 | -137.54131 | -1.1551619 | 333.30069 | 336.28473 | -4.240561
181.16338 | -3.198132 | -47.843472 | -4.989397 | 0 | 0 | -0.7989431 | -137.54131 | -1.1617984 | 333.2948 | 336.27863 | -4.2405529
181.1634 | -3.198132 | -47.831814 | -4.9847145 | 0 | 0 | -0.80146605 | -137.55969 | -1.1602203 | 333.28888 | 336.27255 | -4.241982
181.16342 | -3.198132 | -47.83078 | -4.9755731 | 0 | 0 | -0.80168414 | -137.56129 | -1.1579243 | 333.28299 | 336.26648 | -4.242106
181.16344 | -3.198132 | -47.817921 | -4.9864097 | 0 | 0 | -0.80169821 | -137.56139 | -1.157729 | 333.2771 | 336.26041 | -4.2421141
181.16346 | -3.198132 | -47.810413 | -4.9866366 | 0 | 0 | -0.80169904 | -137.56139 | -1.1620108 | 333.27121 | 336.25433 | -4.240685
181.16348 | -3.198132 | -47.816181 | -4.9713855 | 0 | 0 | -0.80169892 | -137.56139 | -1.160234 | 333.26532 | 336.24823 | -4.240561
181.1635 | -3.198132 | -47.803902 | -4.968617 | 0 | 0 | -0.79732955 | -137.48782 | -1.1600724 | 333.25943 | 336.24216 | -4.2419825
181.16352 | -3.198132 | -47.80283 | -4.9843807 | 0 | 0 | -0.79695189 | -137.48146 | -1.1600617 | 333.25354 | 336.23608 | -4.2406764
181.16354 | -3.198132 | -47.796364 | -4.9886518 | 0 | 0 | -0.79692739 | -137.48103 | -1.160061 | 333.24765 | 336.23001 | -4.2419906
181.16356 | -3.198132 | -47.795803 | -4.9780993 | 0 | 0 | -0.79692596 | -137.48102 | -1.157914 | 333.24176 | 336.22394 | -4.2421064
181.16358 | -3.198132 | -47.789368 | -4.9786329 | 0 | 0 | -0.79692596 | -137.48102 | -1.1620227 | 333.23587 | 336.21786 | -4.2406845
181.1636 | -3.198132 | -47.769623 | -4.9888639 | 0 | 0 | -0.79877251 | -137.40746 | -1.1580876 | 333.22998 | 336.21176 | -4.2419906
181.16362 | -3.198132 | -47.787125 | -4.978128 | 0 | 0 | -0.79893208 | -137.40109 | -1.1620342 | 333.22409 | 336.20569 | -4.2406764
181.16364 | -3.198132 | -47.775879 | -4.9677424 | 0 | 0 | -0.79894239 | -137.40067 | -1.158088 | 333.2182 | 336.19962 | -4.2412753
181.16366 | -3.198132 | -47.768478 | -4.9792099 | 0 | 0 | -0.79894304 | -137.40065 | -1.1577396 | 333.21231 | 336.19354 | -4.2413292
181.16368 | -3.198132 | -47.774254 | -4.9918385 | 0 | 0 | -0.79894316 | -137.40065 | -1.1577169 | 333.20642 | 336.18747 | -4.241333
181.1637 | -3.198132 | -47.768368 | -4.9827428 | 0 | 0 | -0.8019715 | -137.36389 | -1.1577154 | 333.2005 | 336.1814 | -4.2420483
181.16372 | -3.198132 | -47.761456 | -4.9768491 | 0 | 0 | -0.80223328 | -137.3607 | -1.1555682 | 333.19461 | 336.17529 | -4.2421103
181.16374 | -3.198132 | -47.754471 | -4.9879746 | 0 | 0 | -0.80225027 | -137.36049 | -1.15753 | 333.18872 | 336.16922 | -4.2421145
181.16376 | -3.198132 | -47.747482 | -4.9860435 | 0 | 0 | -0.80225122 | -137.36047 | -1.1577035 | 333.18283 | 336.16315 | -4.240685
181.16378 | -3.198132 | -47.759686 | -4.9713316 | 0 | 0 | -0.8022511 | -137.36047 | -1.157715 | 333.17694 | 336.15707 | -4.2419906
181.1638 | -3.198132 | -47.754356 | -4.9722433 | 0 | 0 | -0.79737622 | -137.3237 | -1.16201 | 333.17105 | 336.151 | -4.2413912
181.16382 | -3.198132 | -47.760273 | -4.9890509 | 0 | 0 | -0.79695487 | -137.32051 | -1.1580868 | 333.16516 | 336.14493 | -4.2406225
181.16384 | -3.198132 | -47.760792 | -4.9890485 | 0 | 0 | -0.79692757 | -137.3203 | -1.1598867 | 333.15927 | 336.13882 | -4.2419868
181.16386 | -3.198132 | -47.754429 | -4.9788518 | 0 | 0 | -0.79692596 | -137.32028 | -1.1579025 | 333.15338 | 336.13275 | -4.242106
181.16388 | -3.198132 | -47.741081 | -4.9830532 | 0 | 0 | -0.79692602 | -137.32028 | -1.1577277 | 333.14749 | 336.12668 | -4.2421141
181.1639 | -3.198132 | -47.752731 | -4.9914236 | 0 | 0 | -0.79978102 | -137.26512 | -1.1620107 | 333.1416 | 336.12061 | -4.2421145
181.16392 | -3.198132 | -47.753769 | -4.979794 | 0 | 0 | -0.80002773 | -137.26033 | -1.1602341 | 333.13571 | 336.11453 | -4.2421145
181.16394 | -3.198132 | -47.747437 | -4.9700608 | 0 | 0 | -0.80004376 | -137.26003 | -1.1622198 | 333.12982 | 336.10843 | -4.2421145
181.16396 | -3.198132 | -47.74049 | -4.9815845 | 0 | 0 | -0.80004466 | -137.26001 | -1.1602476 | 333.12393 | 336.10236 | -4.2413993
181.16398 | -3.198132 | -47.739906 | -4.9927654 | 0 | 0 | -0.80004478 | -137.26001 | -1.1622205 | 333.11801 | 336.09628 | -4.240623
181.164 | -3.198132 | -47.72707 | -4.9835434 | 0 | 0 | -0.80223322 | -137.26001 | -1.1602473 | 333.11212 | 336.09021 | -4.2419868
181.16402 | -3.198132 | -47.719566 | -4.9790955 | 0 | 0 | -0.80242234 | -137.26001 | -1.1557786 | 333.10623 | 336.08414 | -4.2406764
181.16404 | -3.198132 | -47.731731 | -4.9910727 | 0 | 0 | -0.80243462 | -137.26001 | -1.1575433 | 333.10034 | 336.07806 | -4.2412753
181.16406 | -3.198132 | -47.726406 | -4.9855804 | 0 | 0 | -0.80243528 | -137.26001 | -1.1577044 | 333.09445 | 336.07196 | -4.2413292
181.16408 | -3.198132 | -47.719521 | -4.9705615 | 0 | 0 | -0.80243516 | -137.26001 | -1.1577151 | 333.08856 | 336.06589 | -4.2406182
181.1641 | -3.198132 | -47.699745 | -4.9750829 | 0 | 0 | -0.79722446 | -137.20483 | -1.1620101 | 333.08267 | 336.05981 | -4.2405567
181.16412 | -3.198132 | -47.704449 | -4.9900241 | 0 | 0 | -0.79677403 | -137.20004 | -1.1580868 | 333.07678 | 336.05374 | -4.2405524
181.16414 | -3.198132 | -47.69849 | -4.9884028 | 0 | 0 | -0.79674488 | -137.19974 | -1.1598867 | 333.07089 | 336.04767 | -4.241982
181.16416 | -3.198132 | -47.697968 | -4.9787936 | 0 | 0 | -0.79674315 | -137.19972 | -1.1579026 | 333.065 | 336.0416 | -4.242106
181.16418 | -3.198132 | -47.70433 | -4.9837761 | 0 | 0 | -0.79674321 | -137.19972 | -1.1620221 | 333.05911 | 336.03549 | -4.2421141
181.1642 | -3.198132 | -47.704884 | -4.9893064 | 0 | 0 | -0.79993367 | -137.16296 | -1.1580876 | 333.05322 | 336.02942 | -4.2421145
181.16422 | -3.198132 | -47.692123 | -4.976706 | 0 | 0 | -0.80020946 | -137.15977 | -1.1598868 | 333.04733 | 336.02335 | -4.2421145
181.16424 | -3.198132 | -47.684624 | -4.9683447 | 0 | 0 | -0.80022728 | -137.15956 | -1.1600499 | 333.04144 | 336.01727 | -4.240685
181.16426 | -3.198132 | -47.683998 | -4.9828949 | 0 | 0 | -0.80022836 | -137.15955 | -1.1622078 | 333.03555 | 336.0112 | -4.240561
181.16428 | -3.198132 | -47.677555 | -4.992156 | 0 | 0 | -0.80022848 | -137.15955 | -1.1623939 | 333.02963 | 336.00513 | -4.2405529
181.1643 | -3.198132 | -47.664207 | -4.9820371 | 0 | 0 | -0.80208021 | -137.08598 | -1.1602588 | 333.02374 | 335.99902 | -4.2412672
181.16432 | -3.198132 | -47.663067 | -4.9789667 | 0 | 0 | -0.80224031 | -137.07962 | -1.1622212 | 333.01785 | 335.99295 | -4.242044
181.16434 | -3.198132 | -47.656601 | -4.9896116 | 0 | 0 | -0.80225062 | -137.07919 | -1.1623948 | 333.01196 | 335.98688 | -4.2421103
181.16436 | -3.198132 | -47.656036 | -4.9840012 | 0 | 0 | -0.80225128 | -137.07918 | -1.162406 | 333.00607 | 335.9808 | -4.2406845
181.16438 | -3.198132 | -47.656002 | -4.970428 | 0 | 0 | -0.8022511 | -137.07918 | -1.1602594 | 333.00018 | 335.97473 | -4.2412758
181.1644 | -3.198132 | -47.649605 | -4.9765258 | 0 | 0 | -0.79720885 | -137.024 | -1.1579266 | 332.99429 | 335.96863 | -4.2406149
181.16442 | -3.198132 | -47.642654 | -4.993053 | 0 | 0 | -0.79677308 | -137.01921 | -1.157729 | 332.9884 | 335.96255 | -4.2405567
181.16444 | -3.198132 | -47.63567 | -4.9872093 | 0 | 0 | -0.79674476 | -137.01891 | -1.1577162 | 332.98251 | 335.95648 | -4.2405524
181.16446 | -3.198132 | -47.641476 | -4.9779587 | 0 | 0 | -0.79674315 | -137.01889 | -1.1555682 | 332.97662 | 335.95041 | -4.2412672
181.16448 | -3.198132 | -47.641991 | -4.9866114 | 0 | 0 | -0.79674321 | -137.01889 | -1.1596774 | 332.97073 | 335.94434 | -4.242044
181.1645 | -3.198132 | -47.642025 | -4.9910064 | 0 | 0 | -0.80060685 | -136.98213 | -1.1621836 | 332.96484 | 335.93826 | -4.2406802
181.16452 | -3.198132 | -47.642025 | -4.9761214 | 0 | 0 | -0.80094081 | -136.97894 | -1.1602452 | 332.95895 | 335.93216 | -4.240561
181.16454 | -3.198132 | -47.629234 | -4.9704685 | 0 | 0 | -0.80096245 | -136.97873 | -1.1557784 | 332.95306 | 335.92609 | -4.2405529
181.16456 | -3.198132 | -47.628128 | -4.9852586 | 0 | 0 | -0.8009637 | -136.97871 | -1.1596905 | 332.94717 | 335.92001 | -4.2405524
181.16458 | -3.198132 | -47.615261 | -4.9923563 | 0 | 0 | -0.80096382 | -136.97871 | -1.1557426 | 332.94125 | 335.91394 | -4.241982
181.1646 | -3.198132 | -47.620544 | -4.9827762 | 0 | 0 | -0.80214244 | -136.90515 | -1.1596886 | 332.93536 | 335.90787 | -4.2406764
181.16462 | -3.198132 | -47.63382 | -4.9812093 | 0 | 0 | -0.80224431 | -136.89879 | -1.1600372 | 332.92947 | 335.90179 | -4.2405605
181.16464 | -3.198132 | -47.628559 | -4.9919834 | 0 | 0 | -0.80225086 | -136.89836 | -1.1622069 | 332.92358 | 335.89569 | -4.2405529
181.16466 | -3.198132 | -47.621685 | -4.9842024 | 0 | 0 | -0.80225128 | -136.89835 | -1.160247 | 332.91769 | 335.88962 | -4.2412672
181.16468 | -3.198132 | -47.627499 | -4.9697142 | 0 | 0 | -0.8022511 | -136.89835 | -1.1665152 | 332.9118 | 335.88354 | -4.242044
181.1647 | -3.198132 | -47.628014 | -4.9786425 | 0 | 0 | -0.79704118 | -136.93512 | -1.162766 | 332.90591 | 335.87747 | -4.2406802
181.16472 | -3.198132 | -47.628048 | -4.9946895 | 0 | 0 | -0.79659086 | -136.93831 | -1.1624298 | 332.90002 | 335.8714 | -4.2419906
181.16474 | -3.198132 | -47.615257 | -4.9887991 | 0 | 0 | -0.79656172 | -136.93851 | -1.1559663 | 332.89413 | 335.8653 | -4.2406764
181.16476 | -3.198132 | -47.626945 | -4.9802728 | 0 | 0 | -0.79655999 | -136.93852 | -1.1597028 | 332.88824 | 335.85922 | -4.2405605
181.16478 | -3.198132 | -47.615181 | -4.9897122 | 0 | 0 | -0.79656011 | -136.93852 | -1.1600379 | 332.88235 | 335.85315 | -4.2412672
181.1648 | -3.198132 | -47.60775 | -4.9905434 | 0 | 0 | -0.80126452 | -136.90176 | -1.1600598 | 332.87646 | 335.84708 | -4.2406139
181.16482 | -3.198132 | -47.619919 | -4.9753494 | 0 | 0 | -0.80167115 | -136.89857 | -1.1643556 | 332.87057 | 335.841 | -4.2405567
181.16484 | -3.198132 | -47.620987 | -4.9725819 | 0 | 0 | -0.80169749 | -136.89836 | -1.1604322 | 332.86469 | 335.83493 | -4.2405524
181.16486 | -3.198132 | -47.621056 | -4.9890723 | 0 | 0 | -0.80169904 | -136.89835 | -1.1579381 | 332.85876 | 335.82883 | -4.241982
181.16488 | -3.198132 | -47.62746 | -4.9934082 | 0 | 0 | -0.8016991 | -136.89835 | -1.1598769 | 332.85287 | 335.82275 | -4.2406764
181.1649 | -3.198132 | -47.628014 | -4.9814076 | 0 | 0 | -0.80237305 | -136.93512 | -1.1600492 | 332.84698 | 335.81668 | -4.2405605
181.16492 | -3.198132 | -47.634449 | -4.9825401 | 0 | 0 | -0.80243134 | -136.93831 | -1.1600603 | 332.84109 | 335.81061 | -4.2405529
181.16494 | -3.198132 | -47.628605 | -4.9921012 | 0 | 0 | -0.8024351 | -136.93851 | -1.1557666 | 332.83521 | 335.80453 | -4.241982
181.16496 | -3.198132 | -47.628086 | -4.982759 | 0 | 0 | -0.80243534 | -136.93852 | -1.1618372 | 332.82932 | 335.79846 | -4.2406764
181.16498 | -3.198132 | -47.634449 | -4.9695892 | 0 | 0 | -0.80243516 | -136.93852 | -1.1580755 | 332.82343 | 335.79236 | -4.2419906
181.165 | -3.198132 | -47.628605 | -4.9808135 | 0 | 0 | -0.79705679 | -136.95692 | -1.1598862 | 332.81754 | 335.78629 | -4.2406764
181.16502 | -3.198132 | -47.634483 | -4.9941511 | 0 | 0 | -0.79659188 | -136.95853 | -1.162197 | 332.81165 | 335.78021 | -4.2412753
181.16504 | -3.198132 | -47.641396 | -4.9865694 | 0 | 0 | -0.79656178 | -136.95862 | -1.1623933 | 332.80576 | 335.77414 | -4.2406149
181.16506 | -3.198132 | -47.629189 | -4.9793544 | 0 | 0 | -0.79655999 | -136.95862 | -1.1602585 | 332.79987 | 335.76807 | -4.2391276
181.16508 | -3.198132 | -47.621723 | -4.9903631 | 0 | 0 | -0.79656011 | -136.95862 | -1.155779 | 332.79398 | 335.76199 | -4.2404299
181.1651 | -3.198132 | -47.627499 | -4.9898753 | 0 | 0 | -0.80143303 | -136.92186 | -1.1511016 | 332.78809 | 335.75589 | -4.2405448
181.16512 | -3.198132 | -47.628014 | -4.9738379 | 0 | 0 | -0.80185419 | -136.91867 | -1.1592948 | 332.7822 | 335.74982 | -4.2405519
181.16514 | -3.198132 | -47.621651 | -4.9731793 | 0 | 0 | -0.80188149 | -136.91846 | -1.1578645 | 332.77631 | 335.74374 | -4.2398376
181.16516 | -3.198132 | -47.6147 | -4.9891267 | 0 | 0 | -0.8018831 | -136.91844 | -1.1598727 | 332.77039 | 335.73767 | -4.2404914
181.16518 | -3.198132 | -47.601318 | -4.9926853 | 0 | 0 | -0.80188316 | -136.91844 | -1.1557543 | 332.7645 | 335.7316 | -4.2405486
181.1652 | -3.198132 | -47.606571 | -4.9806185 | 0 | 0 | -0.80222017 | -136.86327 | -1.1596891 | 332.75861 | 335.72549 | -4.2405524
181.16522 | -3.198132 | -47.600651 | -4.9839258 | 0 | 0 | -0.80224925 | -136.85847 | -1.1557423 | 332.75272 | 335.71942 | -4.2405524
181.16524 | -3.198132 | -47.593735 | -4.9922218 | 0 | 0 | -0.80225116 | -136.85817 | -1.155394 | 332.74683 | 335.71335 | -4.2405524
181.16526 | -3.198132 | -47.593151 | -4.9791346 | 0 | 0 | -0.80225128 | -136.85815 | -1.1596659 | 332.74094 | 335.70728 | -4.2391238
181.16528 | -3.198132 | -47.599506 | -4.9700027 | 0 | 0 | -0.8022511 | -136.85815 | -1.1600358 | 332.73505 | 335.7012 | -4.2404289
181.1653 | -3.198132 | -47.593662 | -4.9815807 | 0 | 0 | -0.79720885 | -136.85815 | -1.1643544 | 332.72916 | 335.69513 | -4.2405448
181.16532 | -3.198132 | -47.58675 | -4.9942164 | 0 | 0 | -0.79677308 | -136.85815 | -1.1690212 | 332.72327 | 335.68903 | -4.2405519
181.16534 | -3.198132 | -47.579765 | -4.9851213 | 0 | 0 | -0.79674476 | -136.85815 | -1.1586802 | 332.71738 | 335.68295 | -4.2405524
181.16536 | -3.198132 | -47.591969 | -4.9799557 | 0 | 0 | -0.79674315 | -136.85815 | -1.1577778 | 332.71149 | 335.67688 | -4.2391238
181.16538 | -3.198132 | -47.586639 | -4.990418 | 0 | 0 | -0.79674327 | -136.85815 | -1.1577193 | 332.7056 | 335.67081 | -4.2390003
181.1654 | -3.198132 | -47.586155 | -4.9869752 | 0 | 0 | -0.80144846 | -136.8214 | -1.1620102 | 332.69971 | 335.66473 | -4.2404208
181.16542 | -3.198132 | -47.57972 | -4.9721341 | 0 | 0 | -0.80185521 | -136.81821 | -1.160234 | 332.69382 | 335.65866 | -4.2405443
181.16544 | -3.198132 | -47.579166 | -4.9744902 | 0 | 0 | -0.80188155 | -136.81799 | -1.1622198 | 332.68793 | 335.65256 | -4.2405519
181.16546 | -3.198132 | -47.572731 | -4.9899702 | 0 | 0 | -0.8018831 | -136.81798 | -1.1602474 | 332.68201 | 335.64648 | -4.2405524
181.16548 | -3.198132 | -47.572178 | -4.9905763 | 0 | 0 | -0.80188316 | -136.81798 | -1.1600733 | 332.67612 | 335.64041 | -4.2405524
181.1655 | -3.198132 | -47.572144 | -4.9797077 | 0 | 0 | -0.80171466 | -136.7812 | -1.1600617 | 332.67023 | 335.63434 | -4.2391238
181.16552 | -3.198132 | -47.552952 | -4.9845777 | 0 | 0 | -0.80170012 | -136.77802 | -1.1557665 | 332.66434 | 335.62827 | -4.2404289
181.16554 | -3.198132 | -47.551292 | -4.99228 | 0 | 0 | -0.80169916 | -136.7778 | -1.1553955 | 332.65845 | 335.62219 | -4.2405448
181.16556 | -3.198132 | -47.551182 | -4.9791389 | 0 | 0 | -0.8016991 | -136.77779 | -1.1618131 | 332.65256 | 335.61609 | -4.2405519
181.16558 | -3.198132 | -47.538383 | -4.9700027 | 0 | 0 | -0.80169892 | -136.77779 | -1.1602213 | 332.64667 | 335.61002 | -4.241982
181.1656 | -3.198132 | -47.53088 | -4.9830337 | 0 | 0 | -0.79716218 | -136.68582 | -1.1600715 | 332.64078 | 335.60394 | -4.2413902
181.16562 | -3.198132 | -47.523857 | -4.9936156 | 0 | 0 | -0.79677004 | -136.67787 | -1.15362 | 332.63489 | 335.59787 | -4.2406225
181.16564 | -3.198132 | -47.529663 | -4.9843407 | 0 | 0 | -0.79674464 | -136.67735 | -1.1616516 | 332.629 | 335.5918 | -4.2419868
181.16566 | -3.198132 | -47.510986 | -4.9813418 | 0 | 0 | -0.79674315 | -136.67732 | -1.1580635 | 332.62311 | 335.58569 | -4.2406764
181.16568 | -3.198132 | -47.515759 | -4.991992 | 0 | 0 | -0.79674327 | -136.67732 | -1.16418 | 332.61722 | 335.57962 | -4.2405605
181.1657 | -3.198132 | -47.503414 | -4.986382 | 0 | 0 | -0.80178553 | -136.62216 | -1.1561264 | 332.61133 | 335.57355 | -4.2405529
181.16572 | -3.198132 | -47.508728 | -4.9713535 | 0 | 0 | -0.8022213 | -136.61737 | -1.1618607 | 332.60544 | 335.56747 | -4.2405524
181.16574 | -3.198132 | -47.509212 | -4.9773278 | 0 | 0 | -0.80224961 | -136.61707 | -1.1602241 | 332.59955 | 335.5614 | -4.2391238
181.16576 | -3.198132 | -47.509247 | -4.9931202 | 0 | 0 | -0.80225122 | -136.61705 | -1.1643665 | 332.59363 | 335.55533 | -4.2397151
181.16578 | -3.198132 | -47.509247 | -4.9908438 | 0 | 0 | -0.80225128 | -136.61705 | -1.1625803 | 332.58774 | 335.54922 | -4.2397685
181.1658 | -3.198132 | -47.509247 | -4.9789996 | 0 | 0 | -0.80174577 | -136.59865 | -1.162418 | 332.58185 | 335.54315 | -4.2390575
181.16582 | -3.198132 | -47.496456 | -4.9866948 | 0 | 0 | -0.80170208 | -136.59706 | -1.1581129 | 332.57596 | 335.53708 | -4.238996
181.16584 | -3.198132 | -47.508144 | -4.9924641 | 0 | 0 | -0.80169928 | -136.59695 | -1.1620356 | 332.57007 | 335.53101 | -4.2404208
181.16586 | -3.198132 | -47.49638 | -4.976974 | 0 | 0 | -0.8016991 | -136.59695 | -1.1580883 | 332.56418 | 335.52493 | -4.2405443
181.16588 | -3.198132 | -47.508141 | -4.9712663 | 0 | 0 | -0.80169898 | -136.59695 | -1.1663288 | 332.55829 | 335.51886 | -4.2405519
181.1659 | -3.198132 | -47.49638 | -4.9845996 | 0 | 0 | -0.79749739 | -136.59695 | -1.1584594 | 332.5524 | 335.51276 | -4.2405524
181.16592 | -3.198132 | -47.482548 | -4.9930239 | 0 | 0 | -0.79713422 | -136.59695 | -1.1620582 | 332.54651 | 335.50668 | -4.241982
181.16594 | -3.198132 | -47.468582 | -4.9835601 | 0 | 0 | -0.79711068 | -136.59695 | -1.1580895 | 332.54062 | 335.50061 | -4.2406764
181.16596 | -3.198132 | -47.473801 | -4.981276 | 0 | 0 | -0.79710931 | -136.59695 | -1.1620342 | 332.53473 | 335.49454 | -4.2412753
181.16598 | -3.198132 | -47.467873 | -4.9919877 | 0 | 0 | -0.79710943 | -136.59695 | -1.1602355 | 332.52884 | 335.48846 | -4.2406149
181.166 | -3.198132 | -47.473751 | -4.9856553 | 0 | 0 | -0.80181646 | -136.4866 | -1.1622198 | 332.52295 | 335.48239 | -4.2405567
181.16602 | -3.198132 | -47.467873 | -4.9705667 | 0 | 0 | -0.80222332 | -136.47705 | -1.1581002 | 332.51706 | 335.47629 | -4.2405524
181.16604 | -3.198132 | -47.46096 | -4.9794397 | 0 | 0 | -0.80224967 | -136.47644 | -1.1641821 | 332.51114 | 335.47021 | -4.2405524
181.16606 | -3.198132 | -47.453976 | -4.9940314 | 0 | 0 | -0.80225122 | -136.47639 | -1.1582737 | 332.50525 | 335.46414 | -4.2405524
181.16608 | -3.198132 | -47.453384 | -4.9880147 | 0 | 0 | -0.80225122 | -136.47639 | -1.1620462 | 332.49936 | 335.45807 | -4.2405524
181.1661 | -3.198132 | -47.453342 | -4.9794798 | 0 | 0 | -0.8010726 | -136.43964 | -1.1580888 | 332.49347 | 335.452 | -4.2405524
181.16612 | -3.198132 | -47.45974 | -4.9889188 | 0 | 0 | -0.80097073 | -136.43645 | -1.1598867 | 332.48758 | 335.44589 | -4.241982
181.16614 | -3.198132 | -47.453896 | -4.9904761 | 0 | 0 | -0.80096418 | -136.43623 | -1.1579026 | 332.48169 | 335.43982 | -4.2406764
181.16616 | -3.198132 | -47.459774 | -4.9760709 | 0 | 0 | -0.80096376 | -136.43622 | -1.1620221 | 332.4758 | 335.43375 | -4.2419906
181.16618 | -3.198132 | -47.453896 | -4.9704657 | 0 | 0 | -0.80096364 | -136.43622 | -1.1580876 | 332.46991 | 335.42767 | -4.2421064
181.1662 | -3.198132 | -47.440586 | -4.9874353 | 0 | 0 | -0.79726732 | -136.43622 | -1.1598866 | 332.46402 | 335.4216 | -4.2406845
181.16622 | -3.198132 | -47.439445 | -4.9925437 | 0 | 0 | -0.79694784 | -136.43622 | -1.1536078 | 332.45813 | 335.41553 | -4.2419906
181.16624 | -3.198132 | -47.426575 | -4.9820623 | 0 | 0 | -0.79692715 | -136.43622 | -1.1573565 | 332.45224 | 335.40942 | -4.2413912
181.16626 | -3.198132 | -47.438259 | -4.9804211 | 0 | 0 | -0.79692596 | -136.43622 | -1.1576923 | 332.44635 | 335.40335 | -4.2420521
181.16628 | -3.198132 | -47.44569 | -4.99119 | 0 | 0 | -0.79692608 | -136.43622 | -1.1598613 | 332.44046 | 335.39728 | -4.2399659
181.1663 | -3.198132 | -47.433517 | -4.9812317 | 0 | 0 | -0.8016324 | -136.41782 | -1.1600485 | 332.43457 | 335.3912 | -4.240499
181.16632 | -3.198132 | -47.426052 | -4.9680061 | 0 | 0 | -0.80203915 | -136.41623 | -1.1622076 | 332.42868 | 335.38513 | -4.2412639
181.16634 | -3.198132 | -47.42543 | -4.9770474 | 0 | 0 | -0.80206549 | -136.41612 | -1.1602468 | 332.42276 | 335.37906 | -4.2406139
181.16636 | -3.198132 | -47.43819 | -4.9931021 | 0 | 0 | -0.80206704 | -136.41612 | -1.1622202 | 332.41687 | 335.37296 | -4.241271
181.16638 | -3.198132 | -47.420097 | -4.9857597 | 0 | 0 | -0.80206704 | -136.41612 | -1.1559529 | 332.41098 | 335.36688 | -4.2413287
181.1664 | -3.198132 | -47.431305 | -4.9763832 | 0 | 0 | -0.80055213 | -136.34256 | -1.1618493 | 332.40509 | 335.36081 | -4.2420478
181.16642 | -3.198132 | -47.413116 | -4.9879289 | 0 | 0 | -0.80042118 | -136.3362 | -1.1623707 | 332.3992 | 335.35474 | -4.2421103
181.16644 | -3.198132 | -47.411522 | -4.9882193 | 0 | 0 | -0.80041265 | -136.33577 | -1.1624045 | 332.39331 | 335.34866 | -4.2406845
181.16646 | -3.198132 | -47.405022 | -4.9729724 | 0 | 0 | -0.80041218 | -136.33575 | -1.1602591 | 332.38742 | 335.34259 | -4.240561
181.16648 | -3.198132 | -47.404461 | -4.970202 | 0 | 0 | -0.80041206 | -136.33575 | -1.1579264 | 332.38153 | 335.33649 | -4.2405529
181.1665 | -3.198132 | -47.404423 | -4.9866939 | 0 | 0 | -0.79722071 | -136.29898 | -1.1555818 | 332.37564 | 335.33041 | -4.2405524
181.16652 | -3.198132 | -47.398026 | -4.9903011 | 0 | 0 | -0.79694486 | -136.29579 | -1.1618252 | 332.36975 | 335.32434 | -4.2405524
181.16654 | -3.198132 | -47.397472 | -4.9796901 | 0 | 0 | -0.79692703 | -136.29558 | -1.1580746 | 332.36386 | 335.31827 | -4.2405524
181.16656 | -3.198132 | -47.397434 | -4.9809461 | 0 | 0 | -0.79692596 | -136.29556 | -1.1577389 | 332.35797 | 335.31219 | -4.241982
181.16658 | -3.198132 | -47.384644 | -4.9897866 | 0 | 0 | -0.79692608 | -136.29556 | -1.1598643 | 332.35208 | 335.30609 | -4.242106
181.1666 | -3.198132 | -47.389931 | -4.97893 | 0 | 0 | -0.80129546 | -136.2404 | -1.1664903 | 332.34619 | 335.30002 | -4.2421141
181.16662 | -3.198132 | -47.390411 | -4.9685364 | 0 | 0 | -0.80167311 | -136.23561 | -1.1606172 | 332.3403 | 335.29395 | -4.2421145
181.16664 | -3.198132 | -47.377651 | -4.9792771 | 0 | 0 | -0.80169761 | -136.23531 | -1.1622444 | 332.33438 | 335.28787 | -4.2421145
181.16666 | -3.198132 | -47.382942 | -4.9918427 | 0 | 0 | -0.80169904 | -136.23529 | -1.1581016 | 332.32849 | 335.2818 | -4.2421145
181.16668 | -3.198132 | -47.389824 | -4.9841943 | 0 | 0 | -0.80169904 | -136.23529 | -1.162035 | 332.3226 | 335.27573 | -4.2421145
181.1667 | -3.198132 | -47.377613 | -4.9777007 | 0 | 0 | -0.80018461 | -136.25369 | -1.1623826 | 332.31671 | 335.26962 | -4.2421145
181.16672 | -3.198132 | -47.382938 | -4.9880462 | 0 | 0 | -0.80005372 | -136.25529 | -1.1602581 | 332.31082 | 335.26355 | -4.2413993
181.16674 | -3.198132 | -47.377026 | -4.9860477 | 0 | 0 | -0.80004519 | -136.25539 | -1.1579267 | 332.30493 | 335.25748 | -4.242053
181.16676 | -3.198132 | -47.382904 | -4.9698806 | 0 | 0 | -0.80004472 | -136.25539 | -1.1620234 | 332.29904 | 335.2514 | -4.2413955
181.16678 | -3.198132 | -47.383423 | -4.9728446 | 0 | 0 | -0.80004466 | -136.25539 | -1.1580875 | 332.29315 | 335.24533 | -4.2406225
181.1668 | -3.198132 | -47.37706 | -4.9891052 | 0 | 0 | -0.79786098 | -136.23698 | -1.1577398 | 332.28726 | 335.23926 | -4.2419868
181.16682 | -3.198132 | -47.370113 | -4.9919577 | 0 | 0 | -0.79767227 | -136.2354 | -1.1598643 | 332.28137 | 335.23315 | -4.242106
181.16684 | -3.198132 | -47.369526 | -4.9791031 | 0 | 0 | -0.79765999 | -136.23529 | -1.1621957 | 332.27548 | 335.22708 | -4.2421141
181.16686 | -3.198132 | -47.375881 | -4.9837966 | 0 | 0 | -0.79765934 | -136.23529 | -1.1623935 | 332.26959 | 335.22101 | -4.2421145
181.16688 | -3.198132 | -47.370037 | -4.9907603 | 0 | 0 | -0.7976594 | -136.23529 | -1.1645534 | 332.2637 | 335.21494 | -4.2428293
181.1669 | -3.198132 | -47.350327 | -4.978282 | 0 | 0 | -0.80152601 | -136.19852 | -1.160445 | 332.25781 | 335.20886 | -4.2407465
181.16692 | -3.198132 | -47.361431 | -4.9699316 | 0 | 0 | -0.80186021 | -136.19533 | -1.1579388 | 332.25189 | 335.20279 | -4.2419949
181.16694 | -3.198132 | -47.362423 | -4.9823027 | 0 | 0 | -0.80188185 | -136.19511 | -1.1641717 | 332.246 | 335.19669 | -4.2428212
181.16696 | -3.198132 | -47.349693 | -4.9928279 | 0 | 0 | -0.8018831 | -136.1951 | -1.1604203 | 332.24011 | 335.19061 | -4.2421761
181.16698 | -3.198132 | -47.354992 | -4.9842739 | 0 | 0 | -0.8018831 | -136.1951 | -1.1600844 | 332.23422 | 335.18454 | -4.2428331
181.167 | -3.198132 | -47.355473 | -4.9791584 | 0 | 0 | -0.80020016 | -136.15834 | -1.1579152 | 332.22833 | 335.17847 | -4.2421765
181.16702 | -3.198132 | -47.361904 | -4.9910769 | 0 | 0 | -0.80005473 | -136.15515 | -1.1577284 | 332.22244 | 335.17239 | -4.2421188
181.16704 | -3.198132 | -47.35606 | -4.9863071 | 0 | 0 | -0.80004531 | -136.15494 | -1.1598636 | 332.21655 | 335.16629 | -4.2421145
181.16706 | -3.198132 | -47.355541 | -4.972075 | 0 | 0 | -0.80004472 | -136.15492 | -1.1600484 | 332.21066 | 335.16022 | -4.2421145
181.16708 | -3.198132 | -47.355507 | -4.9759369 | 0 | 0 | -0.80004466 | -136.15492 | -1.1600602 | 332.20477 | 335.15414 | -4.2421145
181.1671 | -3.198132 | -47.368298 | -4.9929986 | 0 | 0 | -0.79853213 | -136.15492 | -1.1557665 | 332.19888 | 335.14807 | -4.2421145
181.16712 | -3.198132 | -47.36301 | -4.9908357 | 0 | 0 | -0.79840142 | -136.15492 | -1.1575427 | 332.19299 | 335.142 | -4.2421145
181.16714 | -3.198132 | -47.375324 | -4.9782729 | 0 | 0 | -0.79839289 | -136.15492 | -1.1619987 | 332.1871 | 335.13593 | -4.2421145
181.16716 | -3.198132 | -47.357201 | -4.9859056 | 0 | 0 | -0.79839242 | -136.15492 | -1.1623805 | 332.18121 | 335.12982 | -4.2421145
181.16718 | -3.198132 | -47.355614 | -4.9916711 | 0 | 0 | -0.79839253 | -136.15492 | -1.1581109 | 332.17532 | 335.12375 | -4.2421145
181.1672 | -3.198132 | -47.349117 | -4.9769063 | 0 | 0 | -0.80175638 | -136.15492 | -1.1598883 | 332.16943 | 335.11768 | -4.2421145
181.16722 | -3.198132 | -47.354954 | -4.9705353 | 0 | 0 | -0.80204713 | -136.15492 | -1.1621971 | 332.16351 | 335.1116 | -4.2428293
181.16724 | -3.198132 | -47.361866 | -4.9852633 | 0 | 0 | -0.80206597 | -136.15492 | -1.1623935 | 332.15762 | 335.10553 | -4.2421761
181.16726 | -3.198132 | -47.356056 | -4.9930825 | 0 | 0 | -0.80206704 | -136.15492 | -1.1624058 | 332.15173 | 335.09946 | -4.2406888
181.16728 | -3.198132 | -47.349148 | -4.9842906 | 0 | 0 | -0.80206704 | -136.15492 | -1.1602596 | 332.14584 | 335.09335 | -4.241991
181.1673 | -3.198132 | -47.361355 | -4.9820652 | 0 | 0 | -0.80021572 | -136.13652 | -1.1643685 | 332.13995 | 335.08728 | -4.2421064
181.16732 | -3.198132 | -47.343227 | -4.9920549 | 0 | 0 | -0.80005568 | -136.13493 | -1.1625803 | 332.13406 | 335.08121 | -4.2428284
181.16734 | -3.198132 | -47.348034 | -4.9856596 | 0 | 0 | -0.80004537 | -136.13483 | -1.160271 | 332.12817 | 335.07513 | -4.2421761
181.16736 | -3.198132 | -47.348488 | -4.9720173 | 0 | 0 | -0.80004472 | -136.13483 | -1.1665167 | 332.12228 | 335.06906 | -4.2421188
181.16738 | -3.198132 | -47.342121 | -4.9781127 | 0 | 0 | -0.80004466 | -136.13483 | -1.1627659 | 332.11639 | 335.06299 | -4.2421145
181.1674 | -3.198132 | -47.341564 | -4.9939132 | 0 | 0 | -0.7990362 | -136.11642 | -1.160283 | 332.1105 | 335.05688 | -4.240685
181.16742 | -3.198132 | -47.34153 | -4.9887328 | 0 | 0 | -0.79894906 | -136.11484 | -1.1622224 | 332.10461 | 335.05081 | -4.2419906
181.16744 | -3.198132 | -47.335133 | -4.980268 | 0 | 0 | -0.7989434 | -136.11473 | -1.1602477 | 332.09872 | 335.04474 | -4.2406764
181.16746 | -3.198132 | -47.334576 | -4.9882593 | 0 | 0 | -0.79894304 | -136.11473 | -1.1622205 | 332.09283 | 335.03867 | -4.2419906
181.16748 | -3.198132 | -47.328144 | -4.9918709 | 0 | 0 | -0.79894316 | -136.11473 | -1.1602473 | 332.08694 | 335.03259 | -4.2406764
181.1675 | -3.198132 | -47.333988 | -4.976193 | 0 | 0 | -0.80180293 | -136.07797 | -1.1557786 | 332.08105 | 335.02649 | -4.2419906
181.16752 | -3.198132 | -47.334507 | -4.9719262 | 0 | 0 | -0.80205011 | -136.07478 | -1.1575434 | 332.07513 | 335.02042 | -4.243535
181.16754 | -3.198132 | -47.328144 | -4.9868374 | 0 | 0 | -0.80206615 | -136.07457 | -1.1619986 | 332.06924 | 335.01434 | -4.2422376
181.16756 | -3.198132 | -47.321194 | -4.9932165 | 0 | 0 | -0.80206704 | -136.07455 | -1.1602335 | 332.06335 | 335.00827 | -4.2421222
181.16758 | -3.198132 | -47.327003 | -4.9842987 | 0 | 0 | -0.80206704 | -136.07455 | -1.1622199 | 332.05746 | 335.0022 | -4.240685
181.1676 | -3.198132 | -47.321121 | -4.9820657 | 0 | 0 | -0.80021572 | -136.07455 | -1.164542 | 332.05157 | 334.99612 | -4.240561
181.16762 | -3.198132 | -47.314205 | -4.993505 | 0 | 0 | -0.80005568 | -136.07455 | -1.1625917 | 332.04568 | 334.99002 | -4.2405529
181.16764 | -3.198132 | -47.313618 | -4.9843326 | 0 | 0 | -0.80004537 | -136.07455 | -1.1581243 | 332.03979 | 334.98395 | -4.241982
181.16766 | -3.198132 | -47.307178 | -4.9711738 | 0 | 0 | -0.80004472 | -136.07455 | -1.1641835 | 332.03391 | 334.97787 | -4.2406764
181.16768 | -3.198132 | -47.293831 | -4.9802213 | 0 | 0 | -0.80004472 | -136.07455 | -1.1561265 | 332.02802 | 334.9718 | -4.2405605
181.1677 | -3.198132 | -47.299088 | -4.9955502 | 0 | 0 | -0.79954046 | -135.98259 | -1.1618608 | 332.02213 | 334.96573 | -4.2405529
181.16772 | -3.198132 | -47.286774 | -4.9888706 | 0 | 0 | -0.79949689 | -135.97464 | -1.166666 | 332.01624 | 334.95966 | -4.241982
181.16774 | -3.198132 | -47.285698 | -4.9810033 | 0 | 0 | -0.79949409 | -135.97412 | -1.1649232 | 332.01035 | 334.95355 | -4.2406764
181.16776 | -3.198132 | -47.279232 | -4.9905019 | 0 | 0 | -0.79949391 | -135.97409 | -1.1604692 | 332.00446 | 334.94748 | -4.2405605
181.16778 | -3.198132 | -47.272274 | -4.9913368 | 0 | 0 | -0.79949397 | -135.97409 | -1.1622345 | 331.99857 | 334.94141 | -4.2405529
181.1678 | -3.198132 | -47.278084 | -4.9761429 | 0 | 0 | -0.80168116 | -135.91893 | -1.1602484 | 331.99268 | 334.93533 | -4.241982
181.16782 | -3.198132 | -47.272202 | -4.9733753 | 0 | 0 | -0.80187017 | -135.91414 | -1.1643679 | 331.98676 | 334.92926 | -4.2406764
181.16784 | -3.198132 | -47.265289 | -4.98914 | 0 | 0 | -0.80188245 | -135.91383 | -1.1604332 | 331.98087 | 334.92319 | -4.2405605
181.16786 | -3.198132 | -47.251904 | -4.993413 | 0 | 0 | -0.8018831 | -135.91382 | -1.1622324 | 331.97498 | 334.91708 | -4.2412672
181.16788 | -3.198132 | -47.25716 | -4.9843116 | 0 | 0 | -0.8018831 | -135.91382 | -1.158101 | 331.96909 | 334.91101 | -4.242044
181.1679 | -3.198132 | -47.257633 | -4.9835176 | 0 | 0 | -0.80020016 | -135.87704 | -1.162035 | 331.9632 | 334.90494 | -4.2421103
181.16792 | -3.198132 | -47.25127 | -4.9943576 | 0 | 0 | -0.80005473 | -135.87386 | -1.1623827 | 331.95731 | 334.89886 | -4.2406845
181.16794 | -3.198132 | -47.250717 | -4.9844031 | 0 | 0 | -0.80004531 | -135.87364 | -1.1624054 | 331.95142 | 334.89279 | -4.2419906
181.16796 | -3.198132 | -47.237888 | -4.9719048 | 0 | 0 | -0.80004472 | -135.87363 | -1.1624066 | 331.94553 | 334.88669 | -4.2406764
181.16798 | -3.198132 | -47.236782 | -4.9831882 | 0 | 0 | -0.80004472 | -135.87363 | -1.1602591 | 331.93964 | 334.88062 | -4.2391319
181.168 | -3.198132 | -47.23671 | -4.9965315 | 0 | 0 | -0.80021292 | -135.81847 | -1.1493374 | 331.93375 | 334.87454 | -4.2404299
181.16802 | -3.198132 | -47.236706 | -4.9889498 | 0 | 0 | -0.8002274 | -135.81367 | -1.1548394 | 331.92786 | 334.86847 | -4.2405448
181.16804 | -3.198132 | -47.236706 | -4.9817348 | 0 | 0 | -0.80022836 | -135.81337 | -1.1596301 | 331.92197 | 334.8624 | -4.2405519
181.16806 | -3.198132 | -47.236706 | -4.9927435 | 0 | 0 | -0.80022842 | -135.81335 | -1.1664757 | 331.91608 | 334.85632 | -4.241982
181.16808 | -3.198132 | -47.236706 | -4.991529 | 0 | 0 | -0.80022848 | -135.81335 | -1.1627638 | 331.91019 | 334.85022 | -4.242106
181.1681 | -3.198132 | -47.217514 | -4.976882 | 0 | 0 | -0.80174321 | -135.81335 | -1.1710191 | 331.90427 | 334.84415 | -4.2421141
181.16812 | -3.198132 | -47.209454 | -4.9756184 | 0 | 0 | -0.80187416 | -135.81335 | -1.1610032 | 331.89838 | 334.83807 | -4.2421145
181.16814 | -3.198132 | -47.208797 | -4.992238 | 0 | 0 | -0.80188268 | -135.81335 | -1.1601222 | 331.89249 | 334.832 | -4.240685
181.16816 | -3.198132 | -47.208755 | -4.994401 | 0 | 0 | -0.80188316 | -135.81335 | -1.1600647 | 331.8866 | 334.82593 | -4.2419906
181.16818 | -3.198132 | -47.202354 | -4.9814878 | 0 | 0 | -0.8018831 | -135.81335 | -1.1600611 | 331.88071 | 334.81985 | -4.2406764
181.1682 | -3.198132 | -47.201797 | -4.984724 | 0 | 0 | -0.79952788 | -135.72139 | -1.1557666 | 331.87482 | 334.81375 | -4.2405605
181.16822 | -3.198132 | -47.201763 | -4.9937401 | 0 | 0 | -0.79932433 | -135.71344 | -1.1639844 | 331.86893 | 334.80768 | -4.2419825
181.16824 | -3.198132 | -47.201763 | -4.9821701 | 0 | 0 | -0.79931116 | -135.71292 | -1.1582611 | 331.86304 | 334.80161 | -4.242106
181.16826 | -3.198132 | -47.188972 | -4.9709864 | 0 | 0 | -0.79931039 | -135.71289 | -1.1598984 | 331.85715 | 334.79553 | -4.2421141
181.16828 | -3.198132 | -47.181469 | -4.9831133 | 0 | 0 | -0.79931033 | -135.71289 | -1.1621977 | 331.85126 | 334.78946 | -4.2421145
181.1683 | -3.198132 | -47.180843 | -4.9950738 | 0 | 0 | -0.80015075 | -135.65771 | -1.1623933 | 331.84537 | 334.78339 | -4.2413993
181.16832 | -3.198132 | -47.1744 | -4.9866457 | 0 | 0 | -0.80022341 | -135.65292 | -1.1602588 | 331.83948 | 334.77728 | -4.242053
181.16834 | -3.198132 | -47.180244 | -4.982265 | 0 | 0 | -0.80022812 | -135.65262 | -1.1643685 | 331.83359 | 334.77121 | -4.2421103
181.16836 | -3.198132 | -47.174366 | -4.9913416 | 0 | 0 | -0.80022842 | -135.6526 | -1.1604331 | 331.8277 | 334.76514 | -4.2421145
181.16838 | -3.198132 | -47.16745 | -4.988503 | 0 | 0 | -0.80022842 | -135.6526 | -1.1600851 | 331.82181 | 334.75906 | -4.2428293
181.1684 | -3.198132 | -47.179657 | -4.9722643 | 0 | 0 | -0.80106992 | -135.61584 | -1.1579154 | 331.81589 | 334.75299 | -4.2421761
181.16842 | -3.198132 | -47.167931 | -4.9759498 | 0 | 0 | -0.80114263 | -135.61266 | -1.1598756 | 331.81 | 334.74689 | -4.2421188
181.16844 | -3.198132 | -47.166893 | -4.9922748 | 0 | 0 | -0.80114734 | -135.61244 | -1.1600493 | 331.80411 | 334.74081 | -4.2421145
181.16846 | -3.198132 | -47.160431 | -4.9914994 | 0 | 0 | -0.80114764 | -135.61243 | -1.164355 | 331.79822 | 334.73474 | -4.2421145
181.16848 | -3.198132 | -47.153477 | -4.9812365 | 0 | 0 | -0.80114758 | -135.61243 | -1.1604323 | 331.79233 | 334.72867 | -4.240685
181.1685 | -3.198132 | -47.172081 | -4.9868865 | 0 | 0 | -0.79946572 | -135.57565 | -1.1622323 | 331.78644 | 334.7226 | -4.2419906
181.16852 | -3.198132 | -47.160904 | -4.9924769 | 0 | 0 | -0.79932034 | -135.57246 | -1.1559534 | 331.78055 | 334.71652 | -4.2421064
181.16854 | -3.198132 | -47.166302 | -4.9791508 | 0 | 0 | -0.79931092 | -135.57225 | -1.1554074 | 331.77466 | 334.71042 | -4.2413988
181.16856 | -3.198132 | -47.160389 | -4.9707279 | 0 | 0 | -0.79931033 | -135.57224 | -1.1575195 | 331.76877 | 334.70435 | -4.2427669
181.16858 | -3.198132 | -47.15987 | -4.984549 | 0 | 0 | -0.79931039 | -135.57224 | -1.1619973 | 331.76288 | 334.69827 | -4.2407422
181.1686 | -3.198132 | -47.153435 | -4.9944715 | 0 | 0 | -0.80048728 | -135.59064 | -1.1602333 | 331.75699 | 334.6922 | -4.2405648
181.16862 | -3.198132 | -47.165676 | -4.9851379 | 0 | 0 | -0.80058903 | -135.59224 | -1.1600722 | 331.7511 | 334.68613 | -4.2419825
181.16864 | -3.198132 | -47.160355 | -4.9806828 | 0 | 0 | -0.80059558 | -135.59233 | -1.1579145 | 331.74521 | 334.68005 | -4.242106
181.16866 | -3.198132 | -47.140678 | -4.9904809 | 0 | 0 | -0.800596 | -135.59233 | -1.1598755 | 331.73932 | 334.67395 | -4.2421141
181.16868 | -3.198132 | -47.145386 | -4.9862528 | 0 | 0 | -0.800596 | -135.59233 | -1.1579019 | 331.73343 | 334.66788 | -4.2421145
181.1687 | -3.198132 | -47.145828 | -4.9713449 | 0 | 0 | -0.800596 | -135.55557 | -1.1577277 | 331.72751 | 334.6618 | -4.2421145
181.16872 | -3.198132 | -47.145859 | -4.9766006 | 0 | 0 | -0.800596 | -135.55238 | -1.1620107 | 331.72162 | 334.65573 | -4.2421145
181.16874 | -3.198132 | -47.152256 | -4.9923329 | 0 | 0 | -0.800596 | -135.55217 | -1.1602341 | 331.71573 | 334.64966 | -4.2421145
181.16876 | -3.198132 | -47.146412 | -4.9915032 | 0 | 0 | -0.800596 | -135.55215 | -1.164367 | 331.70984 | 334.64359 | -4.2421145
181.16878 | -3.198132 | -47.145893 | -4.9797845 | 0 | 0 | -0.80059594 | -135.55215 | -1.1625803 | 331.70395 | 334.63748 | -4.2421145
181.1688 | -3.198132 | -47.145859 | -4.9874878 | 0 | 0 | -0.79908282 | -135.55215 | -1.1624181 | 331.69806 | 334.63141 | -4.2413993
181.16882 | -3.198132 | -47.145859 | -4.9918051 | 0 | 0 | -0.79895204 | -135.55215 | -1.1624072 | 331.69217 | 334.62534 | -4.242053
181.16884 | -3.198132 | -47.145859 | -4.9769149 | 0 | 0 | -0.79894352 | -135.55215 | -1.1559651 | 331.68628 | 334.61926 | -4.2421103
181.16886 | -3.198132 | -47.139458 | -4.9719887 | 0 | 0 | -0.79894304 | -135.55215 | -1.1618501 | 331.68039 | 334.61319 | -4.2421145
181.16888 | -3.198132 | -47.151703 | -4.9868412 | 0 | 0 | -0.7989431 | -135.55215 | -1.1623706 | 331.6745 | 334.60709 | -4.2421145
181.1689 | -3.198132 | -47.146378 | -4.9939408 | 0 | 0 | -0.80096126 | -135.57054 | -1.1602575 | 331.66861 | 334.60101 | -4.240685
181.16892 | -3.198132 | -47.145893 | -4.9829102 | 0 | 0 | -0.80113566 | -135.57214 | -1.1600739 | 331.66272 | 334.59494 | -4.2419906
181.16894 | -3.198132 | -47.139458 | -4.9819446 | 0 | 0 | -0.80114692 | -135.57224 | -1.1622092 | 331.65683 | 334.58887 | -4.2421064
181.16896 | -3.198132 | -47.138905 | -4.9927731 | 0 | 0 | -0.80114764 | -135.57224 | -1.1602467 | 331.65094 | 334.58279 | -4.2421141
181.16898 | -3.198132 | -47.132469 | -4.9849954 | 0 | 0 | -0.80114764 | -135.57224 | -1.1600732 | 331.64502 | 334.57672 | -4.240685
181.169 | -3.198132 | -47.144714 | -4.9719591 | 0 | 0 | -0.80030614 | -135.51707 | -1.1600618 | 331.63913 | 334.57062 | -4.2419906
181.16902 | -3.198132 | -47.145782 | -4.980288 | 0 | 0 | -0.80023342 | -135.51228 | -1.1600611 | 331.63324 | 334.56454 | -4.2421064
181.16904 | -3.198132 | -47.133057 | -4.9948277 | 0 | 0 | -0.80022871 | -135.51198 | -1.1600611 | 331.62735 | 334.55847 | -4.2421141
181.16906 | -3.198132 | -47.138355 | -4.9888082 | 0 | 0 | -0.80022842 | -135.51196 | -1.1600611 | 331.62146 | 334.5524 | -4.2421145
181.16908 | -3.198132 | -47.138836 | -4.9802732 | 0 | 0 | -0.80022836 | -135.51196 | -1.160061 | 331.61557 | 334.54633 | -4.240685
181.1691 | -3.198132 | -47.126072 | -4.9889855 | 0 | 0 | -0.79921979 | -135.53036 | -1.1579138 | 331.60968 | 334.54025 | -4.2419906
181.16912 | -3.198132 | -47.131367 | -4.9912071 | 0 | 0 | -0.79913265 | -135.53197 | -1.1534337 | 331.60379 | 334.53415 | -4.2421064
181.16914 | -3.198132 | -47.125446 | -4.976861 | 0 | 0 | -0.79912698 | -135.53206 | -1.1573451 | 331.5979 | 334.52808 | -4.2435431
181.16916 | -3.198132 | -47.124928 | -4.9727116 | 0 | 0 | -0.79912663 | -135.53206 | -1.1598389 | 331.59201 | 334.522 | -4.2422385
181.16918 | -3.198132 | -47.137691 | -4.9876285 | 0 | 0 | -0.79912668 | -135.53206 | -1.1621945 | 331.58612 | 334.51593 | -4.2421222
181.1692 | -3.198132 | -47.119598 | -4.992557 | 0 | 0 | -0.80114472 | -135.53206 | -1.1645404 | 331.58023 | 334.50986 | -4.2413998
181.16922 | -3.198132 | -47.124409 | -4.982789 | 0 | 0 | -0.80131912 | -135.53206 | -1.1561496 | 331.57434 | 334.50378 | -4.242053
181.16924 | -3.198132 | -47.112068 | -4.9826612 | 0 | 0 | -0.80133039 | -135.53206 | -1.1575675 | 331.56845 | 334.49768 | -4.2421103
181.16926 | -3.198132 | -47.123787 | -4.992835 | 0 | 0 | -0.8013311 | -135.53206 | -1.1620002 | 331.56256 | 334.49161 | -4.2435431
181.16928 | -3.198132 | -47.124821 | -4.9835467 | 0 | 0 | -0.80133104 | -135.53206 | -1.1623806 | 331.55664 | 334.48553 | -4.2422385
181.1693 | -3.198132 | -47.131283 | -4.971107 | 0 | 0 | -0.79998517 | -135.49529 | -1.1624053 | 331.55075 | 334.47946 | -4.2421222
181.16932 | -3.198132 | -47.138241 | -4.9823942 | 0 | 0 | -0.79986882 | -135.4921 | -1.1624066 | 331.54486 | 334.47339 | -4.242115
181.16934 | -3.198132 | -47.119637 | -4.995738 | 0 | 0 | -0.79986131 | -135.49188 | -1.1602594 | 331.53897 | 334.46729 | -4.2435431
181.16936 | -3.198132 | -47.111618 | -4.9881563 | 0 | 0 | -0.79986084 | -135.49187 | -1.1579267 | 331.53308 | 334.46121 | -4.2422385
181.16938 | -3.198132 | -47.117359 | -4.9787621 | 0 | 0 | -0.79986078 | -135.49187 | -1.1598763 | 331.52719 | 334.45514 | -4.2421222
181.1694 | -3.198132 | -47.124264 | -4.9910359 | 0 | 0 | -0.79885262 | -135.47346 | -1.1600493 | 331.5213 | 334.44907 | -4.242115
181.16942 | -3.198132 | -47.118454 | -4.9906607 | 0 | 0 | -0.79876548 | -135.47188 | -1.1622078 | 331.51541 | 334.44299 | -4.2421145
181.16944 | -3.198132 | -47.105148 | -4.9746304 | 0 | 0 | -0.79875982 | -135.47177 | -1.1623939 | 331.50952 | 334.43692 | -4.2421145
181.16946 | -3.198132 | -47.104008 | -4.9732461 | 0 | 0 | -0.79875952 | -135.47177 | -1.1581115 | 331.50363 | 334.43082 | -4.2428293
181.16948 | -3.198132 | -47.08474 | -4.9891315 | 0 | 0 | -0.79875964 | -135.47177 | -1.157741 | 331.49774 | 334.42474 | -4.2436051
181.1695 | -3.198132 | -47.076679 | -4.9919596 | 0 | 0 | -0.80145055 | -135.37982 | -1.157717 | 331.49185 | 334.41867 | -4.2422419
181.16952 | -3.198132 | -47.082417 | -4.9805555 | 0 | 0 | -0.80168313 | -135.37187 | -1.1598626 | 331.48596 | 334.4126 | -4.2421227
181.16954 | -3.198132 | -47.070129 | -4.983922 | 0 | 0 | -0.80169821 | -135.37135 | -1.1557537 | 331.48007 | 334.40652 | -4.242115
181.16956 | -3.198132 | -47.062664 | -4.9922218 | 0 | 0 | -0.80169904 | -135.37132 | -1.157542 | 331.47418 | 334.40045 | -4.2428293
181.16958 | -3.198132 | -47.062042 | -4.9813142 | 0 | 0 | -0.80169904 | -135.37132 | -1.1619986 | 331.46826 | 334.39435 | -4.2428908
181.1696 | -3.198132 | -47.068401 | -4.9694643 | 0 | 0 | -0.79951233 | -135.31615 | -1.1602333 | 331.46237 | 334.38828 | -4.2428951
181.16962 | -3.198132 | -47.043362 | -4.9815307 | 0 | 0 | -0.79932332 | -135.31136 | -1.1579252 | 331.45648 | 334.3822 | -4.2421803
181.16964 | -3.198132 | -47.034786 | -4.9942131 | 0 | 0 | -0.79931104 | -135.31105 | -1.159876 | 331.45059 | 334.37613 | -4.2421188
181.16966 | -3.198132 | -47.027695 | -4.984395 | 0 | 0 | -0.79931039 | -135.31104 | -1.1557546 | 331.4447 | 334.37006 | -4.2421145
181.16968 | -3.198132 | -47.039894 | -4.9813457 | 0 | 0 | -0.79931033 | -135.31104 | -1.1596893 | 331.43881 | 334.36398 | -4.2435431
181.1697 | -3.198132 | -47.028168 | -4.9898133 | 0 | 0 | -0.79947841 | -135.25587 | -1.1621842 | 331.43292 | 334.35788 | -4.2422385
181.16972 | -3.198132 | -47.027126 | -4.9898238 | 0 | 0 | -0.7994929 | -135.25108 | -1.1602453 | 331.42703 | 334.35181 | -4.2421222
181.16974 | -3.198132 | -47.020668 | -4.9731078 | 0 | 0 | -0.79949385 | -135.25078 | -1.1600733 | 331.42114 | 334.34573 | -4.240685
181.16976 | -3.198132 | -47.020103 | -4.9723902 | 0 | 0 | -0.79949391 | -135.25076 | -1.162209 | 331.41525 | 334.33966 | -4.2419906
181.16978 | -3.198132 | -47.013672 | -4.9905133 | 0 | 0 | -0.79949397 | -135.25076 | -1.1602468 | 331.40936 | 334.33359 | -4.2421064
181.1698 | -3.198132 | -47.013115 | -4.9913535 | 0 | 0 | -0.80184948 | -135.1772 | -1.1643677 | 331.40347 | 334.32748 | -4.2421141
181.16982 | -3.198132 | -47.006683 | -4.9797745 | 0 | 0 | -0.80205309 | -135.17084 | -1.1561385 | 331.39758 | 334.32141 | -4.2435431
181.16984 | -3.198132 | -47.006126 | -4.983129 | 0 | 0 | -0.80206627 | -135.17041 | -1.1640085 | 331.39169 | 334.31534 | -4.2415228
181.16986 | -3.198132 | -47.006092 | -4.9928808 | 0 | 0 | -0.80206704 | -135.17039 | -1.1582624 | 331.3858 | 334.30927 | -4.2434897
181.16988 | -3.198132 | -46.999695 | -4.9791932 | 0 | 0 | -0.80206698 | -135.17039 | -1.1620455 | 331.37988 | 334.30319 | -4.2422347
181.1699 | -3.198132 | -46.986347 | -4.971457 | 0 | 0 | -0.79903919 | -135.13362 | -1.160236 | 331.37399 | 334.29712 | -4.2421222
181.16992 | -3.198132 | -46.991604 | -4.9831595 | 0 | 0 | -0.79877752 | -135.13043 | -1.1600724 | 331.3681 | 334.29102 | -4.2413998
181.16994 | -3.198132 | -46.979286 | -4.99435 | 0 | 0 | -0.79876053 | -135.13022 | -1.1579144 | 331.36221 | 334.28494 | -4.2427669
181.16996 | -3.198132 | -46.978214 | -4.9844036 | 0 | 0 | -0.79875958 | -135.1302 | -1.1577283 | 331.35632 | 334.27887 | -4.2421722
181.16998 | -3.198132 | -46.971748 | -4.9798932 | 0 | 0 | -0.79875952 | -135.1302 | -1.1577166 | 331.35043 | 334.2728 | -4.2421184
181.17 | -3.198132 | -46.971188 | -4.9933176 | 0 | 0 | -0.79909557 | -135.05664 | -1.1663047 | 331.34454 | 334.26672 | -4.2421145
181.17002 | -3.198132 | -46.958359 | -4.9872255 | 0 | 0 | -0.79912466 | -135.05028 | -1.1606052 | 331.33865 | 334.26065 | -4.2428293
181.17004 | -3.198132 | -46.963646 | -4.9728765 | 0 | 0 | -0.79912657 | -135.04985 | -1.1622437 | 331.33276 | 334.25455 | -4.2436051
181.17006 | -3.198132 | -46.951336 | -4.9760051 | 0 | 0 | -0.79912663 | -135.04984 | -1.1602489 | 331.32687 | 334.24847 | -4.2422419
181.17008 | -3.198132 | -46.956654 | -4.9922791 | 0 | 0 | -0.79912674 | -135.04984 | -1.1643679 | 331.32098 | 334.2424 | -4.2421227
181.1701 | -3.198132 | -46.957138 | -4.9914999 | 0 | 0 | -0.80215555 | -135.01308 | -1.1604332 | 331.31509 | 334.23633 | -4.242115
181.17012 | -3.198132 | -46.957172 | -4.9812365 | 0 | 0 | -0.80241734 | -135.00989 | -1.1622324 | 331.3092 | 334.23026 | -4.2421145
181.17014 | -3.198132 | -46.950775 | -4.9868865 | 0 | 0 | -0.80243433 | -135.00967 | -1.1602482 | 331.30331 | 334.22418 | -4.2428293
181.17016 | -3.198132 | -46.956619 | -4.9917502 | 0 | 0 | -0.80243528 | -135.00966 | -1.1600732 | 331.29739 | 334.21808 | -4.2421761
181.17018 | -3.198132 | -46.944344 | -4.9776363 | 0 | 0 | -0.80243522 | -135.00966 | -1.1557674 | 331.2915 | 334.21201 | -4.2421188
181.1702 | -3.198132 | -46.949665 | -4.9713244 | 0 | 0 | -0.79873425 | -134.97289 | -1.1618373 | 331.28561 | 334.20593 | -4.2435436
181.17022 | -3.198132 | -46.956551 | -4.9853301 | 0 | 0 | -0.79841441 | -134.9697 | -1.1623698 | 331.27972 | 334.19986 | -4.2422385
181.17024 | -3.198132 | -46.957134 | -4.9945383 | 0 | 0 | -0.79839367 | -134.96948 | -1.1624045 | 331.27383 | 334.19379 | -4.2414074
181.17026 | -3.198132 | -46.944378 | -4.9836893 | 0 | 0 | -0.79839247 | -134.96947 | -1.1581122 | 331.26794 | 334.18768 | -4.242053
181.17028 | -3.198132 | -46.949669 | -4.9812837 | 0 | 0 | -0.79839247 | -134.96947 | -1.1620357 | 331.26205 | 334.18161 | -4.2421103
181.1703 | -3.198132 | -46.95015 | -4.9919882 | 0 | 0 | -0.79940075 | -134.98787 | -1.1623827 | 331.25616 | 334.17554 | -4.2421145
181.17032 | -3.198132 | -46.943787 | -4.9856553 | 0 | 0 | -0.79948789 | -134.98947 | -1.1624053 | 331.25027 | 334.16946 | -4.2421145
181.17034 | -3.198132 | -46.949631 | -4.9705667 | 0 | 0 | -0.79949355 | -134.98956 | -1.1581123 | 331.24438 | 334.16339 | -4.2421145
181.17036 | -3.198132 | -46.943752 | -4.9779873 | 0 | 0 | -0.79949391 | -134.98956 | -1.1620357 | 331.23849 | 334.15732 | -4.2421145
181.17038 | -3.198132 | -46.93684 | -4.9939055 | 0 | 0 | -0.79949403 | -134.98956 | -1.1623827 | 331.2326 | 334.15121 | -4.2428293
181.1704 | -3.198132 | -46.929855 | -4.9901838 | 0 | 0 | -0.80252337 | -134.95279 | -1.1624053 | 331.22672 | 334.14514 | -4.2421761
181.17042 | -3.198132 | -46.935658 | -4.9811201 | 0 | 0 | -0.80278522 | -134.9496 | -1.1581124 | 331.22083 | 334.13907 | -4.2421188
181.17044 | -3.198132 | -46.936172 | -4.9883299 | 0 | 0 | -0.80280221 | -134.94939 | -1.1641828 | 331.21494 | 334.133 | -4.2421145
181.17046 | -3.198132 | -46.936211 | -4.9911494 | 0 | 0 | -0.80280316 | -134.94937 | -1.1582739 | 331.20901 | 334.12692 | -4.2421145
181.17048 | -3.198132 | -46.936211 | -4.9761305 | 0 | 0 | -0.80280304 | -134.94937 | -1.1620462 | 331.20313 | 334.12085 | -4.2413993
181.1705 | -3.198132 | -46.936211 | -4.9711962 | 0 | 0 | -0.79843003 | -134.94937 | -1.1580889 | 331.19724 | 334.11475 | -4.242053
181.17052 | -3.198132 | -46.942608 | -4.9860477 | 0 | 0 | -0.79805201 | -134.94937 | -1.1641816 | 331.19135 | 334.10867 | -4.2421103
181.17054 | -3.198132 | -46.949558 | -4.9946003 | 0 | 0 | -0.79802752 | -134.94937 | -1.1604211 | 331.18546 | 334.1026 | -4.2421145
181.17056 | -3.198132 | -46.937351 | -4.9829688 | 0 | 0 | -0.79802608 | -134.94937 | -1.1622317 | 331.17957 | 334.09653 | -4.2421145
181.17058 | -3.198132 | -46.936283 | -4.9812217 | 0 | 0 | -0.79802608 | -134.94937 | -1.160248 | 331.17368 | 334.09045 | -4.2421145
181.1706 | -3.198132 | -46.917023 | -4.9912577 | 0 | 0 | -0.79936981 | -134.94937 | -1.157926 | 331.16779 | 334.08438 | -4.2435431
181.17062 | -3.198132 | -46.934547 | -4.9834132 | 0 | 0 | -0.79948592 | -134.94937 | -1.157729 | 331.1619 | 334.07828 | -4.2422385
181.17064 | -3.198132 | -46.929707 | -4.9718246 | 0 | 0 | -0.79949343 | -134.94937 | -1.1598637 | 331.15601 | 334.0722 | -4.2421222
181.17066 | -3.198132 | -46.916458 | -4.9795527 | 0 | 0 | -0.79949391 | -134.94937 | -1.1621958 | 331.15012 | 334.06613 | -4.242115
181.17068 | -3.198132 | -46.921722 | -4.9954906 | 0 | 0 | -0.79949403 | -134.94937 | -1.1645404 | 331.14423 | 334.06006 | -4.2421145
181.1707 | -3.198132 | -46.915798 | -4.9881406 | 0 | 0 | -0.80286074 | -134.91261 | -1.1582971 | 331.13834 | 334.05399 | -4.2421145
181.17072 | -3.198132 | -46.921677 | -4.9794879 | 0 | 0 | -0.80315173 | -134.90942 | -1.1620476 | 331.13245 | 334.04788 | -4.2421145
181.17074 | -3.198132 | -46.896606 | -4.9896455 | 0 | 0 | -0.80317056 | -134.90921 | -1.1623834 | 331.12656 | 334.04181 | -4.2435431
181.17076 | -3.198132 | -46.907227 | -4.9898129 | 0 | 0 | -0.80317163 | -134.90919 | -1.1581109 | 331.12064 | 334.03574 | -4.2429523
181.17078 | -3.198132 | -46.895397 | -4.975286 | 0 | 0 | -0.80317152 | -134.90919 | -1.157741 | 331.11475 | 334.02966 | -4.2421842
181.1708 | -3.198132 | -46.907146 | -4.9718518 | 0 | 0 | -0.79829329 | -134.83562 | -1.1620116 | 331.10886 | 334.02359 | -4.2421188
181.17082 | -3.198132 | -46.901787 | -4.9882832 | 0 | 0 | -0.79787165 | -134.82925 | -1.1623815 | 331.10297 | 334.01752 | -4.2435436
181.17084 | -3.198132 | -46.894905 | -4.9926152 | 0 | 0 | -0.79784429 | -134.82883 | -1.1645526 | 331.09708 | 334.01141 | -4.2436671
181.17086 | -3.198132 | -46.881527 | -4.9820666 | 0 | 0 | -0.79784268 | -134.82881 | -1.1582977 | 331.09119 | 334.00534 | -4.2429605
181.17088 | -3.198132 | -46.88678 | -4.9825983 | 0 | 0 | -0.79784268 | -134.82881 | -1.1599005 | 331.0853 | 333.99927 | -4.2428989
181.1709 | -3.198132 | -46.887257 | -4.9928308 | 0 | 0 | -0.79969019 | -134.81042 | -1.1621977 | 331.07941 | 333.99319 | -4.2421808
181.17092 | -3.198132 | -46.893688 | -4.9828219 | 0 | 0 | -0.79984987 | -134.80884 | -1.1602459 | 331.07352 | 333.98712 | -4.2421188
181.17094 | -3.198132 | -46.887844 | -4.9710441 | 0 | 0 | -0.79986018 | -134.80873 | -1.1536313 | 331.06763 | 333.98105 | -4.2421145
181.17096 | -3.198132 | -46.893726 | -4.9816642 | 0 | 0 | -0.79986084 | -134.80873 | -1.1616523 | 331.06174 | 333.97495 | -4.2435431
181.17098 | -3.198132 | -46.881447 | -4.9942217 | 0 | 0 | -0.79986095 | -134.80873 | -1.1580633 | 331.05585 | 333.96887 | -4.2429523
181.171 | -3.198132 | -46.886772 | -4.9873004 | 0 | 0 | -0.80255443 | -134.79033 | -1.1577383 | 331.04996 | 333.9628 | -4.2421842
181.17102 | -3.198132 | -46.874462 | -4.980144 | 0 | 0 | -0.80278724 | -134.78874 | -1.1598641 | 331.04407 | 333.95673 | -4.2421188
181.17104 | -3.198132 | -46.879784 | -4.9911566 | 0 | 0 | -0.80280232 | -134.78864 | -1.1600482 | 331.03815 | 333.95065 | -4.2421145
181.17106 | -3.198132 | -46.880268 | -4.9906688 | 0 | 0 | -0.80280316 | -134.78864 | -1.1579132 | 331.03226 | 333.94458 | -4.2428293
181.17108 | -3.198132 | -46.873905 | -4.9731784 | 0 | 0 | -0.80280304 | -134.78864 | -1.1620228 | 331.02637 | 333.93848 | -4.2436051
181.1711 | -3.198132 | -46.879749 | -4.9731207 | 0 | 0 | -0.79775852 | -134.77023 | -1.1623819 | 331.02048 | 333.9324 | -4.2436709
181.17112 | -3.198132 | -46.873871 | -4.9913025 | 0 | 0 | -0.79732251 | -134.76865 | -1.1602582 | 331.01459 | 333.92633 | -4.2436752
181.17114 | -3.198132 | -46.879749 | -4.9928737 | 0 | 0 | -0.7972942 | -134.76854 | -1.1600739 | 331.0087 | 333.92026 | -4.2436752
181.17116 | -3.198132 | -46.873871 | -4.9806309 | 0 | 0 | -0.79729259 | -134.76854 | -1.1600622 | 331.00281 | 333.91418 | -4.2436752
181.17118 | -3.198132 | -46.873348 | -4.9846535 | 0 | 0 | -0.79729265 | -134.76854 | -1.1665031 | 330.99692 | 333.90808 | -4.2422466
181.1712 | -3.198132 | -46.873314 | -4.993011 | 0 | 0 | -0.80014837 | -134.76854 | -1.1584705 | 330.99103 | 333.90201 | -4.2435517
181.17122 | -3.198132 | -46.873314 | -4.9821076 | 0 | 0 | -0.80039519 | -134.76854 | -1.1577644 | 330.98514 | 333.89594 | -4.2422385
181.17124 | -3.198132 | -46.860523 | -4.972435 | 0 | 0 | -0.80041122 | -134.76854 | -1.1577182 | 330.97925 | 333.88986 | -4.242837
181.17126 | -3.198132 | -46.86581 | -4.9832382 | 0 | 0 | -0.80041212 | -134.76854 | -1.1555684 | 330.97336 | 333.88379 | -4.2436056
181.17128 | -3.198132 | -46.859894 | -4.9950819 | 0 | 0 | -0.80041224 | -134.76854 | -1.1596773 | 330.96747 | 333.87772 | -4.2436709
181.1713 | -3.198132 | -46.859375 | -4.98592 | 0 | 0 | -0.80276972 | -134.73178 | -1.1600364 | 330.96158 | 333.87161 | -4.2436752
181.17132 | -3.198132 | -46.859337 | -4.9814754 | 0 | 0 | -0.80297345 | -134.72859 | -1.1622069 | 330.95569 | 333.86554 | -4.2436752
181.17134 | -3.198132 | -46.865738 | -4.9927273 | 0 | 0 | -0.80298662 | -134.72838 | -1.1580995 | 330.94977 | 333.85947 | -4.2436752
181.17136 | -3.198132 | -46.853493 | -4.9886246 | 0 | 0 | -0.8029874 | -134.72836 | -1.1620347 | 330.94388 | 333.85339 | -4.2436752
181.17138 | -3.198132 | -46.858818 | -4.9737248 | 0 | 0 | -0.80298728 | -134.72836 | -1.1602354 | 330.93799 | 333.84732 | -4.2436752
181.1714 | -3.198132 | -46.852905 | -4.9753509 | 0 | 0 | -0.79794192 | -134.72836 | -1.1600726 | 330.9321 | 333.84125 | -4.2422466
181.17142 | -3.198132 | -46.839592 | -4.9929447 | 0 | 0 | -0.79750586 | -134.72836 | -1.1600617 | 330.92621 | 333.83514 | -4.2421227
181.17144 | -3.198132 | -46.851246 | -4.9922848 | 0 | 0 | -0.79747754 | -134.72836 | -1.157914 | 330.92032 | 333.82907 | -4.2435436
181.17146 | -3.198132 | -46.845882 | -4.9820299 | 0 | 0 | -0.79747593 | -134.72836 | -1.1598758 | 330.91443 | 333.823 | -4.2436671
181.17148 | -3.198132 | -46.851795 | -4.9869542 | 0 | 0 | -0.79747599 | -134.72836 | -1.1643437 | 330.90854 | 333.81693 | -4.2422462
181.1715 | -3.198132 | -46.83952 | -4.9939322 | 0 | 0 | -0.80066884 | -134.70996 | -1.1625791 | 330.90265 | 333.81085 | -4.2421227
181.17152 | -3.198132 | -46.825649 | -4.9800038 | 0 | 0 | -0.80094481 | -134.70837 | -1.1645653 | 330.89676 | 333.80478 | -4.2435436
181.17154 | -3.198132 | -46.824478 | -4.9715252 | 0 | 0 | -0.80096263 | -134.70827 | -1.1604456 | 330.89087 | 333.79868 | -4.2429523
181.17156 | -3.198132 | -46.824402 | -4.9846163 | 0 | 0 | -0.8009637 | -134.70827 | -1.157939 | 330.88498 | 333.7926 | -4.2421842
181.17158 | -3.198132 | -46.817997 | -4.9952025 | 0 | 0 | -0.80096382 | -134.70827 | -1.166319 | 330.87909 | 333.78653 | -4.2428336
181.1716 | -3.198132 | -46.804649 | -4.9859276 | 0 | 0 | -0.80281633 | -134.6163 | -1.1627533 | 330.8732 | 333.78046 | -4.2421765
181.17162 | -3.198132 | -46.816303 | -4.9822025 | 0 | 0 | -0.80297649 | -134.60835 | -1.164577 | 330.86731 | 333.77438 | -4.2435474
181.17164 | -3.198132 | -46.817337 | -4.9927897 | 0 | 0 | -0.8029868 | -134.60783 | -1.1668885 | 330.86139 | 333.76828 | -4.2436671
181.17166 | -3.198132 | -46.811005 | -4.9879022 | 0 | 0 | -0.80298746 | -134.6078 | -1.1649374 | 330.8555 | 333.76221 | -4.2422462
181.17168 | -3.198132 | -46.810455 | -4.9729362 | 0 | 0 | -0.80298728 | -134.6078 | -1.1583225 | 330.84961 | 333.75613 | -4.2421227
181.1717 | -3.198132 | -46.791229 | -4.9774618 | 0 | 0 | -0.79777408 | -134.5894 | -1.1599017 | 330.84372 | 333.75006 | -4.242115
181.17172 | -3.198132 | -46.783169 | -4.9945817 | 0 | 0 | -0.79732347 | -134.58781 | -1.1600505 | 330.83783 | 333.74399 | -4.2428293
181.17174 | -3.198132 | -46.78891 | -4.9931488 | 0 | 0 | -0.79729432 | -134.58771 | -1.1600606 | 330.83194 | 333.73792 | -4.2421761
181.17176 | -3.198132 | -46.78302 | -4.9821019 | 0 | 0 | -0.79729259 | -134.58771 | -1.1622082 | 330.82605 | 333.73181 | -4.2421188
181.17178 | -3.198132 | -46.782501 | -4.9891357 | 0 | 0 | -0.79729265 | -134.58771 | -1.1559522 | 330.82016 | 333.72574 | -4.2435436
181.1718 | -3.198132 | -46.769672 | -4.9941201 | 0 | 0 | -0.80115807 | -134.51414 | -1.1618493 | 330.81427 | 333.71967 | -4.2436671
181.17182 | -3.198132 | -46.781361 | -4.9792895 | 0 | 0 | -0.80149215 | -134.50778 | -1.1602234 | 330.80838 | 333.71359 | -4.2436748
181.17184 | -3.198132 | -46.763206 | -4.9736428 | 0 | 0 | -0.80151379 | -134.50735 | -1.1557772 | 330.80249 | 333.70752 | -4.2422466
181.17186 | -3.198132 | -46.774406 | -4.9877048 | 0 | 0 | -0.80151504 | -134.50734 | -1.1596907 | 330.7966 | 333.70145 | -4.2421227
181.17188 | -3.198132 | -46.762611 | -4.9969182 | 0 | 0 | -0.80151516 | -134.50734 | -1.1621845 | 330.79071 | 333.69534 | -4.242115
181.1719 | -3.198132 | -46.761574 | -4.9860697 | 0 | 0 | -0.8032003 | -134.45218 | -1.1645401 | 330.78482 | 333.68927 | -4.2435431
181.17192 | -3.198132 | -46.748714 | -4.9829364 | 0 | 0 | -0.80334598 | -134.44739 | -1.164739 | 330.7789 | 333.6832 | -4.2429523
181.17194 | -3.198132 | -46.747604 | -4.993577 | 0 | 0 | -0.8033554 | -134.44708 | -1.1647516 | 330.77301 | 333.67712 | -4.2428985
181.17196 | -3.198132 | -46.747528 | -4.9857893 | 0 | 0 | -0.80335599 | -134.44707 | -1.1604576 | 330.76712 | 333.67105 | -4.2421808
181.17198 | -3.198132 | -46.747524 | -4.972753 | 0 | 0 | -0.80335581 | -134.44707 | -1.1579394 | 330.76123 | 333.66498 | -4.2428336
181.172 | -3.198132 | -46.741127 | -4.9810815 | 0 | 0 | -0.79780525 | -134.41029 | -1.1598768 | 330.75534 | 333.65887 | -4.2421765
181.17202 | -3.198132 | -46.734177 | -4.9956212 | 0 | 0 | -0.79732555 | -134.4071 | -1.157902 | 330.74945 | 333.6528 | -4.2435474
181.17204 | -3.198132 | -46.733593 | -4.9903264 | 0 | 0 | -0.79729444 | -134.40689 | -1.162022 | 330.74356 | 333.64673 | -4.2436671
181.17206 | -3.198132 | -46.720757 | -4.9818559 | 0 | 0 | -0.79729259 | -134.40688 | -1.1602347 | 330.73767 | 333.64066 | -4.2436748
181.17208 | -3.198132 | -46.71965 | -4.9912992 | 0 | 0 | -0.79729271 | -134.40688 | -1.1600724 | 330.73178 | 333.63458 | -4.2436752
181.1721 | -3.198132 | -46.732372 | -4.994308 | 0 | 0 | -0.80166334 | -134.33331 | -1.1600614 | 330.72589 | 333.62848 | -4.2422466
181.17212 | -3.198132 | -46.714279 | -4.977849 | 0 | 0 | -0.80204111 | -134.32695 | -1.1514721 | 330.72 | 333.62241 | -4.2421227
181.17214 | -3.198132 | -46.71909 | -4.9735174 | 0 | 0 | -0.80206561 | -134.32652 | -1.159319 | 330.71411 | 333.61633 | -4.2428293
181.17216 | -3.198132 | -46.725941 | -4.9884229 | 0 | 0 | -0.80206704 | -134.32651 | -1.1621605 | 330.70822 | 333.61026 | -4.2428908
181.17218 | -3.198132 | -46.726521 | -4.996254 | 0 | 0 | -0.80206716 | -134.32651 | -1.1666859 | 330.70233 | 333.60419 | -4.2421803
181.1722 | -3.198132 | -46.720161 | -4.9852848 | 0 | 0 | -0.80307829 | -134.34491 | -1.1627772 | 330.69644 | 333.59811 | -4.2428336
181.17222 | -3.198132 | -46.713215 | -4.9835963 | 0 | 0 | -0.80316567 | -134.34651 | -1.1645781 | 330.69052 | 333.59201 | -4.2428908
181.17224 | -3.198132 | -46.699829 | -4.9943624 | 0 | 0 | -0.80317134 | -134.3466 | -1.1604464 | 330.68463 | 333.58594 | -4.2421803
181.17226 | -3.198132 | -46.705086 | -4.9851298 | 0 | 0 | -0.80317169 | -134.3466 | -1.1579387 | 330.67874 | 333.57986 | -4.2421188
181.17228 | -3.198132 | -46.705563 | -4.9712415 | 0 | 0 | -0.80317152 | -134.3466 | -1.1577299 | 330.67285 | 333.57379 | -4.2421145
181.1723 | -3.198132 | -46.705597 | -4.9816766 | 0 | 0 | -0.79745406 | -134.29143 | -1.162011 | 330.66696 | 333.56772 | -4.2428293
181.17232 | -3.198132 | -46.705597 | -4.9964018 | 0 | 0 | -0.79695988 | -134.28664 | -1.1645286 | 330.66107 | 333.56165 | -4.2436051
181.17234 | -3.198132 | -46.711994 | -4.9889426 | 0 | 0 | -0.79692781 | -134.28633 | -1.1604435 | 330.65518 | 333.55554 | -4.2422419
181.17236 | -3.198132 | -46.686954 | -4.982461 | 0 | 0 | -0.79692596 | -134.28632 | -1.1557913 | 330.64929 | 333.54947 | -4.2421227
181.17238 | -3.198132 | -46.697575 | -4.9913535 | 0 | 0 | -0.79692608 | -134.28632 | -1.1596913 | 330.6434 | 333.5434 | -4.2428293
181.1724 | -3.198132 | -46.69854 | -4.9906812 | 0 | 0 | -0.8016324 | -134.26793 | -1.1578901 | 330.63751 | 333.53732 | -4.2421761
181.17242 | -3.198132 | -46.698605 | -4.9760847 | 0 | 0 | -0.80203915 | -134.26634 | -1.1663162 | 330.63239 | 333.53268 | -4.2414031
181.17244 | -3.198132 | -46.685814 | -4.9740982 | 0 | 0 | -0.80206549 | -134.26624 | -1.1584587 | 330.62729 | 333.52802 | -4.2434816
181.17246 | -3.198132 | -46.697502 | -4.9913816 | 0 | 0 | -0.80206704 | -134.26624 | -1.1620581 | 330.62219 | 333.52338 | -4.2436628
181.17248 | -3.198132 | -46.692139 | -4.9936047 | 0 | 0 | -0.8020671 | -134.26624 | -1.160237 | 330.61707 | 333.51874 | -4.2422452
181.1725 | -3.198132 | -46.685257 | -4.9835978 | 0 | 0 | -0.80240422 | -134.24783 | -1.16222 | 330.61197 | 333.51407 | -4.2406931
181.17252 | -3.198132 | -46.691067 | -4.9849081 | 0 | 0 | -0.80243331 | -134.24625 | -1.1623948 | 330.60684 | 333.50943 | -4.2427058
181.17254 | -3.198132 | -46.678787 | -4.9930277 | 0 | 0 | -0.80243522 | -134.24614 | -1.1645533 | 330.60175 | 333.50479 | -4.2421679
181.17256 | -3.198132 | -46.69051 | -4.9835591 | 0 | 0 | -0.80243534 | -134.24614 | -1.158298 | 330.59665 | 333.50012 | -4.2421184
181.17258 | -3.198132 | -46.68515 | -4.971108 | 0 | 0 | -0.80243516 | -134.24614 | -1.1641949 | 330.59152 | 333.49548 | -4.2435436
181.1726 | -3.198132 | -46.684666 | -4.9831214 | 0 | 0 | -0.79739177 | -134.22774 | -1.1604214 | 330.58643 | 333.49084 | -4.2422385
181.17262 | -3.198132 | -46.684631 | -4.9958 | 0 | 0 | -0.79695588 | -134.22615 | -1.1514955 | 330.5813 | 333.48618 | -4.2406926
181.17264 | -3.198132 | -46.678234 | -4.9874349 | 0 | 0 | -0.79692757 | -134.22604 | -1.1593202 | 330.5762 | 333.48154 | -4.2419915
181.17266 | -3.198132 | -46.690475 | -4.9808788 | 0 | 0 | -0.79692596 | -134.22604 | -1.1621603 | 330.57111 | 333.4769 | -4.243535
181.17268 | -3.198132 | -46.68515 | -4.9926729 | 0 | 0 | -0.79692608 | -134.22604 | -1.1580969 | 330.56598 | 333.47223 | -4.2436662
181.1727 | -3.198132 | -46.691063 | -4.9900718 | 0 | 0 | -0.80196947 | -134.22604 | -1.1598876 | 330.56088 | 333.46759 | -4.24296
181.17272 | -3.198132 | -46.691586 | -4.9745765 | 0 | 0 | -0.80240536 | -134.22604 | -1.162197 | 330.55576 | 333.46295 | -4.2421846
181.17274 | -3.198132 | -46.678822 | -4.9754214 | 0 | 0 | -0.80243367 | -134.22604 | -1.1602459 | 330.55066 | 333.45828 | -4.2421188
181.17276 | -3.198132 | -46.677719 | -4.9914989 | 0 | 0 | -0.80243528 | -134.22604 | -1.1536311 | 330.54556 | 333.45364 | -4.2421145
181.17278 | -3.198132 | -46.684044 | -4.9928861 | 0 | 0 | -0.80243534 | -134.22604 | -1.1552105 | 330.54044 | 333.44901 | -4.2421145
181.1728 | -3.198132 | -46.678196 | -4.9813576 | 0 | 0 | -0.80226684 | -134.22604 | -1.1575068 | 330.53534 | 333.44434 | -4.2428293
181.17282 | -3.198132 | -46.677677 | -4.9861684 | 0 | 0 | -0.80225229 | -134.22604 | -1.1598494 | 330.53021 | 333.4397 | -4.2421761
181.17284 | -3.198132 | -46.677643 | -4.9945917 | 0 | 0 | -0.80225134 | -134.22604 | -1.1600478 | 330.52512 | 333.43503 | -4.2421188
181.17286 | -3.198132 | -46.664848 | -4.9815149 | 0 | 0 | -0.80225128 | -134.22604 | -1.1622076 | 330.51999 | 333.43039 | -4.2428293
181.17288 | -3.198132 | -46.670139 | -4.9716544 | 0 | 0 | -0.8022511 | -134.22604 | -1.160247 | 330.51489 | 333.42575 | -4.2436051
181.1729 | -3.198132 | -46.664223 | -4.9846249 | 0 | 0 | -0.79754406 | -134.18927 | -1.1665151 | 330.5098 | 333.42108 | -4.2436709
181.17292 | -3.198132 | -46.676498 | -4.995203 | 0 | 0 | -0.7971372 | -134.18608 | -1.1606187 | 330.50467 | 333.41644 | -4.2422462
181.17294 | -3.198132 | -46.664776 | -4.9859276 | 0 | 0 | -0.79711086 | -134.18588 | -1.1600971 | 330.49957 | 333.4118 | -4.2421227
181.17296 | -3.198132 | -46.670135 | -4.9829273 | 0 | 0 | -0.79710931 | -134.18587 | -1.1579161 | 330.49445 | 333.40714 | -4.242115
181.17298 | -3.198132 | -46.677017 | -4.993577 | 0 | 0 | -0.79710943 | -134.18587 | -1.1641703 | 330.48935 | 333.4025 | -4.2435431
181.173 | -3.198132 | -46.652016 | -4.9872422 | 0 | 0 | -0.80215317 | -134.20425 | -1.1604204 | 330.48425 | 333.39786 | -4.2436671
181.17302 | -3.198132 | -46.675426 | -4.9736042 | 0 | 0 | -0.80258912 | -134.20584 | -1.1622317 | 330.47913 | 333.39319 | -4.2436748
181.17304 | -3.198132 | -46.664707 | -4.9782472 | 0 | 0 | -0.80261743 | -134.20595 | -1.1581007 | 330.47403 | 333.38855 | -4.2429605
181.17306 | -3.198132 | -46.657333 | -4.9939222 | 0 | 0 | -0.80261904 | -134.20596 | -1.1555932 | 330.4689 | 333.38391 | -4.2421846
181.17308 | -3.198132 | -46.650322 | -4.9916377 | 0 | 0 | -0.8026191 | -134.20596 | -1.1596787 | 330.46381 | 333.37924 | -4.2421188
181.1731 | -3.198132 | -46.656128 | -4.9812455 | 0 | 0 | -0.80194539 | -134.13239 | -1.1621836 | 330.45871 | 333.3746 | -4.2435436
181.17312 | -3.198132 | -46.663036 | -4.9876142 | 0 | 0 | -0.80188715 | -134.12604 | -1.1602454 | 330.45358 | 333.36996 | -4.2436671
181.17314 | -3.198132 | -46.644432 | -4.9947171 | 0 | 0 | -0.8018834 | -134.12561 | -1.1622204 | 330.44849 | 333.3653 | -4.2422462
181.17316 | -3.198132 | -46.636417 | -4.9800701 | 0 | 0 | -0.80188316 | -134.1256 | -1.1602474 | 330.44336 | 333.36066 | -4.2414074
181.17318 | -3.198132 | -46.642155 | -4.9722562 | 0 | 0 | -0.80188304 | -134.1256 | -1.1600732 | 330.43826 | 333.35602 | -4.2427673
181.1732 | -3.198132 | -46.636269 | -4.9861321 | 0 | 0 | -0.79768068 | -134.10719 | -1.1579146 | 330.43314 | 333.35135 | -4.2436008
181.17322 | -3.198132 | -46.642147 | -4.9953322 | 0 | 0 | -0.7973175 | -134.10561 | -1.1620227 | 330.42804 | 333.34671 | -4.2436709
181.17324 | -3.198132 | -46.642666 | -4.9852099 | 0 | 0 | -0.79729396 | -134.1055 | -1.1602348 | 330.42294 | 333.34207 | -4.2436752
181.17326 | -3.198132 | -46.649101 | -4.9835916 | 0 | 0 | -0.79729259 | -134.1055 | -1.1643671 | 330.41782 | 333.3374 | -4.2436752
181.17328 | -3.198132 | -46.624062 | -4.9929113 | 0 | 0 | -0.79729271 | -134.1055 | -1.1625804 | 330.41272 | 333.33276 | -4.2429605
181.1733 | -3.198132 | -46.634682 | -4.9879103 | 0 | 0 | -0.80200046 | -134.05032 | -1.1645653 | 330.40759 | 333.32813 | -4.2436137
181.17332 | -3.198132 | -46.62925 | -4.9736629 | 0 | 0 | -0.80240738 | -134.04555 | -1.1582984 | 330.4025 | 333.32346 | -4.2436709
181.17334 | -3.198132 | -46.62236 | -4.9797034 | 0 | 0 | -0.80243373 | -134.04524 | -1.1577531 | 330.3974 | 333.31882 | -4.2429605
181.17336 | -3.198132 | -46.621777 | -4.995501 | 0 | 0 | -0.80243528 | -134.04523 | -1.1577178 | 330.39227 | 333.31418 | -4.2421846
181.17338 | -3.198132 | -46.621738 | -4.9917712 | 0 | 0 | -0.80243534 | -134.04523 | -1.1620103 | 330.38718 | 333.30951 | -4.2428336
181.1734 | -3.198132 | -46.621738 | -4.982707 | 0 | 0 | -0.80192983 | -134.04523 | -1.1623813 | 330.38205 | 333.30487 | -4.2436056
181.17342 | -3.198132 | -46.621738 | -4.9920959 | 0 | 0 | -0.80188614 | -134.04523 | -1.1624054 | 330.37695 | 333.30023 | -4.2436709
181.17344 | -3.198132 | -46.608944 | -4.9943752 | 0 | 0 | -0.80188334 | -134.04523 | -1.1624067 | 330.37186 | 333.29556 | -4.2436752
181.17346 | -3.198132 | -46.614231 | -4.9793067 | 0 | 0 | -0.80188316 | -134.04523 | -1.1624067 | 330.36673 | 333.29092 | -4.2436752
181.17348 | -3.198132 | -46.601921 | -4.9736433 | 0 | 0 | -0.80188304 | -134.04523 | -1.1581122 | 330.36163 | 333.28629 | -4.2422466
181.1735 | -3.198132 | -46.607239 | -4.9877048 | 0 | 0 | -0.79801643 | -133.99005 | -1.1577411 | 330.35651 | 333.28162 | -4.2435517
181.17352 | -3.198132 | -46.594933 | -4.996192 | 0 | 0 | -0.79768223 | -133.98528 | -1.1598644 | 330.35141 | 333.27698 | -4.2422385
181.17354 | -3.198132 | -46.593857 | -4.9845548 | 0 | 0 | -0.79766059 | -133.98497 | -1.1621956 | 330.34631 | 333.27234 | -4.2435517
181.17356 | -3.198132 | -46.593788 | -4.9842596 | 0 | 0 | -0.79765934 | -133.98494 | -1.1559515 | 330.34119 | 333.26767 | -4.2436676
181.17358 | -3.198132 | -46.58099 | -4.994421 | 0 | 0 | -0.79765946 | -133.98494 | -1.1597021 | 330.33609 | 333.26303 | -4.2436748
181.1736 | -3.198132 | -46.579884 | -4.9858599 | 0 | 0 | -0.80236828 | -133.92976 | -1.160038 | 330.33096 | 333.25839 | -4.2436752
181.17362 | -3.198132 | -46.573418 | -4.9734836 | 0 | 0 | -0.80277526 | -133.92499 | -1.1622069 | 330.32587 | 333.25372 | -4.2436752
181.17364 | -3.198132 | -46.560062 | -4.9818697 | 0 | 0 | -0.80280161 | -133.92468 | -1.1580995 | 330.32074 | 333.24908 | -4.2422466
181.17366 | -3.198132 | -46.565319 | -4.9956884 | 0 | 0 | -0.80280316 | -133.92467 | -1.1620349 | 330.31564 | 333.24445 | -4.2435517
181.17368 | -3.198132 | -46.553001 | -4.9903312 | 0 | 0 | -0.80280316 | -133.92467 | -1.1623827 | 330.31055 | 333.23978 | -4.2429528
181.1737 | -3.198132 | -46.551929 | -4.9811296 | 0 | 0 | -0.80162406 | -133.85109 | -1.1624054 | 330.30542 | 333.23514 | -4.2436128
181.17372 | -3.198132 | -46.558254 | -4.9919624 | 0 | 0 | -0.80152208 | -133.84474 | -1.1624068 | 330.30032 | 333.2305 | -4.2436709
181.17374 | -3.198132 | -46.558807 | -4.9914627 | 0 | 0 | -0.80151552 | -133.84431 | -1.1667013 | 330.2952 | 333.22583 | -4.2422462
181.17376 | -3.198132 | -46.546043 | -4.9768772 | 0 | 0 | -0.8015151 | -133.8443 | -1.1606307 | 330.2901 | 333.22119 | -4.2435517
181.17378 | -3.198132 | -46.532146 | -4.974165 | 0 | 0 | -0.80151498 | -133.8443 | -1.1622453 | 330.285 | 333.21655 | -4.2436676
181.1738 | -3.198132 | -46.543762 | -4.9899335 | 0 | 0 | -0.79815322 | -133.78912 | -1.1623961 | 330.27988 | 333.21188 | -4.2436748
181.17382 | -3.198132 | -46.544796 | -4.9956574 | 0 | 0 | -0.79786259 | -133.78435 | -1.1624061 | 330.27478 | 333.20724 | -4.2422466
181.17384 | -3.198132 | -46.538464 | -4.9830532 | 0 | 0 | -0.79784375 | -133.78404 | -1.1581123 | 330.26965 | 333.20261 | -4.2435517
181.17386 | -3.198132 | -46.52512 | -4.9834042 | 0 | 0 | -0.79784268 | -133.78401 | -1.1620356 | 330.26456 | 333.19794 | -4.2436676
181.17388 | -3.198132 | -46.523979 | -4.9943495 | 0 | 0 | -0.7978428 | -133.78401 | -1.158088 | 330.25946 | 333.1933 | -4.2422462
181.1739 | -3.198132 | -46.511112 | -4.9836764 | 0 | 0 | -0.80238378 | -133.76563 | -1.153445 | 330.25433 | 333.18866 | -4.2435517
181.17392 | -3.198132 | -46.510002 | -4.9718418 | 0 | 0 | -0.80277628 | -133.76404 | -1.1573459 | 330.24924 | 333.18399 | -4.2422385
181.17394 | -3.198132 | -46.50993 | -4.9817319 | 0 | 0 | -0.80280167 | -133.76393 | -1.1598389 | 330.24411 | 333.17935 | -4.242837
181.17396 | -3.198132 | -46.509926 | -4.9956794 | 0 | 0 | -0.80280316 | -133.76393 | -1.1621943 | 330.23901 | 333.17471 | -4.242177
181.17398 | -3.198132 | -46.509926 | -4.9896035 | 0 | 0 | -0.80280316 | -133.76393 | -1.160246 | 330.23389 | 333.17004 | -4.2435474
181.174 | -3.198132 | -46.503525 | -4.9817929 | 0 | 0 | -0.80145556 | -133.72714 | -1.1622204 | 330.22879 | 333.16541 | -4.2436671
181.17402 | -3.198132 | -46.502972 | -4.9920216 | 0 | 0 | -0.80133909 | -133.72395 | -1.1602476 | 330.22369 | 333.16077 | -4.2436748
181.17404 | -3.198132 | -46.502937 | -4.9907403 | 0 | 0 | -0.80133158 | -133.72375 | -1.1622205 | 330.21857 | 333.1561 | -4.2436752
181.17406 | -3.198132 | -46.490143 | -4.9753618 | 0 | 0 | -0.8013311 | -133.72374 | -1.1602474 | 330.21347 | 333.15146 | -4.2436752
181.17408 | -3.198132 | -46.482639 | -4.9754887 | 0 | 0 | -0.80133098 | -133.72374 | -1.1600734 | 330.20834 | 333.14682 | -4.2436752
181.1741 | -3.198132 | -46.488407 | -4.9929543 | 0 | 0 | -0.79847336 | -133.65016 | -1.162209 | 330.20325 | 333.14215 | -4.2436752
181.17412 | -3.198132 | -46.482525 | -4.9937382 | 0 | 0 | -0.79822642 | -133.64381 | -1.1602468 | 330.19815 | 333.13751 | -4.2422466
181.17414 | -3.198132 | -46.482006 | -4.9836063 | 0 | 0 | -0.79821038 | -133.6434 | -1.1622204 | 330.19302 | 333.13287 | -4.2435517
181.17416 | -3.198132 | -46.481972 | -4.9856348 | 0 | 0 | -0.79820949 | -133.64337 | -1.1581001 | 330.18793 | 333.1282 | -4.2429528
181.17418 | -3.198132 | -46.475571 | -4.9938149 | 0 | 0 | -0.79820955 | -133.64337 | -1.1577404 | 330.1828 | 333.12357 | -4.2436128
181.1742 | -3.198132 | -46.481415 | -4.9821749 | 0 | 0 | -0.80224621 | -133.62498 | -1.1577172 | 330.1777 | 333.11893 | -4.2436709
181.17422 | -3.198132 | -46.475536 | -4.9717135 | 0 | 0 | -0.80259514 | -133.6234 | -1.1663047 | 330.17261 | 333.11426 | -4.2436752
181.17424 | -3.198132 | -46.487816 | -4.9846287 | 0 | 0 | -0.80261773 | -133.62329 | -1.1584578 | 330.16748 | 333.10962 | -4.2436752
181.17426 | -3.198132 | -46.476093 | -4.9959297 | 0 | 0 | -0.80261904 | -133.62328 | -1.1599109 | 330.16238 | 333.10498 | -4.2436752
181.17428 | -3.198132 | -46.475052 | -4.9867172 | 0 | 0 | -0.80261904 | -133.62328 | -1.1621983 | 330.15726 | 333.10031 | -4.2436752
181.1743 | -3.198132 | -46.474987 | -4.9822698 | 0 | 0 | -0.80076706 | -133.62328 | -1.1580989 | 330.15216 | 333.09567 | -4.2436752
181.17432 | -3.198132 | -46.48138 | -4.9927945 | 0 | 0 | -0.80060697 | -133.62328 | -1.1620349 | 330.14706 | 333.09103 | -4.2436752
181.17434 | -3.198132 | -46.475536 | -4.9893537 | 0 | 0 | -0.80059665 | -133.62328 | -1.1623827 | 330.14194 | 333.08636 | -4.2436752
181.17436 | -3.198132 | -46.481415 | -4.9737878 | 0 | 0 | -0.800596 | -133.62328 | -1.1624053 | 330.13684 | 333.08173 | -4.2436752
181.17438 | -3.198132 | -46.469139 | -4.9768062 | 0 | 0 | -0.80059594 | -133.62328 | -1.1602596 | 330.13171 | 333.07709 | -4.2436752
181.1744 | -3.198132 | -46.46167 | -4.9937973 | 0 | 0 | -0.79874682 | -133.60489 | -1.1622211 | 330.12662 | 333.07242 | -4.2429605
181.17442 | -3.198132 | -46.467445 | -4.993082 | 0 | 0 | -0.79858702 | -133.6033 | -1.1602474 | 330.12149 | 333.06778 | -4.2436137
181.17444 | -3.198132 | -46.455162 | -4.979918 | 0 | 0 | -0.79857671 | -133.6032 | -1.157926 | 330.11639 | 333.06314 | -4.2429566
181.17446 | -3.198132 | -46.454094 | -4.9867697 | 0 | 0 | -0.79857606 | -133.60318 | -1.157729 | 330.1113 | 333.05847 | -4.2428989
181.17448 | -3.198132 | -46.454021 | -4.993196 | 0 | 0 | -0.79857618 | -133.60318 | -1.1598637 | 330.10617 | 333.05383 | -4.2436099
181.1745 | -3.198132 | -46.44762 | -4.9806662 | 0 | 0 | -0.802109 | -133.56641 | -1.1621957 | 330.10107 | 333.04919 | -4.2436709
181.17452 | -3.198132 | -46.466255 | -4.9730368 | 0 | 0 | -0.80241436 | -133.56322 | -1.1602459 | 330.09595 | 333.04453 | -4.2436752
181.17454 | -3.198132 | -46.442291 | -4.984746 | 0 | 0 | -0.80243415 | -133.563 | -1.1600732 | 330.09085 | 333.03989 | -4.2429605
181.17456 | -3.198132 | -46.45298 | -4.9952106 | 0 | 0 | -0.80243528 | -133.563 | -1.1600618 | 330.08575 | 333.03525 | -4.2436137
181.17458 | -3.198132 | -46.453953 | -4.9866543 | 0 | 0 | -0.80243528 | -133.563 | -1.1600612 | 330.08063 | 333.03058 | -4.2422423
181.1746 | -3.198132 | -46.454014 | -4.9822655 | 0 | 0 | -0.80075157 | -133.563 | -1.1622084 | 330.07553 | 333.02594 | -4.2435517
181.17462 | -3.198132 | -46.44762 | -4.992794 | 0 | 0 | -0.80060601 | -133.563 | -1.162394 | 330.0704 | 333.0213 | -4.2443819
181.17464 | -3.198132 | -46.453465 | -4.9886284 | 0 | 0 | -0.80059659 | -133.563 | -1.1624058 | 330.06531 | 333.01663 | -4.2437367
181.17466 | -3.198132 | -46.447586 | -4.9737258 | 0 | 0 | -0.800596 | -133.563 | -1.1602596 | 330.06021 | 333.01199 | -4.2436795
181.17468 | -3.198132 | -46.453465 | -4.9782553 | 0 | 0 | -0.80059594 | -133.563 | -1.1643685 | 330.05508 | 333.00735 | -4.2422466
181.1747 | -3.198132 | -46.447586 | -4.9968281 | 0 | 0 | -0.79908282 | -133.563 | -1.1604331 | 330.04999 | 333.00269 | -4.2435517
181.17472 | -3.198132 | -46.453465 | -4.9918885 | 0 | 0 | -0.79895204 | -133.563 | -1.1600852 | 330.04486 | 332.99805 | -4.2436676
181.17474 | -3.198132 | -46.466774 | -4.9827142 | 0 | 0 | -0.79894352 | -133.563 | -1.1600624 | 330.03976 | 332.99341 | -4.2429605
181.17476 | -3.198132 | -46.448727 | -4.9891911 | 0 | 0 | -0.79894304 | -133.563 | -1.1557667 | 330.03467 | 332.98874 | -4.2428989
181.17478 | -3.198132 | -46.453533 | -4.9941239 | 0 | 0 | -0.79894316 | -133.563 | -1.1596901 | 330.02954 | 332.9841 | -4.2421808
181.1748 | -3.198132 | -46.473179 | -4.980742 | 0 | 0 | -0.80230826 | -133.563 | -1.1643317 | 330.02444 | 332.97946 | -4.2421188
181.17482 | -3.198132 | -46.46207 | -4.9730415 | 0 | 0 | -0.80259913 | -133.563 | -1.1625781 | 330.01932 | 332.97479 | -4.2421145
181.17484 | -3.198132 | -46.454678 | -4.9876499 | 0 | 0 | -0.80261797 | -133.563 | -1.1624179 | 330.01422 | 332.97015 | -4.2421145
181.17486 | -3.198132 | -46.447662 | -4.9954619 | 0 | 0 | -0.80261904 | -133.563 | -1.1602602 | 330.00909 | 332.96552 | -4.2421145
181.17488 | -3.198132 | -46.459866 | -4.985218 | 0 | 0 | -0.80261904 | -133.563 | -1.1622211 | 330.004 | 332.96085 | -4.2435431
181.1749 | -3.198132 | -46.454536 | -4.9843178 | 0 | 0 | -0.80043054 | -133.58139 | -1.1602474 | 329.9989 | 332.95621 | -4.2436671
181.17492 | -3.198132 | -46.454052 | -4.995151 | 0 | 0 | -0.80024141 | -133.58298 | -1.1579261 | 329.99377 | 332.95157 | -4.2429605
181.17494 | -3.198132 | -46.44762 | -4.9873757 | 0 | 0 | -0.80022913 | -133.58308 | -1.1620237 | 329.98868 | 332.9469 | -4.2428989
181.17496 | -3.198132 | -46.44067 | -4.97434 | 0 | 0 | -0.80022848 | -133.5831 | -1.1645294 | 329.98355 | 332.94226 | -4.2436099
181.17498 | -3.198132 | -46.433685 | -4.982667 | 0 | 0 | -0.80022842 | -133.5831 | -1.162591 | 329.97845 | 332.93762 | -4.2436709
181.175 | -3.198132 | -46.445889 | -4.9979348 | 0 | 0 | -0.80006021 | -133.50952 | -1.1624186 | 329.97336 | 332.93295 | -4.2422462
181.17502 | -3.198132 | -46.446957 | -4.9919763 | 0 | 0 | -0.80004573 | -133.50317 | -1.1559657 | 329.96823 | 332.92831 | -4.2428374
181.17504 | -3.198132 | -46.440628 | -4.9834452 | 0 | 0 | -0.80004478 | -133.50275 | -1.1597028 | 329.96313 | 332.92368 | -4.2428913
181.17506 | -3.198132 | -46.446476 | -4.9921598 | 0 | 0 | -0.80004472 | -133.50273 | -1.1621852 | 329.95801 | 332.91901 | -4.2428951
181.17508 | -3.198132 | -46.440598 | -4.9936547 | 0 | 0 | -0.80004478 | -133.50273 | -1.1623927 | 329.95291 | 332.91437 | -4.2436099
181.1751 | -3.198132 | -46.427284 | -4.9777913 | 0 | 0 | -0.80223322 | -133.52112 | -1.1645533 | 329.94781 | 332.90973 | -4.2436709
181.17512 | -3.198132 | -46.419743 | -4.9749665 | 0 | 0 | -0.80242234 | -133.52271 | -1.160445 | 329.94269 | 332.90506 | -4.2422462
181.17514 | -3.198132 | -46.438313 | -4.9907269 | 0 | 0 | -0.80243462 | -133.52281 | -1.1579387 | 329.93759 | 332.90042 | -4.2421227
181.17516 | -3.198132 | -46.433529 | -4.9964509 | 0 | 0 | -0.80243528 | -133.52281 | -1.1598771 | 329.93246 | 332.89578 | -4.242115
181.17518 | -3.198132 | -46.433083 | -4.9852977 | 0 | 0 | -0.80243528 | -133.52281 | -1.1621968 | 329.92737 | 332.89111 | -4.2435431
181.1752 | -3.198132 | -46.433052 | -4.9857764 | 0 | 0 | -0.80041504 | -133.50443 | -1.1709824 | 329.92224 | 332.88647 | -4.2422385
181.17522 | -3.198132 | -46.426655 | -4.9967299 | 0 | 0 | -0.8002404 | -133.50284 | -1.1588539 | 329.91714 | 332.88184 | -4.2421222
181.17524 | -3.198132 | -46.413307 | -4.9860568 | 0 | 0 | -0.80022913 | -133.50273 | -1.1620835 | 329.91205 | 332.87717 | -4.2435436
181.17526 | -3.198132 | -46.412167 | -4.9742227 | 0 | 0 | -0.80022842 | -133.50273 | -1.1537964 | 329.90692 | 332.87253 | -4.2436671
181.17528 | -3.198132 | -46.3993 | -4.9841123 | 0 | 0 | -0.80022842 | -133.50273 | -1.1616633 | 329.90182 | 332.86789 | -4.2422462
181.1753 | -3.198132 | -46.404583 | -4.9980593 | 0 | 0 | -0.80039668 | -133.41077 | -1.1602114 | 329.8967 | 332.86322 | -4.2421227
181.17532 | -3.198132 | -46.405064 | -4.9912581 | 0 | 0 | -0.80041116 | -133.4028 | -1.1622183 | 329.8916 | 332.85858 | -4.2435436
181.17534 | -3.198132 | -46.392303 | -4.9833827 | 0 | 0 | -0.80041212 | -133.4023 | -1.1581001 | 329.88651 | 332.85391 | -4.2422385
181.17536 | -3.198132 | -46.391201 | -4.9936066 | 0 | 0 | -0.80041218 | -133.40227 | -1.1620347 | 329.88138 | 332.84927 | -4.2421222
181.17538 | -3.198132 | -46.391129 | -4.9945049 | 0 | 0 | -0.80041224 | -133.40227 | -1.1602355 | 329.87628 | 332.84464 | -4.2435436
181.1754 | -3.198132 | -46.391125 | -4.9771376 | 0 | 0 | -0.80243248 | -133.38387 | -1.1622198 | 329.87115 | 332.83997 | -4.2436671
181.17542 | -3.198132 | -46.384724 | -4.9778128 | 0 | 0 | -0.80260712 | -133.38228 | -1.1581 | 329.86606 | 332.83533 | -4.2436748
181.17544 | -3.198132 | -46.384171 | -4.9938779 | 0 | 0 | -0.80261838 | -133.38217 | -1.1577404 | 329.86096 | 332.83069 | -4.2436752
181.17546 | -3.198132 | -46.377735 | -4.9974442 | 0 | 0 | -0.8026191 | -133.38217 | -1.157717 | 329.85583 | 332.82602 | -4.2429605
181.17548 | -3.198132 | -46.383579 | -4.986104 | 0 | 0 | -0.80261904 | -133.38217 | -1.1620102 | 329.85074 | 332.82138 | -4.2428989
181.1755 | -3.198132 | -46.384098 | -4.9872966 | 0 | 0 | -0.8005988 | -133.36378 | -1.1623812 | 329.84561 | 332.81674 | -4.2436099
181.17552 | -3.198132 | -46.377735 | -4.9961333 | 0 | 0 | -0.80042416 | -133.3622 | -1.1602579 | 329.84052 | 332.81207 | -4.2436709
181.17554 | -3.198132 | -46.377182 | -4.9860029 | 0 | 0 | -0.80041289 | -133.36209 | -1.1579267 | 329.83542 | 332.80743 | -4.2422462
181.17556 | -3.198132 | -46.370747 | -4.9742188 | 0 | 0 | -0.80041218 | -133.36208 | -1.1620234 | 329.83029 | 332.8028 | -4.2421227
181.17558 | -3.198132 | -46.370193 | -4.9870176 | 0 | 0 | -0.80041218 | -133.36208 | -1.1602348 | 329.8252 | 332.79813 | -4.2435436
181.1756 | -3.198132 | -46.370159 | -4.9997616 | 0 | 0 | -0.80108547 | -133.3253 | -1.16222 | 329.82007 | 332.79349 | -4.2436671
181.17562 | -3.198132 | -46.370159 | -4.9913998 | 0 | 0 | -0.80114365 | -133.32211 | -1.1666894 | 329.81497 | 332.78885 | -4.2429605
181.17564 | -3.198132 | -46.357365 | -4.984118 | 0 | 0 | -0.8011474 | -133.3219 | -1.1627772 | 329.80984 | 332.78418 | -4.2414694
181.17566 | -3.198132 | -46.362656 | -4.9951229 | 0 | 0 | -0.80114764 | -133.3219 | -1.1602837 | 329.80475 | 332.77954 | -4.2434859
181.17568 | -3.198132 | -46.363136 | -4.9939098 | 0 | 0 | -0.8011477 | -133.3219 | -1.1643696 | 329.79965 | 332.7749 | -4.2422342
181.1757 | -3.198132 | -46.356773 | -4.9778075 | 0 | 0 | -0.80232644 | -133.3035 | -1.1518443 | 329.79453 | 332.77023 | -4.2421222
181.17572 | -3.198132 | -46.356216 | -4.9793243 | 0 | 0 | -0.80242836 | -133.30191 | -1.1636373 | 329.78943 | 332.76559 | -4.2435436
181.17574 | -3.198132 | -46.343388 | -4.9961863 | 0 | 0 | -0.80243492 | -133.3018 | -1.1582385 | 329.7843 | 332.76096 | -4.2422385
181.17576 | -3.198132 | -46.342285 | -4.9976406 | 0 | 0 | -0.80243534 | -133.3018 | -1.1663388 | 329.77921 | 332.75629 | -4.2435517
181.17578 | -3.198132 | -46.348606 | -4.9853897 | 0 | 0 | -0.80243528 | -133.3018 | -1.1606071 | 329.77411 | 332.75165 | -4.2436676
181.1758 | -3.198132 | -46.336361 | -4.9894123 | 0 | 0 | -0.80041504 | -133.26501 | -1.1622438 | 329.76898 | 332.74701 | -4.2429605
181.17582 | -3.198132 | -46.328892 | -4.9963174 | 0 | 0 | -0.8002404 | -133.26183 | -1.1581017 | 329.76389 | 332.74234 | -4.2421846
181.17584 | -3.198132 | -46.334667 | -4.9838357 | 0 | 0 | -0.80022913 | -133.26163 | -1.1641824 | 329.75876 | 332.7377 | -4.2428336
181.17586 | -3.198132 | -46.335182 | -4.9747581 | 0 | 0 | -0.80022842 | -133.26161 | -1.1647158 | 329.75366 | 332.73306 | -4.2436056
181.17588 | -3.198132 | -46.335217 | -4.9892454 | 0 | 0 | -0.80022848 | -133.26161 | -1.1668977 | 329.74857 | 332.72839 | -4.2436709
181.1759 | -3.198132 | -46.316025 | -4.9985023 | 0 | 0 | -0.80157477 | -133.22484 | -1.1627908 | 329.74344 | 332.72375 | -4.2436752
181.17592 | -3.198132 | -46.320763 | -4.9891095 | 0 | 0 | -0.80169111 | -133.22165 | -1.1645789 | 329.73834 | 332.71912 | -4.2422466
181.17594 | -3.198132 | -46.321209 | -4.9868279 | 0 | 0 | -0.80169863 | -133.22144 | -1.1625937 | 329.73322 | 332.71445 | -4.2435517
181.17596 | -3.198132 | -46.314842 | -4.9960876 | 0 | 0 | -0.8016991 | -133.22144 | -1.1624188 | 329.72812 | 332.70981 | -4.2422385
181.17598 | -3.198132 | -46.301495 | -4.9910822 | 0 | 0 | -0.8016991 | -133.22144 | -1.1602604 | 329.72299 | 332.70517 | -4.2435517
181.176 | -3.198132 | -46.306751 | -4.9761105 | 0 | 0 | -0.8016991 | -133.12947 | -1.1665161 | 329.7179 | 332.7005 | -4.2436676
181.17602 | -3.198132 | -46.307228 | -4.9791827 | 0 | 0 | -0.8016991 | -133.12151 | -1.1670607 | 329.7128 | 332.69586 | -4.2429605
181.17604 | -3.198132 | -46.307262 | -4.9969039 | 0 | 0 | -0.8016991 | -133.121 | -1.1628014 | 329.70767 | 332.69122 | -4.2436137
181.17606 | -3.198132 | -46.294472 | -4.9947972 | 0 | 0 | -0.8016991 | -133.12097 | -1.1602849 | 329.70258 | 332.68655 | -4.2436709
181.17608 | -3.198132 | -46.293365 | -4.9844165 | 0 | 0 | -0.80169904 | -133.12097 | -1.1600754 | 329.69745 | 332.68192 | -4.2436752
181.1761 | -3.198132 | -46.280499 | -4.9907856 | 0 | 0 | -0.80018461 | -133.10257 | -1.1622092 | 329.69235 | 332.67728 | -4.24439
181.17612 | -3.198132 | -46.292183 | -4.996438 | 0 | 0 | -0.80005372 | -133.10098 | -1.1602467 | 329.68726 | 332.67261 | -4.2430229
181.17614 | -3.198132 | -46.286819 | -4.9823918 | 0 | 0 | -0.80004519 | -133.10088 | -1.1600733 | 329.68213 | 332.66797 | -4.2436175
181.17616 | -3.198132 | -46.286335 | -4.9746327 | 0 | 0 | -0.80004472 | -133.10088 | -1.1643564 | 329.67703 | 332.66333 | -4.2436714
181.17618 | -3.198132 | -46.286301 | -4.9892368 | 0 | 0 | -0.80004478 | -133.10088 | -1.1625798 | 329.67191 | 332.65866 | -4.2436752
181.1762 | -3.198132 | -46.286301 | -4.9970489 | 0 | 0 | -0.80155921 | -133.08249 | -1.1645654 | 329.66681 | 332.65402 | -4.24439
181.17622 | -3.198132 | -46.286301 | -4.9875312 | 0 | 0 | -0.8016901 | -133.0809 | -1.1604457 | 329.66171 | 332.64938 | -4.2437367
181.17624 | -3.198132 | -46.273506 | -4.9852414 | 0 | 0 | -0.80169863 | -133.0808 | -1.1600862 | 329.65659 | 332.64471 | -4.2436795
181.17626 | -3.198132 | -46.2724 | -4.9959536 | 0 | 0 | -0.8016991 | -133.08078 | -1.1622099 | 329.65149 | 332.64008 | -4.2429614
181.17628 | -3.198132 | -46.285122 | -4.9896212 | 0 | 0 | -0.8016991 | -133.08078 | -1.1623942 | 329.64636 | 332.63544 | -4.2450423
181.1763 | -3.198132 | -46.279827 | -4.9752574 | 0 | 0 | -0.80136222 | -133.08078 | -1.1624058 | 329.64127 | 332.63077 | -4.2437949
181.17632 | -3.198132 | -46.266552 | -4.9820156 | 0 | 0 | -0.80133313 | -133.08078 | -1.1602596 | 329.63617 | 332.62613 | -4.2429686
181.17634 | -3.198132 | -46.278206 | -4.9971504 | 0 | 0 | -0.80133122 | -133.08078 | -1.1622212 | 329.63104 | 332.62149 | -4.2436137
181.17636 | -3.198132 | -46.27924 | -4.9933619 | 0 | 0 | -0.8013311 | -133.08078 | -1.1623948 | 329.62595 | 332.61682 | -4.2436709
181.17638 | -3.198132 | -46.279308 | -4.984293 | 0 | 0 | -0.80133104 | -133.08078 | -1.1624061 | 329.62082 | 332.61218 | -4.2436752
181.1764 | -3.198132 | -46.279312 | -4.9922304 | 0 | 0 | -0.80015349 | -133.06239 | -1.1624067 | 329.61572 | 332.60754 | -4.2422466
181.17642 | -3.198132 | -46.292103 | -4.9958367 | 0 | 0 | -0.80005169 | -133.06081 | -1.1581123 | 329.6106 | 332.60287 | -4.2428374
181.17644 | -3.198132 | -46.274017 | -4.9801588 | 0 | 0 | -0.80004513 | -133.0607 | -1.1620358 | 329.6055 | 332.59824 | -4.242177
181.17646 | -3.198132 | -46.285225 | -4.9766178 | 0 | 0 | -0.80004472 | -133.06068 | -1.16453 | 329.6004 | 332.5936 | -4.2435474
181.17648 | -3.198132 | -46.286228 | -4.9915919 | 0 | 0 | -0.80004478 | -133.06068 | -1.1625911 | 329.59528 | 332.58893 | -4.2429528
181.1765 | -3.198132 | -46.286297 | -4.9972486 | 0 | 0 | -0.80206466 | -133.07909 | -1.164566 | 329.59018 | 332.58429 | -4.2421842
181.17652 | -3.198132 | -46.286301 | -4.9853654 | 0 | 0 | -0.8022393 | -133.08067 | -1.1604459 | 329.58505 | 332.57965 | -4.2435479
181.17654 | -3.198132 | -46.273506 | -4.9865065 | 0 | 0 | -0.80225056 | -133.08078 | -1.1622331 | 329.57996 | 332.57498 | -4.2436671
181.17656 | -3.198132 | -46.285194 | -4.9953399 | 0 | 0 | -0.80225128 | -133.08078 | -1.1602483 | 329.57486 | 332.57034 | -4.2436748
181.17658 | -3.198132 | -46.279831 | -4.9873881 | 0 | 0 | -0.80225122 | -133.08078 | -1.1622206 | 329.56973 | 332.5657 | -4.2422466
181.1766 | -3.198132 | -46.285744 | -4.9757929 | 0 | 0 | -0.80090427 | -133.06239 | -1.1666893 | 329.56464 | 332.56104 | -4.2435517
181.17662 | -3.198132 | -46.279865 | -4.9842448 | 0 | 0 | -0.80078781 | -133.06081 | -1.16063 | 329.55951 | 332.5564 | -4.2443819
181.17664 | -3.198132 | -46.279346 | -4.9995193 | 0 | 0 | -0.8007803 | -133.0607 | -1.1622453 | 329.55441 | 332.55176 | -4.2437367
181.17666 | -3.198132 | -46.279312 | -4.9928365 | 0 | 0 | -0.80077982 | -133.06068 | -1.1645434 | 329.54932 | 332.54709 | -4.2429647
181.17668 | -3.198132 | -46.279312 | -4.9849691 | 0 | 0 | -0.80077982 | -133.06068 | -1.1625918 | 329.54419 | 332.54245 | -4.2436137
181.1767 | -3.198132 | -46.279312 | -4.9944677 | 0 | 0 | -0.80027503 | -133.06068 | -1.1624188 | 329.53909 | 332.53781 | -4.2422423
181.17672 | -3.198132 | -46.279312 | -4.994576 | 0 | 0 | -0.8002314 | -133.06068 | -1.1624076 | 329.53397 | 332.53314 | -4.2435517
181.17674 | -3.198132 | -46.279312 | -4.9793191 | 0 | 0 | -0.8002286 | -133.06068 | -1.1667014 | 329.52887 | 332.5285 | -4.2436676
181.17676 | -3.198132 | -46.272911 | -4.9758234 | 0 | 0 | -0.80022842 | -133.06068 | -1.1584834 | 329.52377 | 332.52386 | -4.2436748
181.17678 | -3.198132 | -46.278755 | -4.9922509 | 0 | 0 | -0.80022848 | -133.06068 | -1.1577652 | 329.51865 | 332.5192 | -4.2429605
181.1768 | -3.198132 | -46.272877 | -4.9973073 | 0 | 0 | -0.80224872 | -133.06068 | -1.1598659 | 329.51355 | 332.51456 | -4.2436137
181.17682 | -3.198132 | -46.285156 | -4.9860954 | 0 | 0 | -0.80242336 | -133.06068 | -1.1643431 | 329.50842 | 332.50992 | -4.2436709
181.17684 | -3.198132 | -46.273434 | -4.9865699 | 0 | 0 | -0.80243462 | -133.06068 | -1.1625788 | 329.50333 | 332.50525 | -4.2436752
181.17686 | -3.198132 | -46.285191 | -4.9960704 | 0 | 0 | -0.80243534 | -133.06068 | -1.1602709 | 329.4982 | 332.50061 | -4.2436752
181.17688 | -3.198132 | -46.279831 | -4.9867244 | 0 | 0 | -0.80243528 | -133.06068 | -1.1622216 | 329.4931 | 332.49597 | -4.2429605
181.1769 | -3.198132 | -46.272949 | -4.9735546 | 0 | 0 | -0.80075157 | -133.06068 | -1.1559528 | 329.48801 | 332.4913 | -4.2436137
181.17692 | -3.198132 | -46.272362 | -4.9862318 | 0 | 0 | -0.80060601 | -133.06068 | -1.1597022 | 329.48288 | 332.48666 | -4.2436709
181.17694 | -3.198132 | -46.285118 | -4.9982438 | 0 | 0 | -0.80059659 | -133.06068 | -1.1643324 | 329.47778 | 332.48203 | -4.2436752
181.17696 | -3.198132 | -46.27343 | -4.9912701 | 0 | 0 | -0.800596 | -133.06068 | -1.1604311 | 329.47266 | 332.47736 | -4.2451038
181.17698 | -3.198132 | -46.285191 | -4.9848361 | 0 | 0 | -0.800596 | -133.06068 | -1.1622325 | 329.46756 | 332.47272 | -4.2423697
181.177 | -3.198132 | -46.273434 | -4.9951849 | 0 | 0 | -0.80025953 | -133.07909 | -1.16669 | 329.46246 | 332.46808 | -4.2428455
181.17702 | -3.198132 | -46.272392 | -4.9931874 | 0 | 0 | -0.80023044 | -133.08067 | -1.1584827 | 329.45734 | 332.46341 | -4.2421775
181.17704 | -3.198132 | -46.272327 | -4.9777451 | 0 | 0 | -0.80022854 | -133.08078 | -1.157765 | 329.45224 | 332.45877 | -4.2421188
181.17706 | -3.198132 | -46.265923 | -4.9778671 | 0 | 0 | -0.80022842 | -133.08078 | -1.1620128 | 329.44711 | 332.45413 | -4.2428293
181.17708 | -3.198132 | -46.265369 | -4.9938817 | 0 | 0 | -0.80022848 | -133.08078 | -1.1580869 | 329.44202 | 332.44946 | -4.2421761
181.1771 | -3.198132 | -46.271732 | -4.9959912 | 0 | 0 | -0.80258548 | -133.0256 | -1.1598867 | 329.43692 | 332.44482 | -4.2421188
181.17712 | -3.198132 | -46.259491 | -4.9852519 | 0 | 0 | -0.80278921 | -133.02083 | -1.1579026 | 329.43179 | 332.44019 | -4.2435436
181.17714 | -3.198132 | -46.264816 | -4.988677 | 0 | 0 | -0.80280238 | -133.02052 | -1.1620222 | 329.4267 | 332.43552 | -4.2436671
181.17716 | -3.198132 | -46.2589 | -4.9962544 | 0 | 0 | -0.80280316 | -133.02051 | -1.1623818 | 329.42157 | 332.43088 | -4.2422462
181.17718 | -3.198132 | -46.258381 | -4.9852839 | 0 | 0 | -0.80280316 | -133.02051 | -1.1602581 | 329.41647 | 332.42624 | -4.2428374
181.1772 | -3.198132 | -46.245552 | -4.9741564 | 0 | 0 | -0.80044615 | -133.00212 | -1.1557794 | 329.41135 | 332.42157 | -4.242177
181.17722 | -3.198132 | -46.250843 | -4.9870133 | 0 | 0 | -0.80024242 | -133.00053 | -1.1618381 | 329.40625 | 332.41693 | -4.2421188
181.17724 | -3.198132 | -46.244923 | -4.9990368 | 0 | 0 | -0.80022925 | -133.00043 | -1.1623698 | 329.40115 | 332.41229 | -4.2435436
181.17726 | -3.198132 | -46.23801 | -4.9891601 | 0 | 0 | -0.80022848 | -133.00041 | -1.1602575 | 329.39603 | 332.40762 | -4.2429523
181.17728 | -3.198132 | -46.237423 | -4.9846525 | 0 | 0 | -0.80022842 | -133.00041 | -1.1600738 | 329.39093 | 332.40298 | -4.2428985
181.1773 | -3.198132 | -46.237381 | -4.9951735 | 0 | 0 | -0.80022842 | -132.94524 | -1.1600618 | 329.3858 | 332.39835 | -4.2421808
181.17732 | -3.198132 | -46.224586 | -4.9910073 | 0 | 0 | -0.80022842 | -132.94046 | -1.157914 | 329.38071 | 332.39368 | -4.2421188
181.17734 | -3.198132 | -46.223484 | -4.9761052 | 0 | 0 | -0.80022842 | -132.94016 | -1.1598756 | 329.37561 | 332.38904 | -4.2421145
181.17736 | -3.198132 | -46.229805 | -4.9791827 | 0 | 0 | -0.80022842 | -132.94014 | -1.1600493 | 329.37048 | 332.3844 | -4.2435431
181.17738 | -3.198132 | -46.223961 | -4.9961777 | 0 | 0 | -0.80022854 | -132.94014 | -1.1622077 | 329.36539 | 332.37973 | -4.2422385
181.1774 | -3.198132 | -46.223438 | -4.9947348 | 0 | 0 | -0.80309147 | -132.90335 | -1.162394 | 329.36026 | 332.37509 | -4.2421222
181.17742 | -3.198132 | -46.210613 | -4.9844127 | 0 | 0 | -0.80333894 | -132.90016 | -1.1624058 | 329.35516 | 332.37045 | -4.242115
181.17744 | -3.198132 | -46.2159 | -4.9893332 | 0 | 0 | -0.80335504 | -132.89996 | -1.1602594 | 329.35007 | 332.36578 | -4.2421145
181.17746 | -3.198132 | -46.203587 | -4.9963126 | 0 | 0 | -0.80335593 | -132.89995 | -1.1579267 | 329.34494 | 332.36115 | -4.2421145
181.17748 | -3.198132 | -46.196114 | -4.9838347 | 0 | 0 | -0.80335587 | -132.89995 | -1.1620234 | 329.33984 | 332.35651 | -4.2421145
181.1775 | -3.198132 | -46.195496 | -4.9747577 | 0 | 0 | -0.80015641 | -132.82637 | -1.1602347 | 329.33472 | 332.35184 | -4.2421145
181.17752 | -3.198132 | -46.19545 | -4.9870677 | 0 | 0 | -0.79987991 | -132.82002 | -1.1600724 | 329.32962 | 332.3472 | -4.2435431
181.17754 | -3.198132 | -46.214642 | -4.9983139 | 0 | 0 | -0.79986197 | -132.81961 | -1.1600618 | 329.32452 | 332.34256 | -4.2422385
181.17756 | -3.198132 | -46.190712 | -4.9869184 | 0 | 0 | -0.79986089 | -132.81958 | -1.1622086 | 329.3194 | 332.33789 | -4.2421222
181.17758 | -3.198132 | -46.195007 | -4.9844599 | 0 | 0 | -0.79986084 | -132.81958 | -1.1666888 | 329.3143 | 332.33325 | -4.242115
181.1776 | -3.198132 | -46.176228 | -4.9958873 | 0 | 0 | -0.8001973 | -132.81958 | -1.1627773 | 329.30917 | 332.32861 | -4.2413993
181.17762 | -3.198132 | -46.19379 | -4.9903431 | 0 | 0 | -0.80022639 | -132.81958 | -1.1624309 | 329.30408 | 332.32394 | -4.240623
181.17764 | -3.198132 | -46.176151 | -4.976047 | 0 | 0 | -0.8002283 | -132.81958 | -1.1645557 | 329.29895 | 332.31931 | -4.2419868
181.17766 | -3.198132 | -46.180992 | -4.9806314 | 0 | 0 | -0.80022842 | -132.81958 | -1.1668872 | 329.29385 | 332.31467 | -4.242106
181.17768 | -3.198132 | -46.175045 | -4.9963026 | 0 | 0 | -0.80022854 | -132.81958 | -1.1627901 | 329.28876 | 332.31 | -4.2421141
181.1777 | -3.198132 | -46.168129 | -4.9932919 | 0 | 0 | -0.80309147 | -132.7644 | -1.1624315 | 329.28363 | 332.30536 | -4.2421145
181.17772 | -3.198132 | -46.161144 | -4.9835615 | 0 | 0 | -0.80333894 | -132.75963 | -1.160261 | 329.27853 | 332.30072 | -4.2421145
181.17774 | -3.198132 | -46.173347 | -4.992167 | 0 | 0 | -0.80335504 | -132.75932 | -1.1643685 | 329.27341 | 332.29605 | -4.2421145
181.17776 | -3.198132 | -46.161621 | -4.9951062 | 0 | 0 | -0.80335593 | -132.75931 | -1.1604333 | 329.26831 | 332.29141 | -4.2435431
181.17778 | -3.198132 | -46.16058 | -4.9800959 | 0 | 0 | -0.80335587 | -132.75931 | -1.166527 | 329.26321 | 332.28677 | -4.2429523
181.1778 | -3.198132 | -46.14772 | -4.975163 | 0 | 0 | -0.79931617 | -132.72252 | -1.1563246 | 329.25809 | 332.2821 | -4.2436128
181.17782 | -3.198132 | -46.159405 | -4.9892874 | 0 | 0 | -0.79896706 | -132.71933 | -1.1597261 | 329.25299 | 332.27747 | -4.2422423
181.17784 | -3.198132 | -46.147644 | -4.9977784 | 0 | 0 | -0.79894441 | -132.71913 | -1.1600395 | 329.24786 | 332.27283 | -4.2435517
181.17786 | -3.198132 | -46.153004 | -4.985415 | 0 | 0 | -0.7989431 | -132.71912 | -1.166502 | 329.24277 | 332.26816 | -4.2422385
181.17788 | -3.198132 | -46.147087 | -4.9857841 | 0 | 0 | -0.7989431 | -132.71912 | -1.1627654 | 329.23767 | 332.26352 | -4.242837
181.1779 | -3.198132 | -46.146568 | -4.9952774 | 0 | 0 | -0.80045623 | -132.68234 | -1.1667249 | 329.23254 | 332.25885 | -4.242177
181.17792 | -3.198132 | -46.152931 | -4.9881105 | 0 | 0 | -0.800587 | -132.67915 | -1.1627795 | 329.22745 | 332.25421 | -4.2421188
181.17794 | -3.198132 | -46.14069 | -4.9736762 | 0 | 0 | -0.80059552 | -132.67894 | -1.1645783 | 329.22232 | 332.24957 | -4.2421145
181.17796 | -3.198132 | -46.152412 | -4.9826078 | 0 | 0 | -0.800596 | -132.67894 | -1.164741 | 329.21722 | 332.2449 | -4.2435431
181.17798 | -3.198132 | -46.140656 | -4.9972043 | 0 | 0 | -0.80059612 | -132.67894 | -1.1626045 | 329.2121 | 332.24026 | -4.2436671
181.178 | -3.198132 | -46.120422 | -4.9904604 | 0 | 0 | -0.80329126 | -132.66054 | -1.1624196 | 329.207 | 332.23563 | -4.2436748
181.17802 | -3.198132 | -46.118698 | -4.9825902 | 0 | 0 | -0.8035242 | -132.65895 | -1.1624076 | 329.2019 | 332.23096 | -4.2436752
181.17804 | -3.198132 | -46.131382 | -4.992815 | 0 | 0 | -0.80353934 | -132.65884 | -1.1624069 | 329.19678 | 332.22632 | -4.2429605
181.17806 | -3.198132 | -46.126083 | -4.9951644 | 0 | 0 | -0.80354017 | -132.65884 | -1.1667014 | 329.19168 | 332.22168 | -4.2428989
181.17808 | -3.198132 | -46.119205 | -4.9786468 | 0 | 0 | -0.80354005 | -132.65884 | -1.1649252 | 329.18655 | 332.21701 | -4.2421808
181.1781 | -3.198132 | -46.118618 | -4.9743114 | 0 | 0 | -0.79899585 | -132.60367 | -1.1626165 | 329.18146 | 332.21237 | -4.2428336
181.17812 | -3.198132 | -46.112183 | -4.9899421 | 0 | 0 | -0.79860312 | -132.59889 | -1.1624202 | 329.17636 | 332.20773 | -4.2421765
181.17814 | -3.198132 | -46.118027 | -4.9963837 | 0 | 0 | -0.79857761 | -132.59859 | -1.1624076 | 329.17123 | 332.20306 | -4.2435474
181.17816 | -3.198132 | -46.112148 | -4.9852934 | 0 | 0 | -0.79857612 | -132.59856 | -1.1624069 | 329.16614 | 332.19843 | -4.2443814
181.17818 | -3.198132 | -46.124424 | -4.9857759 | 0 | 0 | -0.79857612 | -132.59856 | -1.1667014 | 329.16101 | 332.19379 | -4.2437367
181.1782 | -3.198132 | -46.112701 | -4.9945507 | 0 | 0 | -0.80042523 | -132.61696 | -1.1649253 | 329.15591 | 332.18912 | -4.2436795
181.17822 | -3.198132 | -46.118061 | -4.9858685 | 0 | 0 | -0.80058503 | -132.61855 | -1.1647637 | 329.15082 | 332.18448 | -4.2436752
181.17824 | -3.198132 | -46.112148 | -4.9742103 | 0 | 0 | -0.80059534 | -132.61865 | -1.1604584 | 329.14569 | 332.17984 | -4.2436752
181.17826 | -3.198132 | -46.105232 | -4.9826589 | 0 | 0 | -0.800596 | -132.61865 | -1.1600868 | 329.14059 | 332.17517 | -4.2436752
181.17828 | -3.198132 | -46.117439 | -4.9972076 | 0 | 0 | -0.80059612 | -132.61865 | -1.16221 | 329.13547 | 332.17053 | -4.2436752
181.1783 | -3.198132 | -46.11211 | -4.9897346 | 0 | 0 | -0.80329126 | -132.60027 | -1.1623942 | 329.13037 | 332.16589 | -4.2436752
181.17832 | -3.198132 | -46.111626 | -4.9832525 | 0 | 0 | -0.8035242 | -132.59868 | -1.1602589 | 329.12527 | 332.16122 | -4.2451038
181.17834 | -3.198132 | -46.105194 | -4.993598 | 0 | 0 | -0.80353934 | -132.59857 | -1.1665158 | 329.12015 | 332.15659 | -4.2437992
181.17836 | -3.198132 | -46.111038 | -4.9937792 | 0 | 0 | -0.80354017 | -132.59856 | -1.1627661 | 329.11505 | 332.15195 | -4.2436833
181.17838 | -3.198132 | -46.111557 | -4.9770741 | 0 | 0 | -0.80354005 | -132.59856 | -1.1645775 | 329.10992 | 332.14728 | -4.2436757
181.1784 | -3.198132 | -46.098797 | -4.9756308 | 0 | 0 | -0.79866022 | -132.58017 | -1.1604465 | 329.10483 | 332.14264 | -4.2436752
181.17842 | -3.198132 | -46.104088 | -4.9922385 | 0 | 0 | -0.79823846 | -132.57858 | -1.160086 | 329.0997 | 332.138 | -4.2429605
181.17844 | -3.198132 | -46.104568 | -4.9951272 | 0 | 0 | -0.7982111 | -132.57848 | -1.1600627 | 329.0946 | 332.13333 | -4.2436137
181.17846 | -3.198132 | -46.111004 | -4.9859061 | 0 | 0 | -0.79820949 | -132.57848 | -1.1622083 | 329.08951 | 332.12869 | -4.2451005
181.17848 | -3.198132 | -46.098759 | -4.9872837 | 0 | 0 | -0.79820949 | -132.57848 | -1.1580997 | 329.08438 | 332.12405 | -4.2437983
181.1785 | -3.198132 | -46.09129 | -4.9961329 | 0 | 0 | -0.80073082 | -132.54169 | -1.1641822 | 329.07928 | 332.11938 | -4.2436833
181.17852 | -3.198132 | -46.077873 | -4.9838233 | 0 | 0 | -0.8009488 | -132.5385 | -1.1604211 | 329.07416 | 332.11475 | -4.2451043
181.17854 | -3.198132 | -46.089523 | -4.9733043 | 0 | 0 | -0.80096287 | -132.5383 | -1.1622318 | 329.06906 | 332.11011 | -4.2437992
181.17856 | -3.198132 | -46.096951 | -4.9854894 | 0 | 0 | -0.8009637 | -132.53828 | -1.1623955 | 329.06396 | 332.10544 | -4.2443981
181.17858 | -3.198132 | -46.084778 | -4.9974532 | 0 | 0 | -0.80096382 | -132.53828 | -1.1667007 | 329.05884 | 332.1008 | -4.2437377
181.1786 | -3.198132 | -46.090107 | -4.9897504 | 0 | 0 | -0.80332237 | -132.50151 | -1.1584835 | 329.05374 | 332.09616 | -4.2443938
181.17862 | -3.198132 | -46.077801 | -4.9832535 | 0 | 0 | -0.80352622 | -132.49832 | -1.1620595 | 329.04861 | 332.09149 | -4.2437372
181.17864 | -3.198132 | -46.08952 | -4.9935985 | 0 | 0 | -0.8035394 | -132.49811 | -1.1580899 | 329.04352 | 332.08685 | -4.2451081
181.17866 | -3.198132 | -46.077759 | -4.9916005 | 0 | 0 | -0.80354017 | -132.49811 | -1.1684762 | 329.03842 | 332.08221 | -4.2437992
181.17868 | -3.198132 | -46.076721 | -4.9754333 | 0 | 0 | -0.80354005 | -132.49811 | -1.1607921 | 329.03329 | 332.07755 | -4.2436833
181.1787 | -3.198132 | -46.076656 | -4.9762177 | 0 | 0 | -0.79832441 | -132.47971 | -1.1622559 | 329.0282 | 332.07291 | -4.2436757
181.17872 | -3.198132 | -46.08305 | -4.9944696 | 0 | 0 | -0.79787368 | -132.47812 | -1.1623969 | 329.02307 | 332.06827 | -4.2436752
181.17874 | -3.198132 | -46.09 | -4.9945922 | 0 | 0 | -0.79784441 | -132.47801 | -1.1667008 | 329.01797 | 332.0636 | -4.2436752
181.17876 | -3.198132 | -46.096981 | -4.9844031 | 0 | 0 | -0.79784268 | -132.47801 | -1.1649252 | 329.01288 | 332.05896 | -4.2451038
181.17878 | -3.198132 | -46.091179 | -4.9878812 | 0 | 0 | -0.79784274 | -132.47801 | -1.1626164 | 329.00775 | 332.05432 | -4.244513
181.1788 | -3.198132 | -46.084267 | -4.9940081 | 0 | 0 | -0.80086815 | -132.51479 | -1.1581256 | 329.00266 | 332.04965 | -4.2437453
181.17882 | -3.198132 | -46.083683 | -4.9821873 | 0 | 0 | -0.80112964 | -132.51797 | -1.1577419 | 328.99753 | 332.04501 | -4.2436795
181.17884 | -3.198132 | -46.083637 | -4.9731669 | 0 | 0 | -0.80114663 | -132.51819 | -1.1598647 | 328.99243 | 332.04037 | -4.2436752
181.17886 | -3.198132 | -46.090038 | -4.9854808 | 0 | 0 | -0.80114758 | -132.51819 | -1.1664906 | 328.9873 | 332.03571 | -4.2451038
181.17888 | -3.198132 | -46.096985 | -4.9974532 | 0 | 0 | -0.8011477 | -132.51819 | -1.1649117 | 328.98221 | 332.03107 | -4.2437992
181.1789 | -3.198132 | -46.078381 | -4.9875731 | 0 | 0 | -0.80333787 | -132.53659 | -1.1604685 | 328.97711 | 332.02643 | -4.2451124
181.17892 | -3.198132 | -46.083164 | -4.9852448 | 0 | 0 | -0.80352724 | -132.53818 | -1.1622347 | 328.97198 | 332.02176 | -4.2445135
181.17894 | -3.198132 | -46.077209 | -4.9937744 | 0 | 0 | -0.80353951 | -132.53828 | -1.1623955 | 328.96689 | 332.01712 | -4.2451739
181.17896 | -3.198132 | -46.083084 | -4.9894323 | 0 | 0 | -0.80354017 | -132.53828 | -1.1602588 | 328.96176 | 332.01248 | -4.2452321
181.17898 | -3.198132 | -46.070808 | -4.9745197 | 0 | 0 | -0.80354005 | -132.53828 | -1.1600739 | 328.95667 | 332.00781 | -4.2438073
181.179 | -3.198132 | -46.063339 | -4.9790487 | 0 | 0 | -0.79815656 | -132.46471 | -1.1557673 | 328.95157 | 332.00317 | -4.2436838
181.17902 | -3.198132 | -46.062717 | -4.9947162 | 0 | 0 | -0.79769129 | -132.45836 | -1.1596901 | 328.94644 | 331.99854 | -4.2436757
181.17904 | -3.198132 | -46.069077 | -4.9931574 | 0 | 0 | -0.79766113 | -132.45795 | -1.1621845 | 328.94135 | 331.99387 | -4.2451038
181.17906 | -3.198132 | -46.063229 | -4.9828277 | 0 | 0 | -0.79765934 | -132.45792 | -1.1666874 | 328.93622 | 331.98923 | -4.2452278
181.17908 | -3.198132 | -46.056316 | -4.9877481 | 0 | 0 | -0.7976594 | -132.45792 | -1.1627772 | 328.93112 | 331.98459 | -4.2438073
181.1791 | -3.198132 | -46.062122 | -4.9947257 | 0 | 0 | -0.80085266 | -132.42113 | -1.1624306 | 328.92603 | 331.97992 | -4.2451124
181.17912 | -3.198132 | -46.05624 | -4.9800706 | 0 | 0 | -0.80112869 | -132.41794 | -1.1581138 | 328.9209 | 331.97528 | -4.2437992
181.17914 | -3.198132 | -46.055721 | -4.9744353 | 0 | 0 | -0.80114651 | -132.41774 | -1.164183 | 328.9158 | 331.97064 | -4.2451124
181.17916 | -3.198132 | -46.049286 | -4.9877715 | 0 | 0 | -0.80114758 | -132.41772 | -1.1647155 | 328.91068 | 331.96597 | -4.2452283
181.17918 | -3.198132 | -46.05513 | -4.9969225 | 0 | 0 | -0.8011477 | -132.41772 | -1.1604557 | 328.90558 | 331.96133 | -4.2452359
181.1792 | -3.198132 | -46.049252 | -4.9867969 | 0 | 0 | -0.80316925 | -132.41772 | -1.1579394 | 328.90045 | 331.9567 | -4.2445216
181.17922 | -3.198132 | -46.048733 | -4.9844518 | 0 | 0 | -0.80334401 | -132.41772 | -1.1641718 | 328.89536 | 331.95203 | -4.2437458
181.17924 | -3.198132 | -46.042297 | -4.9937072 | 0 | 0 | -0.80335528 | -132.41772 | -1.1625679 | 328.89026 | 331.94739 | -4.2451086
181.17926 | -3.198132 | -46.054543 | -4.987977 | 0 | 0 | -0.80335593 | -132.41772 | -1.1645648 | 328.88513 | 331.94275 | -4.2452278
181.17928 | -3.198132 | -46.049217 | -4.9736676 | 0 | 0 | -0.80335581 | -132.41772 | -1.1647403 | 328.88004 | 331.93808 | -4.2445216
181.1793 | -3.198132 | -46.035938 | -4.9818811 | 0 | 0 | -0.7979731 | -132.39934 | -1.1626046 | 328.87491 | 331.93344 | -4.2451749
181.17932 | -3.198132 | -46.034798 | -4.9964156 | 0 | 0 | -0.79750788 | -132.39775 | -1.164567 | 328.86981 | 331.9288 | -4.2430887
181.17934 | -3.198132 | -46.028332 | -4.9925728 | 0 | 0 | -0.79747772 | -132.39764 | -1.1647406 | 328.86472 | 331.92413 | -4.2436218
181.17936 | -3.198132 | -46.027767 | -4.9820485 | 0 | 0 | -0.79747593 | -132.39764 | -1.1647518 | 328.85959 | 331.91949 | -4.2443862
181.17938 | -3.198132 | -46.021336 | -4.9913111 | 0 | 0 | -0.79747599 | -132.39764 | -1.1604576 | 328.85449 | 331.91486 | -4.2437367
181.1794 | -3.198132 | -46.007988 | -4.9943089 | 0 | 0 | -0.80167884 | -132.32407 | -1.1579394 | 328.84937 | 331.91019 | -4.2436795
181.17942 | -3.198132 | -46.013245 | -4.9793019 | 0 | 0 | -0.80204213 | -132.31772 | -1.1620243 | 328.84427 | 331.90555 | -4.2436752
181.17944 | -3.198132 | -46.013721 | -4.974369 | 0 | 0 | -0.80206567 | -132.31729 | -1.1623819 | 328.83917 | 331.90091 | -4.2436752
181.17946 | -3.198132 | -46.007359 | -4.9899459 | 0 | 0 | -0.80206704 | -132.31728 | -1.158111 | 328.83405 | 331.89624 | -4.2436752
181.17948 | -3.198132 | -46.006802 | -4.9956579 | 0 | 0 | -0.8020671 | -132.31728 | -1.1641829 | 328.82895 | 331.8916 | -4.2436752
181.1795 | -3.198132 | -46.00037 | -4.9866829 | 0 | 0 | -0.80290967 | -132.28049 | -1.1625683 | 328.82382 | 331.88696 | -4.2436752
181.17952 | -3.198132 | -45.987022 | -4.9837184 | 0 | 0 | -0.80298245 | -132.2773 | -1.1645648 | 328.81873 | 331.88229 | -4.2436752
181.17954 | -3.198132 | -45.998672 | -4.9965491 | 0 | 0 | -0.80298716 | -132.2771 | -1.1647404 | 328.81363 | 331.87766 | -4.2436752
181.17956 | -3.198132 | -45.993309 | -4.9874978 | 0 | 0 | -0.80298746 | -132.27708 | -1.1647518 | 328.8085 | 331.87302 | -4.2436752
181.17958 | -3.198132 | -45.986427 | -4.9743476 | 0 | 0 | -0.80298728 | -132.27708 | -1.1604578 | 328.80341 | 331.86835 | -4.2436752
181.1796 | -3.198132 | -45.992241 | -4.9833937 | 0 | 0 | -0.79810983 | -132.22191 | -1.1643813 | 328.79828 | 331.86371 | -4.2436752
181.17962 | -3.198132 | -45.992756 | -4.9972711 | 0 | 0 | -0.79768825 | -132.21713 | -1.1625811 | 328.79318 | 331.85907 | -4.2436752
181.17964 | -3.198132 | -45.973598 | -4.9919171 | 0 | 0 | -0.79766095 | -132.21683 | -1.1624182 | 328.78806 | 331.8544 | -4.2436752
181.17966 | -3.198132 | -45.978336 | -4.9834414 | 0 | 0 | -0.79765934 | -132.21681 | -1.1624075 | 328.78296 | 331.84976 | -4.2429605
181.17968 | -3.198132 | -45.972385 | -4.9936109 | 0 | 0 | -0.79765946 | -132.21681 | -1.1624068 | 328.77786 | 331.84512 | -4.2436137
181.1797 | -3.198132 | -45.971863 | -4.9930539 | 0 | 0 | -0.80219966 | -132.18002 | -1.1624069 | 328.77274 | 331.84045 | -4.2429566
181.17972 | -3.198132 | -45.971825 | -4.9784627 | 0 | 0 | -0.80259216 | -132.17683 | -1.1645541 | 328.76764 | 331.83582 | -4.2436132
181.17974 | -3.198132 | -45.965427 | -4.9779296 | 0 | 0 | -0.80261755 | -132.17664 | -1.1604451 | 328.76251 | 331.83118 | -4.2436709
181.17976 | -3.198132 | -45.964874 | -4.9924345 | 0 | 0 | -0.80261904 | -132.17662 | -1.160086 | 328.75742 | 331.82651 | -4.2429605
181.17978 | -3.198132 | -45.958439 | -4.9958663 | 0 | 0 | -0.8026191 | -132.17662 | -1.1622099 | 328.75232 | 331.82187 | -4.2428989
181.1798 | -3.198132 | -45.951492 | -4.9845176 | 0 | 0 | -0.80295628 | -132.13985 | -1.1623939 | 328.74719 | 331.81723 | -4.2436099
181.17982 | -3.198132 | -45.950905 | -4.9857092 | 0 | 0 | -0.80298543 | -132.13666 | -1.1559644 | 328.7421 | 331.81256 | -4.2436709
181.17984 | -3.198132 | -45.950863 | -4.9967251 | 0 | 0 | -0.80298734 | -132.13644 | -1.1618497 | 328.73697 | 331.80792 | -4.2422462
181.17986 | -3.198132 | -45.950863 | -4.9860568 | 0 | 0 | -0.80298746 | -132.13644 | -1.1559289 | 328.73187 | 331.80328 | -4.2428374
181.17988 | -3.198132 | -45.950863 | -4.9742227 | 0 | 0 | -0.80298728 | -132.13644 | -1.1618479 | 328.72678 | 331.79861 | -4.2436056
181.1799 | -3.198132 | -45.95726 | -4.984838 | 0 | 0 | -0.79810983 | -132.11804 | -1.1623704 | 328.72165 | 331.79398 | -4.2436709
181.17992 | -3.198132 | -45.951416 | -4.9981222 | 0 | 0 | -0.79768825 | -132.11646 | -1.1602576 | 328.71655 | 331.78934 | -4.2429605
181.17994 | -3.198132 | -45.957294 | -4.9898095 | 0 | 0 | -0.79766095 | -132.11635 | -1.1622211 | 328.71143 | 331.78467 | -4.2436137
181.17996 | -3.198132 | -45.957813 | -4.9832578 | 0 | 0 | -0.79765934 | -132.11635 | -1.1623946 | 328.70633 | 331.78003 | -4.2436709
181.17998 | -3.198132 | -45.95145 | -4.9950514 | 0 | 0 | -0.79765946 | -132.11635 | -1.1581117 | 328.7012 | 331.77539 | -4.2422462
181.18 | -3.198132 | -45.944504 | -4.9931784 | 0 | 0 | -0.8025369 | -132.11635 | -1.1620358 | 328.69611 | 331.77072 | -4.2421227
181.18002 | -3.198132 | -45.943916 | -4.9777441 | 0 | 0 | -0.80295849 | -132.11635 | -1.1645302 | 328.69101 | 331.76608 | -4.242115
181.18004 | -3.198132 | -45.943874 | -4.97932 | 0 | 0 | -0.80298579 | -132.11635 | -1.1668855 | 328.68588 | 331.76144 | -4.2435431
181.18006 | -3.198132 | -45.943874 | -4.9947333 | 0 | 0 | -0.8029874 | -132.11635 | -1.1606426 | 328.68079 | 331.75677 | -4.2436671
181.18008 | -3.198132 | -45.937473 | -4.9960623 | 0 | 0 | -0.80298746 | -132.11635 | -1.1622458 | 328.67566 | 331.75214 | -4.2422462
181.1801 | -3.198132 | -45.93692 | -4.9852562 | 0 | 0 | -0.80298746 | -132.07956 | -1.160249 | 328.67056 | 331.7475 | -4.2435517
181.18012 | -3.198132 | -45.930485 | -4.9894032 | 0 | 0 | -0.80298746 | -132.07637 | -1.1643678 | 328.66547 | 331.74283 | -4.2429528
181.18014 | -3.198132 | -45.936329 | -4.9984961 | 0 | 0 | -0.80298746 | -132.07617 | -1.158286 | 328.66034 | 331.73819 | -4.2421842
181.18016 | -3.198132 | -45.93045 | -4.9854765 | 0 | 0 | -0.80298746 | -132.07616 | -1.1620469 | 328.65524 | 331.73355 | -4.2428336
181.18018 | -3.198132 | -45.923538 | -4.9763479 | 0 | 0 | -0.80298728 | -132.07616 | -1.1623834 | 328.65012 | 331.72888 | -4.2428908
181.1802 | -3.198132 | -45.929344 | -4.9864759 | 0 | 0 | -0.79861343 | -132.03938 | -1.1667001 | 328.64502 | 331.72424 | -4.2421803
181.18022 | -3.198132 | -45.917065 | -4.9989858 | 0 | 0 | -0.79823542 | -132.03619 | -1.1627779 | 328.63992 | 331.7196 | -4.2428336
181.18024 | -3.198132 | -45.92239 | -4.9891562 | 0 | 0 | -0.79821092 | -132.03598 | -1.1624308 | 328.6348 | 331.71494 | -4.2436056
181.18026 | -3.198132 | -45.922874 | -4.9846525 | 0 | 0 | -0.79820949 | -132.03598 | -1.1602609 | 328.6297 | 331.7103 | -4.2436709
181.18028 | -3.198132 | -45.91011 | -4.995173 | 0 | 0 | -0.79820961 | -132.03598 | -1.1600741 | 328.62457 | 331.70566 | -4.2436752
181.1803 | -3.198132 | -45.921803 | -4.9924603 | 0 | 0 | -0.80258346 | -131.99919 | -1.160062 | 328.61948 | 331.70099 | -4.2436752
181.18032 | -3.198132 | -45.916439 | -4.9762306 | 0 | 0 | -0.80296147 | -131.996 | -1.1600612 | 328.61438 | 331.69635 | -4.2436752
181.18034 | -3.198132 | -45.915955 | -4.979917 | 0 | 0 | -0.80298597 | -131.9958 | -1.1622083 | 328.60925 | 331.69171 | -4.2429605
181.18036 | -3.198132 | -45.909523 | -4.9955144 | 0 | 0 | -0.8029874 | -131.99579 | -1.1602468 | 328.60416 | 331.68704 | -4.2436137
181.18038 | -3.198132 | -45.915367 | -4.9961286 | 0 | 0 | -0.80298746 | -131.99579 | -1.1622205 | 328.59903 | 331.6824 | -4.2436709
181.1804 | -3.198132 | -45.909485 | -4.9859872 | 0 | 0 | -0.80298746 | -132.01418 | -1.1623945 | 328.59393 | 331.67773 | -4.2436752
181.18042 | -3.198132 | -45.915367 | -4.9916453 | 0 | 0 | -0.80298746 | -132.01576 | -1.1581118 | 328.58881 | 331.6731 | -4.2436752
181.18044 | -3.198132 | -45.909485 | -4.9965096 | 0 | 0 | -0.80298746 | -132.01587 | -1.1641828 | 328.58371 | 331.66846 | -4.2436752
181.18046 | -3.198132 | -45.915367 | -4.9831228 | 0 | 0 | -0.80298746 | -132.01588 | -1.1604213 | 328.57861 | 331.66379 | -4.2436752
181.18048 | -3.198132 | -45.909485 | -4.9754219 | 0 | 0 | -0.80298728 | -132.01588 | -1.1622317 | 328.57349 | 331.65915 | -4.2436752
181.1805 | -3.198132 | -45.915367 | -4.9893041 | 0 | 0 | -0.79844558 | -131.9975 | -1.1602483 | 328.56839 | 331.65451 | -4.2429605
181.18052 | -3.198132 | -45.909485 | -4.9999571 | 0 | 0 | -0.79805297 | -131.99591 | -1.164368 | 328.56326 | 331.64984 | -4.2436137
181.18054 | -3.198132 | -45.915367 | -4.9892354 | 0 | 0 | -0.79802758 | -131.9958 | -1.1647276 | 328.55817 | 331.6452 | -4.2436709
181.18056 | -3.198132 | -45.915886 | -4.985384 | 0 | 0 | -0.79802608 | -131.99579 | -1.1626036 | 328.55307 | 331.64056 | -4.2422462
181.18058 | -3.198132 | -45.909523 | -4.9959626 | 0 | 0 | -0.7980262 | -131.99579 | -1.1602724 | 328.54794 | 331.63589 | -4.2435517
181.1806 | -3.198132 | -45.908966 | -4.9903479 | 0 | 0 | -0.80273658 | -131.99579 | -1.1622221 | 328.54285 | 331.63126 | -4.2422385
181.18062 | -3.198132 | -45.908932 | -4.976047 | 0 | 0 | -0.80314368 | -131.99579 | -1.1645421 | 328.53772 | 331.62662 | -4.2435517
181.18064 | -3.198132 | -45.908932 | -4.9820828 | 0 | 0 | -0.80317008 | -131.99579 | -1.1625917 | 328.53262 | 331.62195 | -4.2436676
181.18066 | -3.198132 | -45.902534 | -4.9971542 | 0 | 0 | -0.80317163 | -131.99579 | -1.1602716 | 328.52753 | 331.61731 | -4.2436748
181.18068 | -3.198132 | -45.908379 | -4.9948134 | 0 | 0 | -0.80317169 | -131.99579 | -1.1622219 | 328.5224 | 331.61267 | -4.2436752
181.1807 | -3.198132 | -45.908897 | -4.9858704 | 0 | 0 | -0.80266583 | -131.99579 | -1.1645421 | 328.5173 | 331.608 | -4.2436752
181.18072 | -3.198132 | -45.908932 | -4.9938145 | 0 | 0 | -0.80262208 | -131.99579 | -1.1625918 | 328.51218 | 331.60336 | -4.2436752
181.18074 | -3.198132 | -45.908932 | -4.995244 | 0 | 0 | -0.80261928 | -131.99579 | -1.1624187 | 328.50708 | 331.59872 | -4.2436752
181.18076 | -3.198132 | -45.896137 | -4.9808307 | 0 | 0 | -0.8026191 | -131.99579 | -1.158113 | 328.50198 | 331.59406 | -4.2436752
181.18078 | -3.198132 | -45.895035 | -4.9766774 | 0 | 0 | -0.80261898 | -131.99579 | -1.1598885 | 328.49686 | 331.58942 | -4.2436752
181.1808 | -3.198132 | -45.901356 | -4.9901433 | 0 | 0 | -0.7987498 | -131.95901 | -1.1621972 | 328.49176 | 331.58478 | -4.2436752
181.18082 | -3.198132 | -45.908302 | -4.9993024 | 0 | 0 | -0.79841536 | -131.95583 | -1.1645406 | 328.48663 | 331.58011 | -4.2436752
181.18084 | -3.198132 | -45.902493 | -4.9884505 | 0 | 0 | -0.79839373 | -131.95561 | -1.1625915 | 328.48154 | 331.57547 | -4.2429605
181.18086 | -3.198132 | -45.895584 | -4.9860439 | 0 | 0 | -0.79839247 | -131.95561 | -1.1602714 | 328.47641 | 331.57083 | -4.2436137
181.18088 | -3.198132 | -45.882202 | -4.9974732 | 0 | 0 | -0.79839259 | -131.95561 | -1.1579274 | 328.47131 | 331.56616 | -4.2436709
181.1809 | -3.198132 | -45.893848 | -4.9890256 | 0 | 0 | -0.80310494 | -131.91882 | -1.1598763 | 328.46622 | 331.56152 | -4.2443891
181.18092 | -3.198132 | -45.888485 | -4.9759307 | 0 | 0 | -0.80351222 | -131.91563 | -1.1600492 | 328.46109 | 331.55688 | -4.2437367
181.18094 | -3.198132 | -45.881603 | -4.9835272 | 0 | 0 | -0.80353862 | -131.91544 | -1.1600605 | 328.45599 | 331.55222 | -4.2443938
181.18096 | -3.198132 | -45.887417 | -4.9972796 | 0 | 0 | -0.80354017 | -131.91542 | -1.1622084 | 328.45087 | 331.54758 | -4.2451663
181.18098 | -3.198132 | -45.887932 | -4.9926443 | 0 | 0 | -0.80354017 | -131.91542 | -1.1623942 | 328.44577 | 331.54294 | -4.243803
181.181 | -3.198132 | -45.887966 | -4.9835038 | 0 | 0 | -0.80219167 | -131.93381 | -1.1645534 | 328.44067 | 331.53827 | -4.2436838
181.18102 | -3.198132 | -45.875175 | -4.9928899 | 0 | 0 | -0.80207509 | -131.93539 | -1.1625923 | 328.43555 | 331.53363 | -4.2436757
181.18104 | -3.198132 | -45.893261 | -4.9958949 | 0 | 0 | -0.80206758 | -131.9355 | -1.1581243 | 328.43045 | 331.52899 | -4.2436752
181.18106 | -3.198132 | -45.894844 | -4.9801626 | 0 | 0 | -0.8020671 | -131.93552 | -1.1598891 | 328.42532 | 331.52432 | -4.2451038
181.18108 | -3.198132 | -45.888554 | -4.9766183 | 0 | 0 | -0.80206698 | -131.93552 | -1.1621972 | 328.42023 | 331.51968 | -4.2437992
181.1811 | -3.198132 | -45.888 | -4.9923182 | 0 | 0 | -0.79870313 | -131.93552 | -1.1645409 | 328.41513 | 331.51505 | -4.2436833
181.18112 | -3.198132 | -45.881569 | -4.9973116 | 0 | 0 | -0.79841238 | -131.93552 | -1.1668863 | 328.41 | 331.51038 | -4.24439
181.18114 | -3.198132 | -45.881016 | -4.9860954 | 0 | 0 | -0.79839355 | -131.93552 | -1.1649371 | 328.40491 | 331.50574 | -4.2451658
181.18116 | -3.198132 | -45.87458 | -4.9865699 | 0 | 0 | -0.79839247 | -131.93552 | -1.1583225 | 328.39978 | 331.5011 | -4.243803
181.18118 | -3.198132 | -45.874027 | -4.9960704 | 0 | 0 | -0.79839259 | -131.93552 | -1.1599016 | 328.39468 | 331.49643 | -4.2436838
181.1812 | -3.198132 | -45.873989 | -4.9867244 | 0 | 0 | -0.80276757 | -131.89873 | -1.1557561 | 328.38956 | 331.49179 | -4.2451043
181.18122 | -3.198132 | -45.873989 | -4.9735546 | 0 | 0 | -0.80314565 | -131.89554 | -1.1618367 | 328.38446 | 331.48715 | -4.244513
181.18124 | -3.198132 | -45.873989 | -4.9840531 | 0 | 0 | -0.8031702 | -131.89534 | -1.1623698 | 328.37936 | 331.48248 | -4.2451739
181.18126 | -3.198132 | -45.861198 | -4.9966035 | 0 | 0 | -0.80317163 | -131.89532 | -1.1624045 | 328.37424 | 331.47784 | -4.2438035
181.18128 | -3.198132 | -45.860092 | -4.9904056 | 0 | 0 | -0.80317163 | -131.89532 | -1.1602591 | 328.36914 | 331.47321 | -4.2436838
181.1813 | -3.198132 | -45.853622 | -4.9833117 | 0 | 0 | -0.80165517 | -131.85855 | -1.1557792 | 328.36401 | 331.46854 | -4.24439
181.18132 | -3.198132 | -45.859459 | -4.9936023 | 0 | 0 | -0.8015241 | -131.85536 | -1.1596906 | 328.35892 | 331.4639 | -4.2437367
181.18134 | -3.198132 | -45.85358 | -4.9923267 | 0 | 0 | -0.80151558 | -131.85515 | -1.1600372 | 328.35382 | 331.45926 | -4.2451081
181.18136 | -3.198132 | -45.853062 | -4.9776735 | 0 | 0 | -0.8015151 | -131.85515 | -1.1600597 | 328.34869 | 331.45459 | -4.2437992
181.18138 | -3.198132 | -45.846626 | -4.9771361 | 0 | 0 | -0.80151498 | -131.85515 | -1.157914 | 328.3436 | 331.44995 | -4.2436833
181.1814 | -3.198132 | -45.858868 | -4.9923677 | 0 | 0 | -0.79882461 | -131.81836 | -1.1620228 | 328.33847 | 331.44531 | -4.2451043
181.18142 | -3.198132 | -45.840748 | -4.9958615 | 0 | 0 | -0.79859203 | -131.81517 | -1.162382 | 328.33337 | 331.44064 | -4.2437992
181.18144 | -3.198132 | -45.845554 | -4.9830656 | 0 | 0 | -0.79857695 | -131.81497 | -1.1624053 | 328.32828 | 331.436 | -4.2443981
181.18146 | -3.198132 | -45.833214 | -4.9863105 | 0 | 0 | -0.79857612 | -131.81496 | -1.1581123 | 328.32315 | 331.43137 | -4.2437377
181.18148 | -3.198132 | -45.832134 | -4.9946012 | 0 | 0 | -0.79857618 | -131.81496 | -1.1620357 | 328.31805 | 331.4267 | -4.2451081
181.1815 | -3.198132 | -45.832066 | -4.9836926 | 0 | 0 | -0.80244577 | -131.77818 | -1.1623826 | 328.31293 | 331.42206 | -4.2437992
181.18152 | -3.198132 | -45.825661 | -4.9725695 | 0 | 0 | -0.80278027 | -131.77499 | -1.1602581 | 328.30783 | 331.41742 | -4.2451124
181.18154 | -3.198132 | -45.818714 | -4.9839735 | 0 | 0 | -0.80280191 | -131.77478 | -1.1579267 | 328.30273 | 331.41275 | -4.2452283
181.18156 | -3.198132 | -45.818127 | -4.9965973 | 0 | 0 | -0.80280316 | -131.77478 | -1.1620234 | 328.29761 | 331.40811 | -4.2452359
181.18158 | -3.198132 | -45.824482 | -4.9889541 | 0 | 0 | -0.80280316 | -131.77478 | -1.1602348 | 328.29251 | 331.40347 | -4.2438078
181.1816 | -3.198132 | -45.812241 | -4.9817348 | 0 | 0 | -0.80128759 | -131.75638 | -1.1622199 | 328.28738 | 331.3988 | -4.2443986
181.18162 | -3.198132 | -45.811169 | -4.9941945 | 0 | 0 | -0.80115664 | -131.75479 | -1.1623945 | 328.28229 | 331.39417 | -4.2451663
181.18164 | -3.198132 | -45.8111 | -4.9909286 | 0 | 0 | -0.80114812 | -131.75468 | -1.1602587 | 328.27716 | 331.38953 | -4.2452321
181.18166 | -3.198132 | -45.785507 | -4.9753747 | 0 | 0 | -0.80114764 | -131.75468 | -1.1579267 | 328.27206 | 331.38486 | -4.2438073
181.18168 | -3.198132 | -45.796093 | -4.9769402 | 0 | 0 | -0.80114758 | -131.75468 | -1.1598762 | 328.26697 | 331.38022 | -4.2436838
181.1817 | -3.198132 | -45.797054 | -4.9938059 | 0 | 0 | -0.79879349 | -131.68111 | -1.157902 | 328.26184 | 331.37558 | -4.24439
181.18172 | -3.198132 | -45.790718 | -4.9938097 | 0 | 0 | -0.79859006 | -131.67476 | -1.159875 | 328.25674 | 331.37091 | -4.2451658
181.18174 | -3.198132 | -45.790165 | -4.9828858 | 0 | 0 | -0.79857689 | -131.67433 | -1.1621962 | 328.25162 | 331.36627 | -4.2452321
181.18176 | -3.198132 | -45.783733 | -4.986299 | 0 | 0 | -0.79857612 | -131.67432 | -1.1580988 | 328.24652 | 331.36163 | -4.2445216
181.18178 | -3.198132 | -45.783176 | -4.9946003 | 0 | 0 | -0.79857618 | -131.67432 | -1.1598877 | 328.24142 | 331.35696 | -4.2444601
181.1818 | -3.198132 | -45.76395 | -4.9800625 | 0 | 0 | -0.80244577 | -131.63753 | -1.1643444 | 328.2363 | 331.35233 | -4.2451706
181.18182 | -3.198132 | -45.768688 | -4.9722557 | 0 | 0 | -0.80278027 | -131.63434 | -1.1604315 | 328.2312 | 331.34769 | -4.2438035
181.18184 | -3.198132 | -45.756344 | -4.9846792 | 0 | 0 | -0.80280191 | -131.63414 | -1.1536433 | 328.22607 | 331.34302 | -4.2451124
181.18186 | -3.198132 | -45.761658 | -4.9952064 | 0 | 0 | -0.80280316 | -131.63412 | -1.1573586 | 328.22098 | 331.33838 | -4.2445135
181.18188 | -3.198132 | -45.762142 | -4.9881072 | 0 | 0 | -0.80280316 | -131.63412 | -1.1619869 | 328.21588 | 331.33374 | -4.2451739
181.1819 | -3.198132 | -45.768578 | -4.9831157 | 0 | 0 | -0.80111933 | -131.57895 | -1.1645272 | 328.21075 | 331.32907 | -4.2445178
181.18192 | -3.198132 | -45.762733 | -4.9935894 | 0 | 0 | -0.80097377 | -131.57417 | -1.1604433 | 328.20566 | 331.32443 | -4.2451744
181.18194 | -3.198132 | -45.768612 | -4.9894204 | 0 | 0 | -0.80096436 | -131.57387 | -1.1579385 | 328.20053 | 331.31979 | -4.2445178
181.18196 | -3.198132 | -45.756332 | -4.9730659 | 0 | 0 | -0.80096376 | -131.57385 | -1.1555825 | 328.19543 | 331.31512 | -4.2458897
181.18198 | -3.198132 | -45.755264 | -4.9781961 | 0 | 0 | -0.8009637 | -131.57385 | -1.1639727 | 328.19031 | 331.31049 | -4.2452941
181.182 | -3.198132 | -45.76799 | -4.9939189 | 0 | 0 | -0.79911393 | -131.55547 | -1.1625549 | 328.18521 | 331.30585 | -4.2452402
181.18202 | -3.198132 | -45.756294 | -4.9916372 | 0 | 0 | -0.79895401 | -131.55388 | -1.1624168 | 328.18011 | 331.30118 | -4.2438078
181.18204 | -3.198132 | -45.761658 | -4.982698 | 0 | 0 | -0.7989437 | -131.55377 | -1.166702 | 328.17499 | 331.29654 | -4.2436838
181.18206 | -3.198132 | -45.755745 | -4.9891901 | 0 | 0 | -0.79894304 | -131.55376 | -1.1627778 | 328.16989 | 331.2919 | -4.2451043
181.18208 | -3.198132 | -45.768021 | -4.9941239 | 0 | 0 | -0.79894316 | -131.55376 | -1.1581362 | 328.16476 | 331.28723 | -4.2437992
181.1821 | -3.198132 | -45.743504 | -4.9800158 | 0 | 0 | -0.80230826 | -131.59055 | -1.1577424 | 328.15967 | 331.28259 | -4.2451124
181.18212 | -3.198132 | -45.747761 | -4.9722524 | 0 | 0 | -0.80259913 | -131.59373 | -1.1577171 | 328.15457 | 331.27795 | -4.2445135
181.18214 | -3.198132 | -45.741776 | -4.9861321 | 0 | 0 | -0.80261797 | -131.59393 | -1.1620101 | 328.14944 | 331.27328 | -4.2437453
181.18216 | -3.198132 | -45.747646 | -4.9960585 | 0 | 0 | -0.80261904 | -131.59395 | -1.160234 | 328.14435 | 331.26865 | -4.2436795
181.18218 | -3.198132 | -45.748165 | -4.9859986 | 0 | 0 | -0.80261904 | -131.59395 | -1.1622199 | 328.13922 | 331.26401 | -4.2436752
181.1822 | -3.198132 | -45.735405 | -4.9829316 | 0 | 0 | -0.8005988 | -131.53877 | -1.1623948 | 328.13412 | 331.25934 | -4.2436752
181.18222 | -3.198132 | -45.747097 | -4.9935765 | 0 | 0 | -0.80042416 | -131.534 | -1.1645533 | 328.12903 | 331.2547 | -4.2436752
181.18224 | -3.198132 | -45.741734 | -4.986516 | 0 | 0 | -0.80041289 | -131.53369 | -1.158298 | 328.1239 | 331.25006 | -4.2436752
181.18226 | -3.198132 | -45.734848 | -4.972815 | 0 | 0 | -0.80041218 | -131.53366 | -1.1641948 | 328.1188 | 331.24539 | -4.2451038
181.18228 | -3.198132 | -45.734264 | -4.9803591 | 0 | 0 | -0.80041218 | -131.53366 | -1.1561272 | 328.11368 | 331.24075 | -4.2452278
181.1823 | -3.198132 | -45.747021 | -4.9948325 | 0 | 0 | -0.79957157 | -131.49689 | -1.1618607 | 328.10858 | 331.23611 | -4.2452359
181.18232 | -3.198132 | -45.748123 | -4.9917126 | 0 | 0 | -0.79949892 | -131.4937 | -1.1623713 | 328.10349 | 331.23145 | -4.2438078
181.18234 | -3.198132 | -45.748196 | -4.9819765 | 0 | 0 | -0.79949421 | -131.49348 | -1.1624045 | 328.09836 | 331.22681 | -4.2436838
181.18236 | -3.198132 | -45.735409 | -4.9905801 | 0 | 0 | -0.79949391 | -131.49348 | -1.1602592 | 328.09326 | 331.22217 | -4.2451043
181.18238 | -3.198132 | -45.740696 | -4.9935212 | 0 | 0 | -0.79949403 | -131.49348 | -1.1600741 | 328.08813 | 331.2175 | -4.2452278
181.1824 | -3.198132 | -45.741177 | -4.9777822 | 0 | 0 | -0.80218661 | -131.51186 | -1.1622092 | 328.08304 | 331.21286 | -4.2452359
181.18242 | -3.198132 | -45.728416 | -4.9735131 | 0 | 0 | -0.80241936 | -131.51346 | -1.1602466 | 328.07858 | 331.20889 | -4.2452364
181.18244 | -3.198132 | -45.746506 | -4.9891481 | 0 | 0 | -0.80243444 | -131.51357 | -1.1557786 | 328.0741 | 331.20493 | -4.2452364
181.18246 | -3.198132 | -45.748093 | -4.9948645 | 0 | 0 | -0.80243528 | -131.51357 | -1.1639853 | 328.06964 | 331.20099 | -4.2459517
181.18248 | -3.198132 | -45.748196 | -4.9837108 | 0 | 0 | -0.80243528 | -131.51357 | -1.1604084 | 328.06519 | 331.19702 | -4.2438693
181.1825 | -3.198132 | -45.735409 | -4.9827366 | 0 | 0 | -0.80007857 | -131.53197 | -1.162231 | 328.0607 | 331.19305 | -4.2444024
181.18252 | -3.198132 | -45.734303 | -4.9935646 | 0 | 0 | -0.79987484 | -131.53355 | -1.1602479 | 328.05624 | 331.18912 | -4.2437377
181.18254 | -3.198132 | -45.727833 | -4.9850626 | 0 | 0 | -0.79986167 | -131.53366 | -1.1557786 | 328.05179 | 331.18515 | -4.2436795
181.18256 | -3.198132 | -45.727272 | -4.9719634 | 0 | 0 | -0.79986089 | -131.53366 | -1.1575435 | 328.04733 | 331.18118 | -4.2451043
181.18258 | -3.198132 | -45.733635 | -4.9817395 | 0 | 0 | -0.79986084 | -131.53366 | -1.1641462 | 328.04285 | 331.17725 | -4.2437992
181.1826 | -3.198132 | -45.734188 | -4.9964061 | 0 | 0 | -0.79986084 | -131.49689 | -1.1625662 | 328.03839 | 331.17328 | -4.2451124
181.18262 | -3.198132 | -45.740623 | -4.9903932 | 0 | 0 | -0.79986084 | -131.4937 | -1.1624173 | 328.03394 | 331.16931 | -4.2437992
181.18264 | -3.198132 | -45.734779 | -4.9811335 | 0 | 0 | -0.79986084 | -131.49348 | -1.1602602 | 328.02945 | 331.16534 | -4.2451124
181.18266 | -3.198132 | -45.734261 | -4.9919634 | 0 | 0 | -0.79986084 | -131.49348 | -1.1622211 | 328.02499 | 331.16141 | -4.2452283
181.18268 | -3.198132 | -45.727825 | -4.9921889 | 0 | 0 | -0.79986089 | -131.49348 | -1.1602477 | 328.02054 | 331.15744 | -4.2452359
181.1827 | -3.198132 | -45.727272 | -4.9769402 | 0 | 0 | -0.80188054 | -131.47508 | -1.1622204 | 328.01605 | 331.15347 | -4.2438078
181.18272 | -3.198132 | -45.727238 | -4.9748955 | 0 | 0 | -0.80205512 | -131.4735 | -1.1538056 | 328.0116 | 331.14954 | -4.2451124
181.18274 | -3.198132 | -45.727238 | -4.989996 | 0 | 0 | -0.80206639 | -131.47339 | -1.1573691 | 328.00714 | 331.14557 | -4.2437992
181.18276 | -3.198132 | -45.733635 | -4.9949346 | 0 | 0 | -0.8020671 | -131.47339 | -1.1619875 | 328.00269 | 331.1416 | -4.2451124
181.18278 | -3.198132 | -45.734188 | -4.9844413 | 0 | 0 | -0.80206704 | -131.47339 | -1.1666745 | 327.9982 | 331.13763 | -4.2452283
181.1828 | -3.198132 | -45.727825 | -4.9835258 | 0 | 0 | -0.80021572 | -131.49178 | -1.1584818 | 327.99374 | 331.1337 | -4.2452359
181.18282 | -3.198132 | -45.727272 | -4.9950843 | 0 | 0 | -0.80005568 | -131.49336 | -1.1599123 | 327.98929 | 331.12973 | -4.2438078
181.18284 | -3.198132 | -45.727238 | -4.9830151 | 0 | 0 | -0.80004537 | -131.49347 | -1.1621985 | 327.9848 | 331.12576 | -4.2451124
181.18286 | -3.198132 | -45.727238 | -4.9717832 | 0 | 0 | -0.80004472 | -131.49348 | -1.1623935 | 327.98035 | 331.12183 | -4.2437992
181.18288 | -3.198132 | -45.720837 | -4.9846334 | 0 | 0 | -0.80004472 | -131.49348 | -1.162406 | 327.97589 | 331.11786 | -4.2451124
181.1829 | -3.198132 | -45.726681 | -4.9959297 | 0 | 0 | -0.80054939 | -131.4567 | -1.1624068 | 327.97144 | 331.11389 | -4.2445135
181.18292 | -3.198132 | -45.720802 | -4.9881697 | 0 | 0 | -0.80059302 | -131.45351 | -1.1624067 | 327.96695 | 331.10995 | -4.2437453
181.18294 | -3.198132 | -45.71389 | -4.9823947 | 0 | 0 | -0.80059582 | -131.45331 | -1.1602595 | 327.96249 | 331.10599 | -4.2436795
181.18296 | -3.198132 | -45.719696 | -4.9935269 | 0 | 0 | -0.800596 | -131.45329 | -1.1600741 | 327.95804 | 331.10202 | -4.2451043
181.18298 | -3.198132 | -45.707417 | -4.9915957 | 0 | 0 | -0.80059606 | -131.45329 | -1.1622092 | 327.95355 | 331.09805 | -4.244513
181.183 | -3.198132 | -45.706345 | -4.9768858 | 0 | 0 | -0.80177432 | -131.41652 | -1.1580995 | 327.9491 | 331.09412 | -4.2437453
181.18302 | -3.198132 | -45.706276 | -4.9777961 | 0 | 0 | -0.80187619 | -131.41333 | -1.1620347 | 327.94464 | 331.09015 | -4.2451086
181.18304 | -3.198132 | -45.706272 | -4.9938769 | 0 | 0 | -0.80188274 | -131.41312 | -1.1602355 | 327.94016 | 331.08618 | -4.2437992
181.18306 | -3.198132 | -45.68708 | -4.9952645 | 0 | 0 | -0.80188316 | -131.41312 | -1.1622198 | 327.9357 | 331.08224 | -4.2436833
181.18308 | -3.198132 | -45.698212 | -4.9830117 | 0 | 0 | -0.8018831 | -131.41312 | -1.1602478 | 327.93124 | 331.07828 | -4.2436757
181.1831 | -3.198132 | -45.692814 | -4.9870338 | 0 | 0 | -0.79986405 | -131.39471 | -1.1708096 | 327.92679 | 331.07431 | -4.2451038
181.18312 | -3.198132 | -45.692329 | -4.9961166 | 0 | 0 | -0.79968953 | -131.39313 | -1.1652845 | 327.9223 | 331.07034 | -4.2452278
181.18314 | -3.198132 | -45.685898 | -4.983098 | 0 | 0 | -0.79967827 | -131.39302 | -1.1626396 | 327.91785 | 331.06641 | -4.2452359
181.18316 | -3.198132 | -45.698139 | -4.9732413 | 0 | 0 | -0.79967755 | -131.39302 | -1.1559798 | 327.91339 | 331.06244 | -4.2452364
181.18318 | -3.198132 | -45.680019 | -4.9847589 | 0 | 0 | -0.79967755 | -131.39302 | -1.1618507 | 327.90891 | 331.05847 | -4.2452364
181.1832 | -3.198132 | -45.672031 | -4.996664 | 0 | 0 | -0.80051833 | -131.33784 | -1.158076 | 327.90445 | 331.05453 | -4.2452364
181.18322 | -3.198132 | -45.664978 | -4.9882326 | 0 | 0 | -0.80059099 | -131.33307 | -1.157739 | 327.89999 | 331.05057 | -4.2452364
181.18324 | -3.198132 | -45.664387 | -4.98385 | 0 | 0 | -0.8005957 | -131.33276 | -1.157717 | 327.89554 | 331.0466 | -4.2438078
181.18326 | -3.198132 | -45.670742 | -4.9951053 | 0 | 0 | -0.800596 | -131.33273 | -1.1598626 | 327.89105 | 331.04266 | -4.2451124
181.18328 | -3.198132 | -45.658497 | -4.991003 | 0 | 0 | -0.80059606 | -131.33273 | -1.1579013 | 327.8866 | 331.0387 | -4.2466578
181.1833 | -3.198132 | -45.670219 | -4.9753785 | 0 | 0 | -0.80160582 | -131.27756 | -1.1641693 | 327.88214 | 331.03473 | -4.2439303
181.18332 | -3.198132 | -45.645672 | -4.9769406 | 0 | 0 | -0.80169308 | -131.2728 | -1.158273 | 327.87766 | 331.03076 | -4.2436914
181.18334 | -3.198132 | -45.656319 | -4.995985 | 0 | 0 | -0.80169874 | -131.27249 | -1.1577516 | 327.8732 | 331.02682 | -4.2436762
181.18336 | -3.198132 | -45.657288 | -4.9932714 | 0 | 0 | -0.8016991 | -131.27246 | -1.1577177 | 327.86874 | 331.02286 | -4.2451043
181.18338 | -3.198132 | -45.650951 | -4.983561 | 0 | 0 | -0.80169904 | -131.27246 | -1.1620102 | 327.86426 | 331.01889 | -4.2437992
181.1834 | -3.198132 | -45.650402 | -4.9914412 | 0 | 0 | -0.80001628 | -131.25407 | -1.1602337 | 327.8598 | 331.01495 | -4.2451124
181.18342 | -3.198132 | -45.650364 | -4.99577 | 0 | 0 | -0.79987085 | -131.25249 | -1.1557779 | 327.85535 | 331.01099 | -4.2452283
181.18344 | -3.198132 | -45.663158 | -4.9823327 | 0 | 0 | -0.79986143 | -131.25238 | -1.1575437 | 327.85089 | 331.00702 | -4.2438073
181.18346 | -3.198132 | -45.645073 | -4.9739027 | 0 | 0 | -0.79986084 | -131.25237 | -1.1662935 | 327.84641 | 331.00305 | -4.2443986
181.18348 | -3.198132 | -45.643486 | -4.9884481 | 0 | 0 | -0.79986089 | -131.25237 | -1.1606045 | 327.84195 | 330.99911 | -4.2451663
181.1835 | -3.198132 | -45.630589 | -4.9969821 | 0 | 0 | -0.80137521 | -131.23398 | -1.1600965 | 327.83749 | 330.99515 | -4.243803
181.18352 | -3.198132 | -45.629478 | -4.9882531 | 0 | 0 | -0.8015061 | -131.23239 | -1.1622105 | 327.83301 | 330.99118 | -4.2436838
181.18354 | -3.198132 | -45.635803 | -4.9853044 | 0 | 0 | -0.80151463 | -131.23228 | -1.1602467 | 327.82855 | 330.98724 | -4.2451043
181.18356 | -3.198132 | -45.636353 | -4.9959579 | 0 | 0 | -0.8015151 | -131.23228 | -1.157926 | 327.8241 | 330.98328 | -4.2452278
181.18358 | -3.198132 | -45.62999 | -4.9903474 | 0 | 0 | -0.8015151 | -131.23228 | -1.1620233 | 327.81964 | 330.97931 | -4.2452359
181.1836 | -3.198132 | -45.623043 | -4.976047 | 0 | 0 | -0.8015151 | -131.19548 | -1.1537926 | 327.81516 | 330.97537 | -4.2452364
181.18362 | -3.198132 | -45.609657 | -4.9813576 | 0 | 0 | -0.8015151 | -131.19231 | -1.1552211 | 327.8107 | 330.97141 | -4.2445216
181.18364 | -3.198132 | -45.627705 | -4.9978185 | 0 | 0 | -0.8015151 | -131.19209 | -1.1553597 | 327.80624 | 330.96744 | -4.2444601
181.18366 | -3.198132 | -45.616497 | -4.9934211 | 0 | 0 | -0.8015151 | -131.19209 | -1.1510749 | 327.80176 | 330.96347 | -4.2451706
181.18368 | -3.198132 | -45.621891 | -4.9835701 | 0 | 0 | -0.80151504 | -131.19209 | -1.1614406 | 327.7973 | 330.95953 | -4.2452321
181.1837 | -3.198132 | -45.609585 | -4.9914412 | 0 | 0 | -0.80000073 | -131.17371 | -1.1601968 | 327.79285 | 330.95557 | -4.2452364
181.18372 | -3.198132 | -45.602112 | -4.9964962 | 0 | 0 | -0.79986984 | -131.17212 | -1.1514814 | 327.78836 | 330.9516 | -4.2438078
181.18374 | -3.198132 | -45.60149 | -4.980217 | 0 | 0 | -0.79986131 | -131.17201 | -1.1571722 | 327.78391 | 330.94766 | -4.2451124
181.18376 | -3.198132 | -45.588654 | -4.9751706 | 0 | 0 | -0.79986084 | -131.172 | -1.1598274 | 327.77945 | 330.9437 | -4.2437992
181.18378 | -3.198132 | -45.574753 | -4.9892879 | 0 | 0 | -0.79986089 | -131.172 | -1.1557517 | 327.77499 | 330.93973 | -4.2451124
181.1838 | -3.198132 | -45.586369 | -4.9970522 | 0 | 0 | -0.80154365 | -131.04324 | -1.1596889 | 327.77051 | 330.93576 | -4.2452283
181.18382 | -3.198132 | -45.587402 | -4.986805 | 0 | 0 | -0.80168909 | -131.03212 | -1.1578896 | 327.76605 | 330.93182 | -4.2438073
181.18384 | -3.198132 | -45.587467 | -4.9859052 | 0 | 0 | -0.80169851 | -131.03139 | -1.1555796 | 327.7616 | 330.92786 | -4.2451124
181.18386 | -3.198132 | -45.587471 | -4.9960117 | 0 | 0 | -0.8016991 | -131.03136 | -1.1618252 | 327.75711 | 330.92389 | -4.2459431
181.18388 | -3.198132 | -45.587471 | -4.9881735 | 0 | 0 | -0.8016991 | -131.03136 | -1.1602219 | 327.75266 | 330.91995 | -4.2452979
181.1839 | -3.198132 | -45.574677 | -4.9729538 | 0 | 0 | -0.80102593 | -131.06813 | -1.1557772 | 327.7482 | 330.91599 | -4.2452402
181.18392 | -3.198132 | -45.586365 | -4.9818192 | 0 | 0 | -0.80096775 | -131.07132 | -1.1596906 | 327.74374 | 330.91202 | -4.2452364
181.18394 | -3.198132 | -45.574604 | -4.9978642 | 0 | 0 | -0.800964 | -131.07153 | -1.1600373 | 327.73926 | 330.90808 | -4.2452364
181.18396 | -3.198132 | -45.579964 | -4.9919715 | 0 | 0 | -0.80096376 | -131.07153 | -1.162207 | 327.7348 | 330.90411 | -4.2452364
181.18398 | -3.198132 | -45.586845 | -4.9841714 | 0 | 0 | -0.80096376 | -131.07153 | -1.162394 | 327.73035 | 330.90015 | -4.2452364
181.184 | -3.198132 | -45.568237 | -4.9922228 | 0 | 0 | -0.80012244 | -131.07153 | -1.1667007 | 327.72586 | 330.89618 | -4.2438078
181.18402 | -3.198132 | -45.585812 | -4.99511 | 0 | 0 | -0.80004972 | -131.07153 | -1.1606307 | 327.72141 | 330.89224 | -4.2451124
181.18404 | -3.198132 | -45.57457 | -4.9793692 | 0 | 0 | -0.80004501 | -131.07153 | -1.160098 | 327.71695 | 330.88828 | -4.2437992
181.18406 | -3.198132 | -45.573566 | -4.9751 | 0 | 0 | -0.80004472 | -131.07153 | -1.1579162 | 327.71246 | 330.88431 | -4.2436833
181.18408 | -3.198132 | -45.567104 | -4.9914622 | 0 | 0 | -0.80004478 | -131.07153 | -1.1641704 | 327.70801 | 330.88037 | -4.2451043
181.1841 | -3.198132 | -45.572941 | -4.9965143 | 0 | 0 | -0.80206466 | -131.01636 | -1.1625676 | 327.70355 | 330.8764 | -4.2452278
181.18412 | -3.198132 | -45.57346 | -4.9845748 | 0 | 0 | -0.8022393 | -131.01158 | -1.1602702 | 327.6991 | 330.87244 | -4.2438073
181.18414 | -3.198132 | -45.560696 | -4.9849873 | 0 | 0 | -0.80225056 | -131.01128 | -1.1622218 | 327.69461 | 330.86847 | -4.2451124
181.18416 | -3.198132 | -45.56599 | -4.9959369 | 0 | 0 | -0.80225128 | -131.01126 | -1.1623948 | 327.69016 | 330.86453 | -4.2437992
181.18418 | -3.198132 | -45.572868 | -4.9867163 | 0 | 0 | -0.80225122 | -131.01126 | -1.162406 | 327.6857 | 330.86057 | -4.2451124
181.1842 | -3.198132 | -45.560658 | -4.9735546 | 0 | 0 | -0.80073595 | -131.02965 | -1.1581122 | 327.68121 | 330.8566 | -4.2437992
181.18422 | -3.198132 | -45.565987 | -4.9840531 | 0 | 0 | -0.800605 | -131.03123 | -1.1577411 | 327.67676 | 330.85266 | -4.2451124
181.18424 | -3.198132 | -45.553677 | -4.9987817 | 0 | 0 | -0.80059648 | -131.03134 | -1.1598644 | 327.6723 | 330.84869 | -4.2437992
181.18426 | -3.198132 | -45.558998 | -4.9898682 | 0 | 0 | -0.800596 | -131.03136 | -1.1621957 | 327.66785 | 330.84473 | -4.2451124
181.18428 | -3.198132 | -45.553085 | -4.9839873 | 0 | 0 | -0.800596 | -131.03136 | -1.1623933 | 327.66336 | 330.84079 | -4.2452283
181.1843 | -3.198132 | -45.552567 | -4.9929371 | 0 | 0 | -0.80009133 | -130.97618 | -1.162406 | 327.65891 | 330.83682 | -4.2452359
181.18432 | -3.198132 | -45.558929 | -4.9929943 | 0 | 0 | -0.8000477 | -130.97141 | -1.1624068 | 327.65445 | 330.83286 | -4.2452364
181.18434 | -3.198132 | -45.559483 | -4.9784589 | 0 | 0 | -0.80004489 | -130.9711 | -1.1624069 | 327.64996 | 330.82889 | -4.2452364
181.18436 | -3.198132 | -45.55312 | -4.9764762 | 0 | 0 | -0.80004472 | -130.97107 | -1.1667016 | 327.64551 | 330.82495 | -4.2452364
181.18438 | -3.198132 | -45.552567 | -4.9930339 | 0 | 0 | -0.80004478 | -130.97107 | -1.1670728 | 327.64105 | 330.82098 | -4.2445216
181.1844 | -3.198132 | -45.552528 | -4.9959207 | 0 | 0 | -0.80240142 | -130.97107 | -1.1649493 | 327.63657 | 330.81702 | -4.2444601
181.18442 | -3.198132 | -45.539738 | -4.9852476 | 0 | 0 | -0.80260509 | -130.97107 | -1.1583235 | 327.63211 | 330.81308 | -4.243742
181.18444 | -3.198132 | -45.557823 | -4.9872255 | 0 | 0 | -0.80261827 | -130.97107 | -1.1641964 | 327.62766 | 330.80911 | -4.2436795
181.18446 | -3.198132 | -45.546616 | -4.9961286 | 0 | 0 | -0.80261904 | -130.97107 | -1.160422 | 327.6232 | 330.80515 | -4.2436752
181.18448 | -3.198132 | -45.545612 | -4.9838228 | 0 | 0 | -0.80261904 | -130.97107 | -1.1622318 | 327.61871 | 330.80118 | -4.24439
181.1845 | -3.198132 | -45.545544 | -4.9733043 | 0 | 0 | -0.80009407 | -130.95268 | -1.1602483 | 327.61426 | 330.79724 | -4.2451658
181.18452 | -3.198132 | -45.551941 | -4.9854894 | 0 | 0 | -0.7998758 | -130.9511 | -1.1622205 | 327.6098 | 330.79327 | -4.2452321
181.18454 | -3.198132 | -45.558887 | -4.9989066 | 0 | 0 | -0.79986173 | -130.95099 | -1.1581002 | 327.60532 | 330.78931 | -4.2438073
181.18456 | -3.198132 | -45.54668 | -4.9884253 | 0 | 0 | -0.79986089 | -130.95099 | -1.1598874 | 327.60086 | 330.78537 | -4.2451124
181.18458 | -3.198132 | -45.55201 | -4.9838629 | 0 | 0 | -0.79986084 | -130.95099 | -1.1557553 | 327.59641 | 330.7814 | -4.2452283
181.1846 | -3.198132 | -45.558891 | -4.99438 | 0 | 0 | -0.80002916 | -130.96936 | -1.1618365 | 327.59195 | 330.77744 | -4.2438073
181.18462 | -3.198132 | -45.54668 | -4.9916668 | 0 | 0 | -0.8000437 | -130.97096 | -1.1559281 | 327.58746 | 330.7735 | -4.2436838
181.18464 | -3.198132 | -45.55201 | -4.9768901 | 0 | 0 | -0.80004466 | -130.97107 | -1.1618479 | 327.58301 | 330.76953 | -4.2436757
181.18466 | -3.198132 | -45.552494 | -4.9770699 | 0 | 0 | -0.80004472 | -130.97107 | -1.1623707 | 327.57855 | 330.76556 | -4.24439
181.18468 | -3.198132 | -45.552528 | -4.9952669 | 0 | 0 | -0.80004483 | -130.97107 | -1.1666994 | 327.57407 | 330.7616 | -4.2458811
181.1847 | -3.198132 | -45.552528 | -4.9946599 | 0 | 0 | -0.80290729 | -130.97107 | -1.1606307 | 327.56961 | 330.75766 | -4.2452936
181.18472 | -3.198132 | -45.546131 | -4.9836812 | 0 | 0 | -0.80315471 | -130.97107 | -1.1600981 | 327.56516 | 330.75369 | -4.2452402
181.18474 | -3.198132 | -45.539181 | -4.9892697 | 0 | 0 | -0.80317074 | -130.97107 | -1.1600636 | 327.56067 | 330.74973 | -4.2452364
181.18476 | -3.198132 | -45.551388 | -4.9963083 | 0 | 0 | -0.80317163 | -130.97107 | -1.1686504 | 327.55621 | 330.74579 | -4.2438078
181.18478 | -3.198132 | -45.558853 | -4.9838347 | 0 | 0 | -0.80317158 | -130.97107 | -1.1608034 | 327.55176 | 330.74182 | -4.2451124
181.1848 | -3.198132 | -45.553082 | -4.974031 | 0 | 0 | -0.8001408 | -130.98946 | -1.1622564 | 327.5473 | 330.73785 | -4.2452283
181.18482 | -3.198132 | -45.552567 | -4.9877295 | 0 | 0 | -0.79987884 | -130.99106 | -1.1581024 | 327.54282 | 330.73389 | -4.2438073
181.18484 | -3.198132 | -45.533337 | -4.9976463 | 0 | 0 | -0.79986185 | -130.99117 | -1.1598876 | 327.53836 | 330.72995 | -4.2451124
181.18486 | -3.198132 | -45.538074 | -4.9883118 | 0 | 0 | -0.79986089 | -130.99117 | -1.1557553 | 327.53391 | 330.72598 | -4.2452283
181.18488 | -3.198132 | -45.551315 | -4.9838552 | 0 | 0 | -0.79986084 | -130.99117 | -1.1618365 | 327.52942 | 330.72202 | -4.2438073
181.1849 | -3.198132 | -45.539658 | -4.995832 | 0 | 0 | -0.80002916 | -130.97278 | -1.1559279 | 327.52496 | 330.71808 | -4.2436838
181.18492 | -3.198132 | -45.545021 | -4.9903393 | 0 | 0 | -0.8000437 | -130.97118 | -1.1575533 | 327.52051 | 330.71411 | -4.24439
181.18494 | -3.198132 | -45.532715 | -4.9760466 | 0 | 0 | -0.80004466 | -130.97108 | -1.159852 | 327.51605 | 330.71014 | -4.2437367
181.18496 | -3.198132 | -45.538033 | -4.9806314 | 0 | 0 | -0.80004472 | -130.97107 | -1.1600477 | 327.51157 | 330.70621 | -4.2451081
181.18498 | -3.198132 | -45.538517 | -4.9963026 | 0 | 0 | -0.80004483 | -130.97107 | -1.1557658 | 327.50711 | 330.70224 | -4.2452278
181.185 | -3.198132 | -45.519363 | -4.9940181 | 0 | 0 | -0.80307597 | -130.93428 | -1.15969 | 327.50266 | 330.69827 | -4.2438073
181.18502 | -3.198132 | -45.530495 | -4.9843507 | 0 | 0 | -0.80333793 | -130.93111 | -1.1600372 | 327.49817 | 330.69431 | -4.2436838
181.18504 | -3.198132 | -45.525097 | -4.9907818 | 0 | 0 | -0.80335498 | -130.93089 | -1.162207 | 327.49371 | 330.69037 | -4.2436757
181.18506 | -3.198132 | -45.53101 | -4.99789 | 0 | 0 | -0.80335593 | -130.93089 | -1.1623939 | 327.48926 | 330.6864 | -4.2436752
181.18508 | -3.198132 | -45.518734 | -4.9825177 | 0 | 0 | -0.80335587 | -130.93089 | -1.1624058 | 327.4848 | 330.68243 | -4.2436752
181.1851 | -3.198132 | -45.517662 | -4.9753675 | 0 | 0 | -0.79982048 | -130.87572 | -1.1602596 | 327.48032 | 330.6785 | -4.2436752
181.18512 | -3.198132 | -45.504799 | -4.990027 | 0 | 0 | -0.79951495 | -130.87094 | -1.1643685 | 327.47586 | 330.67453 | -4.2451038
181.18514 | -3.198132 | -45.510086 | -4.9978423 | 0 | 0 | -0.7994951 | -130.87064 | -1.1604332 | 327.47141 | 330.67056 | -4.244513
181.18516 | -3.198132 | -45.510563 | -4.9883246 | 0 | 0 | -0.79949397 | -130.87061 | -1.16438 | 327.46692 | 330.6666 | -4.2451739
181.18518 | -3.198132 | -45.510601 | -4.9860349 | 0 | 0 | -0.79949397 | -130.87061 | -1.1604338 | 327.46246 | 330.66266 | -4.2438035
181.1852 | -3.198132 | -45.5042 | -4.9967465 | 0 | 0 | -0.80050284 | -130.85222 | -1.1622324 | 327.45801 | 330.65869 | -4.2436838
181.18522 | -3.198132 | -45.497253 | -4.9889636 | 0 | 0 | -0.80058998 | -130.85063 | -1.1602483 | 327.45352 | 330.65472 | -4.24439
181.18524 | -3.198132 | -45.503059 | -4.9751997 | 0 | 0 | -0.80059564 | -130.85052 | -1.1622205 | 327.44907 | 330.65079 | -4.2451658
181.18526 | -3.198132 | -45.503578 | -4.9827385 | 0 | 0 | -0.800596 | -130.85052 | -1.1581002 | 327.44461 | 330.64682 | -4.243803
181.18528 | -3.198132 | -45.497211 | -4.9972129 | 0 | 0 | -0.80059612 | -130.85052 | -1.1598874 | 327.44016 | 330.64285 | -4.2436838
181.1853 | -3.198132 | -45.490265 | -4.9926405 | 0 | 0 | -0.80329126 | -130.81374 | -1.1579024 | 327.43567 | 330.63892 | -4.24439
181.18532 | -3.198132 | -45.489677 | -4.9827795 | 0 | 0 | -0.8035242 | -130.81055 | -1.1555803 | 327.43121 | 330.63495 | -4.2437367
181.18534 | -3.198132 | -45.496033 | -4.9928269 | 0 | 0 | -0.80353934 | -130.81035 | -1.1596779 | 327.42676 | 330.63098 | -4.2436795
181.18536 | -3.198132 | -45.483791 | -4.9958911 | 0 | 0 | -0.80354017 | -130.81033 | -1.1600364 | 327.42227 | 330.62701 | -4.2436752
181.18538 | -3.198132 | -45.476322 | -4.9801626 | 0 | 0 | -0.80354011 | -130.81033 | -1.1622069 | 327.41782 | 330.62308 | -4.2451038
181.1854 | -3.198132 | -45.469303 | -4.9758935 | 0 | 0 | -0.79933178 | -130.75516 | -1.1602466 | 327.41336 | 330.61911 | -4.2437992
181.18542 | -3.198132 | -45.475109 | -4.9915285 | 0 | 0 | -0.79896808 | -130.75038 | -1.1557786 | 327.40891 | 330.61514 | -4.2436833
181.18544 | -3.198132 | -45.469223 | -4.9972448 | 0 | 0 | -0.79894447 | -130.75008 | -1.1618381 | 327.40442 | 330.61121 | -4.2451043
181.18546 | -3.198132 | -45.462311 | -4.9875436 | 0 | 0 | -0.7989431 | -130.75006 | -1.1623701 | 327.39996 | 330.60724 | -4.2437992
181.18548 | -3.198132 | -45.468121 | -4.9859686 | 0 | 0 | -0.7989431 | -130.75006 | -1.1645519 | 327.39551 | 330.60327 | -4.2451124
181.1855 | -3.198132 | -45.449444 | -4.9960155 | 0 | 0 | -0.80045623 | -130.73167 | -1.1604451 | 327.39102 | 330.5993 | -4.2437992
181.18552 | -3.198132 | -45.454216 | -4.9874477 | 0 | 0 | -0.800587 | -130.73009 | -1.1622332 | 327.38657 | 330.59537 | -4.2443981
181.18554 | -3.198132 | -45.448265 | -4.9750705 | 0 | 0 | -0.80059552 | -130.72998 | -1.1623956 | 327.38211 | 330.5914 | -4.2437377
181.18556 | -3.198132 | -45.45414 | -4.9841824 | 0 | 0 | -0.800596 | -130.72997 | -1.1645535 | 327.37762 | 330.58743 | -4.2451081
181.18558 | -3.198132 | -45.448261 | -4.9995155 | 0 | 0 | -0.80059612 | -130.72997 | -1.1604452 | 327.37317 | 330.5835 | -4.2445135
181.1856 | -3.198132 | -45.441345 | -4.9921098 | 0 | 0 | -0.80379725 | -130.67479 | -1.1622332 | 327.36871 | 330.57953 | -4.2451739
181.18562 | -3.198132 | -45.421566 | -4.9849067 | 0 | 0 | -0.80407387 | -130.67001 | -1.1623955 | 327.36426 | 330.57556 | -4.2445178
181.18564 | -3.198132 | -45.432667 | -4.9944634 | 0 | 0 | -0.80409181 | -130.66971 | -1.1624061 | 327.35977 | 330.57162 | -4.2451744
181.18566 | -3.198132 | -45.427261 | -4.9938512 | 0 | 0 | -0.80409288 | -130.66969 | -1.1581124 | 327.35532 | 330.56766 | -4.2438035
181.18568 | -3.198132 | -45.420376 | -4.9785304 | 0 | 0 | -0.80409276 | -130.66969 | -1.164183 | 327.35086 | 330.56369 | -4.2451124
181.1857 | -3.198132 | -45.419792 | -4.9764814 | 0 | 0 | -0.79904258 | -130.59612 | -1.1625682 | 327.34637 | 330.55972 | -4.2437992
181.18572 | -3.198132 | -45.426151 | -4.9930339 | 0 | 0 | -0.7986061 | -130.58975 | -1.1624177 | 327.34192 | 330.55579 | -4.2443981
181.18574 | -3.198132 | -45.420307 | -4.9966474 | 0 | 0 | -0.79857773 | -130.58934 | -1.1645548 | 327.33746 | 330.55182 | -4.2437377
181.18576 | -3.198132 | -45.413391 | -4.9860363 | 0 | 0 | -0.79857612 | -130.58932 | -1.1625924 | 327.33301 | 330.54785 | -4.2436795
181.18578 | -3.198132 | -45.419201 | -4.9872923 | 0 | 0 | -0.79857612 | -130.58932 | -1.1624188 | 327.32852 | 330.54391 | -4.2436752
181.1858 | -3.198132 | -45.419716 | -4.9961329 | 0 | 0 | -0.80076188 | -130.58932 | -1.1624075 | 327.32407 | 330.53995 | -4.24439
181.18582 | -3.198132 | -45.406956 | -4.9852757 | 0 | 0 | -0.80095077 | -130.58932 | -1.1624068 | 327.31961 | 330.53598 | -4.2437367
181.18584 | -3.198132 | -45.418648 | -4.9748821 | 0 | 0 | -0.80096304 | -130.58932 | -1.1624068 | 327.31512 | 330.53201 | -4.2451081
181.18586 | -3.198132 | -45.413284 | -4.9863496 | 0 | 0 | -0.8009637 | -130.58932 | -1.1624068 | 327.31067 | 330.52808 | -4.2452278
181.18588 | -3.198132 | -45.406399 | -4.9982514 | 0 | 0 | -0.80096382 | -130.58932 | -1.1624068 | 327.30621 | 330.52411 | -4.2438073
181.1859 | -3.198132 | -45.405815 | -4.9898181 | 0 | 0 | -0.80349112 | -130.55254 | -1.1624068 | 327.30173 | 330.52014 | -4.2436838
181.18592 | -3.198132 | -45.392982 | -4.9847107 | 0 | 0 | -0.80370951 | -130.54935 | -1.1624069 | 327.29727 | 330.5162 | -4.2436757
181.18594 | -3.198132 | -45.398273 | -4.9944501 | 0 | 0 | -0.80372369 | -130.54915 | -1.164554 | 327.29282 | 330.51224 | -4.2451038
181.18596 | -3.198132 | -45.38596 | -4.9923978 | 0 | 0 | -0.80372453 | -130.54913 | -1.1582979 | 327.28836 | 330.50827 | -4.2430844
181.18598 | -3.198132 | -45.404079 | -4.9776783 | 0 | 0 | -0.80372441 | -130.54913 | -1.1620475 | 327.28387 | 330.50433 | -4.242907
181.186 | -3.198132 | -45.380077 | -4.9778628 | 0 | 0 | -0.79884332 | -130.54913 | -1.1602362 | 327.27942 | 330.50037 | -4.245039
181.18602 | -3.198132 | -45.377968 | -4.9946079 | 0 | 0 | -0.79842144 | -130.54913 | -1.16222 | 327.27496 | 330.4964 | -4.2452235
181.18604 | -3.198132 | -45.390629 | -4.9960546 | 0 | 0 | -0.79839408 | -130.54913 | -1.1645418 | 327.27048 | 330.49243 | -4.2445211
181.18606 | -3.198132 | -45.385326 | -4.98453 | 0 | 0 | -0.79839247 | -130.54913 | -1.1582972 | 327.26602 | 330.48849 | -4.2437458
181.18608 | -3.198132 | -45.384846 | -4.9878898 | 0 | 0 | -0.79839247 | -130.54913 | -1.1620476 | 327.26157 | 330.48453 | -4.2436795
181.1861 | -3.198132 | -45.384811 | -4.9954615 | 0 | 0 | -0.80091465 | -130.49396 | -1.1623834 | 327.25711 | 330.48056 | -4.2436752
181.18612 | -3.198132 | -45.384811 | -4.9837642 | 0 | 0 | -0.80113268 | -130.48918 | -1.1602584 | 327.25262 | 330.47662 | -4.24439
181.18614 | -3.198132 | -45.384811 | -4.9733005 | 0 | 0 | -0.80114675 | -130.48888 | -1.1643684 | 327.24817 | 330.47266 | -4.2437367
181.18616 | -3.198132 | -45.372017 | -4.9862156 | 0 | 0 | -0.80114758 | -130.48886 | -1.1625803 | 327.24371 | 330.46869 | -4.2451081
181.18618 | -3.198132 | -45.370911 | -4.9975166 | 0 | 0 | -0.8011477 | -130.48886 | -1.1602709 | 327.23923 | 330.46472 | -4.2445135
181.1862 | -3.198132 | -45.370838 | -4.9897547 | 0 | 0 | -0.80333787 | -130.45207 | -1.1622218 | 327.23477 | 330.46078 | -4.2451739
181.18622 | -3.198132 | -45.364437 | -4.983254 | 0 | 0 | -0.80352724 | -130.44888 | -1.1623946 | 327.23032 | 330.45682 | -4.2452321
181.18624 | -3.198132 | -45.370281 | -4.9950514 | 0 | 0 | -0.80353951 | -130.44868 | -1.1602588 | 327.22583 | 330.45285 | -4.2445216
181.18626 | -3.198132 | -45.364399 | -4.9917259 | 0 | 0 | -0.80354017 | -130.44867 | -1.160074 | 327.22137 | 330.44891 | -4.2437458
181.18628 | -3.198132 | -45.36388 | -4.9761682 | 0 | 0 | -0.80354005 | -130.44867 | -1.1600618 | 327.21692 | 330.44495 | -4.2451086
181.1863 | -3.198132 | -45.370243 | -4.9791865 | 0 | 0 | -0.79849231 | -130.43028 | -1.1579139 | 327.21246 | 330.44098 | -4.2437992
181.18632 | -3.198132 | -45.364399 | -4.9969039 | 0 | 0 | -0.79805607 | -130.42868 | -1.1577286 | 327.20798 | 330.43704 | -4.2451124
181.18634 | -3.198132 | -45.36388 | -4.9940729 | 0 | 0 | -0.79802769 | -130.42859 | -1.1641582 | 327.20352 | 330.43307 | -4.2452283
181.18636 | -3.198132 | -45.363846 | -4.982903 | 0 | 0 | -0.79802608 | -130.42857 | -1.1668614 | 327.19907 | 330.42911 | -4.2452359
181.18638 | -3.198132 | -45.363846 | -4.9884772 | 0 | 0 | -0.79802614 | -130.42857 | -1.1606411 | 327.19458 | 330.42514 | -4.2452364
181.1864 | -3.198132 | -45.357449 | -4.9962411 | 0 | 0 | -0.80105162 | -130.42857 | -1.1579515 | 327.19012 | 330.4212 | -4.2438078
181.18642 | -3.198132 | -45.36969 | -4.9831057 | 0 | 0 | -0.8013131 | -130.42857 | -1.1620251 | 327.18567 | 330.41724 | -4.2451124
181.18644 | -3.198132 | -45.370762 | -4.9746947 | 0 | 0 | -0.80133009 | -130.42857 | -1.1623821 | 327.18121 | 330.41327 | -4.2452283
181.18646 | -3.198132 | -45.383625 | -4.9885149 | 0 | 0 | -0.80133104 | -130.42857 | -1.1624054 | 327.17673 | 330.40933 | -4.2452359
181.18648 | -3.198132 | -45.36554 | -4.9969864 | 0 | 0 | -0.80133116 | -130.42857 | -1.1624066 | 327.17227 | 330.40536 | -4.2438078
181.1865 | -3.198132 | -45.363956 | -4.9868007 | 0 | 0 | -0.80318475 | -130.42857 | -1.1581122 | 327.16782 | 330.4014 | -4.2443986
181.18652 | -3.198132 | -45.370247 | -4.9844527 | 0 | 0 | -0.80334502 | -130.42857 | -1.1577408 | 327.16333 | 330.39743 | -4.244452
181.18654 | -3.198132 | -45.364399 | -4.9958868 | 0 | 0 | -0.80335534 | -130.42857 | -1.1555697 | 327.15887 | 330.39349 | -4.243741
181.18656 | -3.198132 | -45.36388 | -4.9903431 | 0 | 0 | -0.80335599 | -130.42857 | -1.1596773 | 327.15442 | 330.38953 | -4.2443943
181.18658 | -3.198132 | -45.363846 | -4.976047 | 0 | 0 | -0.80335581 | -130.42857 | -1.1600362 | 327.14993 | 330.38556 | -4.2437372
181.1866 | -3.198132 | -45.351051 | -4.9806314 | 0 | 0 | -0.7984767 | -130.42857 | -1.1557653 | 327.14548 | 330.38162 | -4.2436795
181.18662 | -3.198132 | -45.36274 | -4.9970293 | 0 | 0 | -0.79805505 | -130.42857 | -1.1661317 | 327.14102 | 330.37766 | -4.2436752
181.18664 | -3.198132 | -45.357376 | -4.994081 | 0 | 0 | -0.79802769 | -130.42857 | -1.1605939 | 327.13657 | 330.37369 | -4.2436752
181.18666 | -3.198132 | -45.3377 | -4.9836287 | 0 | 0 | -0.79802608 | -130.42857 | -1.1600958 | 327.13208 | 330.36975 | -4.2451038
181.18668 | -3.198132 | -45.348808 | -4.9921713 | 0 | 0 | -0.79802614 | -130.42857 | -1.1600633 | 327.12762 | 330.36578 | -4.2452278
181.1867 | -3.198132 | -45.362595 | -4.9958329 | 0 | 0 | -0.80189401 | -130.39178 | -1.1600614 | 327.12317 | 330.36182 | -4.2452359
181.18672 | -3.198132 | -45.363766 | -4.9816113 | 0 | 0 | -0.80222833 | -130.38861 | -1.1622086 | 327.11868 | 330.35785 | -4.2452364
181.18674 | -3.198132 | -45.357445 | -4.9760189 | 0 | 0 | -0.80224997 | -130.3884 | -1.1645414 | 327.11423 | 330.35391 | -4.2438078
181.18676 | -3.198132 | -45.350498 | -4.9900851 | 0 | 0 | -0.80225122 | -130.3884 | -1.1604445 | 327.10977 | 330.34995 | -4.2443986
181.18678 | -3.198132 | -45.337116 | -4.9978461 | 0 | 0 | -0.80225134 | -130.3884 | -1.162233 | 327.10532 | 330.34598 | -4.2451663
181.1868 | -3.198132 | -45.348763 | -4.9883251 | 0 | 0 | -0.80343127 | -130.35161 | -1.1559536 | 327.10083 | 330.34204 | -4.2452321
181.18682 | -3.198132 | -45.3498 | -4.9874878 | 0 | 0 | -0.80353326 | -130.34842 | -1.1639967 | 327.09637 | 330.33807 | -4.2452364
181.18684 | -3.198132 | -45.349865 | -4.9975982 | 0 | 0 | -0.80353981 | -130.34822 | -1.1625564 | 327.09192 | 330.33411 | -4.2452364
181.18686 | -3.198132 | -45.349869 | -4.9904852 | 0 | 0 | -0.80354023 | -130.34821 | -1.1645641 | 327.08743 | 330.33014 | -4.2452364
181.18688 | -3.198132 | -45.330677 | -4.9753299 | 0 | 0 | -0.80354005 | -130.34821 | -1.162593 | 327.08298 | 330.3262 | -4.2438078
181.1869 | -3.198132 | -45.335415 | -4.984199 | 0 | 0 | -0.79832441 | -130.32982 | -1.1602713 | 327.07852 | 330.32224 | -4.2436838
181.18692 | -3.198132 | -45.335861 | -4.9987922 | 0 | 0 | -0.79787368 | -130.32822 | -1.1514857 | 327.07404 | 330.31827 | -4.2451043
181.18694 | -3.198132 | -45.335892 | -4.992774 | 0 | 0 | -0.79784441 | -130.32813 | -1.1614671 | 327.06958 | 330.31433 | -4.2437992
181.18696 | -3.198132 | -45.335892 | -4.9842386 | 0 | 0 | -0.79784268 | -130.32811 | -1.1666408 | 327.06512 | 330.31036 | -4.2451124
181.18698 | -3.198132 | -45.335892 | -4.9929533 | 0 | 0 | -0.79784274 | -130.32811 | -1.1649219 | 327.06067 | 330.3064 | -4.2452283
181.187 | -3.198132 | -45.329494 | -4.9944468 | 0 | 0 | -0.80204695 | -130.3465 | -1.1626165 | 327.05618 | 330.30246 | -4.2452359
181.18702 | -3.198132 | -45.328941 | -4.9807634 | 0 | 0 | -0.80241036 | -130.3481 | -1.166715 | 327.05173 | 330.29849 | -4.2445216
181.18704 | -3.198132 | -45.309711 | -4.9773993 | 0 | 0 | -0.80243391 | -130.34821 | -1.1627789 | 327.04727 | 330.29453 | -4.2444601
181.18706 | -3.198132 | -45.314453 | -4.9923844 | 0 | 0 | -0.80243528 | -130.34821 | -1.1645783 | 327.04279 | 330.29056 | -4.2451706
181.18708 | -3.198132 | -45.314896 | -4.9980421 | 0 | 0 | -0.8024354 | -130.34821 | -1.1647413 | 327.03833 | 330.28662 | -4.2452321
181.1871 | -3.198132 | -45.302132 | -4.9854317 | 0 | 0 | -0.80344683 | -130.29303 | -1.1668993 | 327.03387 | 330.28265 | -4.2452364
181.18712 | -3.198132 | -45.307423 | -4.9879637 | 0 | 0 | -0.80353421 | -130.28825 | -1.1627908 | 327.02942 | 330.27869 | -4.2452364
181.18714 | -3.198132 | -45.314304 | -4.9961925 | 0 | 0 | -0.80353987 | -130.28795 | -1.1624315 | 327.02493 | 330.27475 | -4.2438078
181.18716 | -3.198132 | -45.308491 | -4.986733 | 0 | 0 | -0.80354023 | -130.28793 | -1.160261 | 327.02048 | 330.27078 | -4.2451124
181.18718 | -3.198132 | -45.295181 | -4.975008 | 0 | 0 | -0.80354005 | -130.28793 | -1.1622211 | 327.01602 | 330.26682 | -4.2437992
181.1872 | -3.198132 | -45.294041 | -4.9849048 | 0 | 0 | -0.79832441 | -130.23276 | -1.1602477 | 327.01154 | 330.26285 | -4.2436833
181.18722 | -3.198132 | -45.306763 | -4.998127 | 0 | 0 | -0.79787368 | -130.22798 | -1.1643679 | 327.00708 | 330.25891 | -4.2429614
181.18724 | -3.198132 | -45.282276 | -4.9919882 | 0 | 0 | -0.79784441 | -130.22768 | -1.1647278 | 327.00262 | 330.25494 | -4.2443275
181.18726 | -3.198132 | -45.292927 | -4.9841723 | 0 | 0 | -0.79784268 | -130.22766 | -1.1668985 | 326.99814 | 330.25098 | -4.2437329
181.18728 | -3.198132 | -45.281101 | -4.9951262 | 0 | 0 | -0.7978428 | -130.22766 | -1.1627909 | 326.99368 | 330.24704 | -4.243679
181.1873 | -3.198132 | -45.286457 | -4.9946346 | 0 | 0 | -0.8025524 | -130.19087 | -1.1667262 | 326.98923 | 330.24307 | -4.2436752
181.18732 | -3.198132 | -45.274147 | -4.9785967 | 0 | 0 | -0.8029595 | -130.18768 | -1.1627795 | 326.98477 | 330.23911 | -4.2451038
181.18734 | -3.198132 | -45.279469 | -4.9772115 | 0 | 0 | -0.80298585 | -130.18748 | -1.1645784 | 326.98029 | 330.23517 | -4.2437992
181.18736 | -3.198132 | -45.267159 | -4.9938235 | 0 | 0 | -0.8029874 | -130.18747 | -1.1668886 | 326.97583 | 330.2312 | -4.2458277
181.18738 | -3.198132 | -45.266083 | -4.9974403 | 0 | 0 | -0.80298746 | -130.18747 | -1.1627901 | 326.97137 | 330.22723 | -4.2452898
181.1874 | -3.198132 | -45.272411 | -4.9846511 | 0 | 0 | -0.80332482 | -130.15068 | -1.1624315 | 326.96689 | 330.22327 | -4.2438107
181.18742 | -3.198132 | -45.266563 | -4.9871716 | 0 | 0 | -0.80335397 | -130.14749 | -1.160261 | 326.96243 | 330.21933 | -4.2451134
181.18744 | -3.198132 | -45.253254 | -4.9961247 | 0 | 0 | -0.80335587 | -130.14729 | -1.1622212 | 326.95798 | 330.21536 | -4.2466578
181.18746 | -3.198132 | -45.252113 | -4.986002 | 0 | 0 | -0.80335599 | -130.14728 | -1.1623948 | 326.95352 | 330.2114 | -4.2453594
181.18748 | -3.198132 | -45.245644 | -4.9749451 | 0 | 0 | -0.80335581 | -130.14728 | -1.1624061 | 326.94904 | 330.20746 | -4.2445292
181.1875 | -3.198132 | -45.245079 | -4.9863534 | 0 | 0 | -0.79830885 | -130.0921 | -1.1624069 | 326.94458 | 330.20349 | -4.2451749
181.18752 | -3.198132 | -45.245045 | -4.9982519 | 0 | 0 | -0.79787266 | -130.08734 | -1.164554 | 326.94012 | 330.19952 | -4.2438035
181.18754 | -3.198132 | -45.238647 | -4.9905448 | 0 | 0 | -0.79784429 | -130.08704 | -1.1582978 | 326.93564 | 330.19556 | -4.2436838
181.18756 | -3.198132 | -45.238091 | -4.9847732 | 0 | 0 | -0.79784268 | -130.08701 | -1.1599005 | 326.93118 | 330.19162 | -4.2436757
181.18758 | -3.198132 | -45.238056 | -4.9951811 | 0 | 0 | -0.7978428 | -130.08701 | -1.1621977 | 326.92673 | 330.18765 | -4.2451038
181.1876 | -3.198132 | -45.225266 | -4.9924607 | 0 | 0 | -0.8025524 | -130.06862 | -1.1580988 | 326.92224 | 330.18369 | -4.2452278
181.18762 | -3.198132 | -45.217758 | -4.9762306 | 0 | 0 | -0.8029595 | -130.06702 | -1.162035 | 326.91779 | 330.17975 | -4.2452359
181.18764 | -3.198132 | -45.210735 | -4.9784641 | 0 | 0 | -0.80298585 | -130.06693 | -1.1666774 | 326.91333 | 330.17578 | -4.2452364
181.18766 | -3.198132 | -45.216541 | -4.9953885 | 0 | 0 | -0.8029874 | -130.06691 | -1.1627766 | 326.90887 | 330.17181 | -4.2438078
181.18768 | -3.198132 | -45.217056 | -4.9961205 | 0 | 0 | -0.80298746 | -130.06691 | -1.1624306 | 326.90439 | 330.16788 | -4.2451124
181.1877 | -3.198132 | -45.210693 | -4.9838071 | 0 | 0 | -0.80298746 | -130.01173 | -1.1602609 | 326.89993 | 330.16391 | -4.2445135
181.18772 | -3.198132 | -45.197346 | -4.9892778 | 0 | 0 | -0.80298746 | -130.00696 | -1.1600741 | 326.89548 | 330.15994 | -4.2444596
181.18774 | -3.198132 | -45.215397 | -4.9955821 | 0 | 0 | -0.80298746 | -130.00665 | -1.1600618 | 326.89099 | 330.15598 | -4.243742
181.18776 | -3.198132 | -45.197792 | -4.9837723 | 0 | 0 | -0.80298746 | -130.00664 | -1.157914 | 326.88654 | 330.15204 | -4.2451081
181.18778 | -3.198132 | -45.20903 | -4.9740267 | 0 | 0 | -0.80298728 | -130.00664 | -1.1641701 | 326.88208 | 330.14807 | -4.2452278
181.1878 | -3.198132 | -45.210033 | -4.9870048 | 0 | 0 | -0.79810983 | -129.98825 | -1.1604204 | 326.87762 | 330.1441 | -4.2445216
181.18782 | -3.198132 | -45.203701 | -4.9975834 | 0 | 0 | -0.79768825 | -129.98665 | -1.1643791 | 326.87314 | 330.14017 | -4.2437458
181.18784 | -3.198132 | -45.196754 | -4.9883084 | 0 | 0 | -0.79766095 | -129.98656 | -1.1604339 | 326.86868 | 330.1362 | -4.2451086
181.18786 | -3.198132 | -45.196171 | -4.9838552 | 0 | 0 | -0.79765934 | -129.98654 | -1.1665272 | 326.86423 | 330.13223 | -4.2452278
181.18788 | -3.198132 | -45.196129 | -4.9943795 | 0 | 0 | -0.79765946 | -129.98654 | -1.1606193 | 326.85974 | 330.12827 | -4.2438073
181.1879 | -3.198132 | -45.189728 | -4.9902139 | 0 | 0 | -0.80236828 | -129.94975 | -1.1622447 | 326.85529 | 330.12433 | -4.2436838
181.18792 | -3.198132 | -45.208366 | -4.9753118 | 0 | 0 | -0.80277526 | -129.94658 | -1.1666908 | 326.85083 | 330.12036 | -4.24439
181.18794 | -3.198132 | -45.197197 | -4.9805679 | 0 | 0 | -0.80280161 | -129.94637 | -1.1649246 | 326.84634 | 330.11639 | -4.2451658
181.18796 | -3.198132 | -45.183403 | -4.9962983 | 0 | 0 | -0.80280316 | -129.94637 | -1.1604694 | 326.84189 | 330.11246 | -4.243803
181.18798 | -3.198132 | -45.182232 | -4.9932919 | 0 | 0 | -0.80280322 | -129.94637 | -1.1665295 | 326.83743 | 330.10849 | -4.2436838
181.188 | -3.198132 | -45.175758 | -4.983561 | 0 | 0 | -0.80229795 | -129.90958 | -1.1670612 | 326.83298 | 330.10452 | -4.2451043
181.18802 | -3.198132 | -45.168804 | -4.9892621 | 0 | 0 | -0.80225426 | -129.90639 | -1.1585069 | 326.82849 | 330.10059 | -4.2437992
181.18804 | -3.198132 | -45.17461 | -4.9963078 | 0 | 0 | -0.80225146 | -129.90619 | -1.1620612 | 326.82404 | 330.09662 | -4.2451124
181.18806 | -3.198132 | -45.181522 | -4.981657 | 0 | 0 | -0.80225128 | -129.90617 | -1.1666788 | 326.81958 | 330.09265 | -4.2437992
181.18808 | -3.198132 | -45.182106 | -4.9731164 | 0 | 0 | -0.8022511 | -129.90617 | -1.1606294 | 326.81509 | 330.08868 | -4.2436833
181.1881 | -3.198132 | -45.182152 | -4.9869299 | 0 | 0 | -0.7978797 | -129.90617 | -1.1622452 | 326.81064 | 330.08475 | -4.2436757
181.18812 | -3.198132 | -45.188549 | -4.9975786 | 0 | 0 | -0.79750186 | -129.90617 | -1.160249 | 326.80618 | 330.08078 | -4.2451038
181.18814 | -3.198132 | -45.16991 | -4.986855 | 0 | 0 | -0.79747736 | -129.90617 | -1.1622205 | 326.80173 | 330.07681 | -4.2437992
181.18816 | -3.198132 | -45.18108 | -4.9844556 | 0 | 0 | -0.79747593 | -129.90617 | -1.1581002 | 326.79724 | 330.07288 | -4.2443981
181.18818 | -3.198132 | -45.175682 | -4.9958863 | 0 | 0 | -0.79747605 | -129.90617 | -1.1598876 | 326.79279 | 330.06891 | -4.2451663
181.1882 | -3.198132 | -45.181595 | -4.9881659 | 0 | 0 | -0.80269003 | -129.88779 | -1.1600499 | 326.78833 | 330.06494 | -4.243803
181.18822 | -3.198132 | -45.188511 | -4.9744062 | 0 | 0 | -0.8031407 | -129.88618 | -1.1643552 | 326.78384 | 330.06097 | -4.2436838
181.18824 | -3.198132 | -45.182701 | -4.9833975 | 0 | 0 | -0.80316991 | -129.88609 | -1.1604323 | 326.77939 | 330.05704 | -4.2436757
181.18826 | -3.198132 | -45.175793 | -4.9979978 | 0 | 0 | -0.80317163 | -129.88608 | -1.1643798 | 326.77493 | 330.05307 | -4.2436752
181.18828 | -3.198132 | -45.181599 | -4.9919806 | 0 | 0 | -0.80317163 | -129.88608 | -1.1604337 | 326.77045 | 330.0491 | -4.2436752
181.1883 | -3.198132 | -45.175716 | -4.9834452 | 0 | 0 | -0.80199212 | -129.90446 | -1.1600853 | 326.76599 | 330.04517 | -4.2451038
181.18832 | -3.198132 | -45.175198 | -4.9921598 | 0 | 0 | -0.80189013 | -129.90607 | -1.16221 | 326.76154 | 330.0412 | -4.2452278
181.18834 | -3.198132 | -45.181561 | -4.9958324 | 0 | 0 | -0.80188358 | -129.90617 | -1.1645415 | 326.75708 | 330.03723 | -4.2452359
181.18836 | -3.198132 | -45.182114 | -4.9808846 | 0 | 0 | -0.80188316 | -129.90617 | -1.1647391 | 326.75259 | 330.03329 | -4.2438078
181.18838 | -3.198132 | -45.182152 | -4.9752302 | 0 | 0 | -0.80188304 | -129.90617 | -1.1668993 | 326.74814 | 330.02933 | -4.2451124
181.1884 | -3.198132 | -45.175751 | -4.9914703 | 0 | 0 | -0.79835218 | -129.90617 | -1.1670854 | 326.74368 | 330.02536 | -4.2430849
181.18842 | -3.198132 | -45.181595 | -4.9979672 | 0 | 0 | -0.79804701 | -129.90617 | -1.1649501 | 326.7392 | 330.02139 | -4.2436218
181.18844 | -3.198132 | -45.182114 | -4.9876065 | 0 | 0 | -0.79802722 | -129.90617 | -1.1647652 | 326.73474 | 330.01746 | -4.2436714
181.18846 | -3.198132 | -45.175751 | -4.9866996 | 0 | 0 | -0.79802608 | -129.90617 | -1.1626059 | 326.73029 | 330.01349 | -4.2436752
181.18848 | -3.198132 | -45.187996 | -4.9975314 | 0 | 0 | -0.7980262 | -129.90617 | -1.1624194 | 326.72583 | 330.00952 | -4.24439
181.1885 | -3.198132 | -45.182671 | -4.9890299 | 0 | 0 | -0.80307394 | -129.92456 | -1.1602603 | 326.72134 | 330.00558 | -4.2437367
181.18852 | -3.198132 | -45.188583 | -4.975204 | 0 | 0 | -0.80351019 | -129.92615 | -1.1622213 | 326.71689 | 330.00162 | -4.2451081
181.18854 | -3.198132 | -45.16991 | -4.9856439 | 0 | 0 | -0.80353856 | -129.92625 | -1.1666894 | 326.71243 | 329.99765 | -4.2452278
181.18856 | -3.198132 | -45.174686 | -4.9989171 | 0 | 0 | -0.80354017 | -129.92627 | -1.1649246 | 326.70795 | 329.99368 | -4.2438073
181.18858 | -3.198132 | -45.175133 | -4.9927816 | 0 | 0 | -0.80354017 | -129.92627 | -1.1626165 | 326.70349 | 329.98975 | -4.2436838
181.1886 | -3.198132 | -45.181561 | -4.985692 | 0 | 0 | -0.80219167 | -129.88948 | -1.1624204 | 326.69904 | 329.98578 | -4.2436757
181.18862 | -3.198132 | -45.175716 | -4.9952559 | 0 | 0 | -0.80207509 | -129.88629 | -1.1688496 | 326.69455 | 329.98181 | -4.2451038
181.18864 | -3.198132 | -45.181595 | -4.9960961 | 0 | 0 | -0.80206758 | -129.88609 | -1.1651109 | 326.69009 | 329.97787 | -4.2437992
181.18866 | -3.198132 | -45.169319 | -4.9816279 | 0 | 0 | -0.8020671 | -129.88608 | -1.1626284 | 326.68564 | 329.97391 | -4.2436833
181.18868 | -3.198132 | -45.174644 | -4.9789238 | 0 | 0 | -0.80206698 | -129.88608 | -1.1624211 | 326.68118 | 329.96994 | -4.2436757
181.1887 | -3.198132 | -45.168728 | -4.9954185 | 0 | 0 | -0.79920721 | -129.88608 | -1.164555 | 326.6767 | 329.966 | -4.2436752
181.18872 | -3.198132 | -45.174606 | -4.9990277 | 0 | 0 | -0.79896003 | -129.88608 | -1.1647397 | 326.67224 | 329.96204 | -4.2436752
181.18874 | -3.198132 | -45.162331 | -4.9884167 | 0 | 0 | -0.798944 | -129.88608 | -1.1647519 | 326.66779 | 329.95807 | -4.2436752
181.18876 | -3.198132 | -45.174053 | -4.9882202 | 0 | 0 | -0.7989431 | -129.88608 | -1.1668998 | 326.6633 | 329.9541 | -4.2436752
181.18878 | -3.198132 | -45.168694 | -4.9998388 | 0 | 0 | -0.79894322 | -129.88608 | -1.1649382 | 326.65884 | 329.95016 | -4.2436752
181.1888 | -3.198132 | -45.161812 | -4.9885001 | 0 | 0 | -0.80365747 | -129.86769 | -1.1669118 | 326.65439 | 329.9462 | -4.2436752
181.18882 | -3.198132 | -45.167622 | -4.9766073 | 0 | 0 | -0.80406493 | -129.8661 | -1.164939 | 326.64993 | 329.94223 | -4.2436752
181.18884 | -3.198132 | -45.155342 | -4.9879436 | 0 | 0 | -0.80409133 | -129.866 | -1.1669117 | 326.64545 | 329.93829 | -4.2436752
181.18886 | -3.198132 | -45.147873 | -5.0020165 | 0 | 0 | -0.80409288 | -129.866 | -1.1606444 | 326.64099 | 329.93433 | -4.24439
181.18888 | -3.198132 | -45.166443 | -4.9937725 | 0 | 0 | -0.80409288 | -129.866 | -1.1665409 | 326.63654 | 329.93036 | -4.2437367
181.1889 | -3.198132 | -45.161663 | -4.9872246 | 0 | 0 | -0.80240703 | -129.866 | -1.1649147 | 326.63205 | 329.92639 | -4.2451081
181.18892 | -3.198132 | -45.167614 | -4.998292 | 0 | 0 | -0.80226129 | -129.866 | -1.162616 | 326.62759 | 329.92245 | -4.2437992
181.18894 | -3.198132 | -45.161739 | -4.9956284 | 0 | 0 | -0.80225188 | -129.866 | -1.1645675 | 326.62314 | 329.91849 | -4.2436833
181.18896 | -3.198132 | -45.154827 | -4.9808559 | 0 | 0 | -0.80225128 | -129.866 | -1.1625931 | 326.61865 | 329.91452 | -4.2436757
181.18898 | -3.198132 | -45.147842 | -4.9824882 | 0 | 0 | -0.80225122 | -129.866 | -1.1624192 | 326.6142 | 329.91058 | -4.2436752
181.189 | -3.198132 | -45.160046 | -4.9971809 | 0 | 0 | -0.80006295 | -129.81082 | -1.1688496 | 326.60974 | 329.90662 | -4.2436752
181.18902 | -3.198132 | -45.154716 | -4.9991736 | 0 | 0 | -0.79987383 | -129.80605 | -1.1672584 | 326.60529 | 329.90265 | -4.2436752
181.18904 | -3.198132 | -45.154232 | -4.9891529 | 0 | 0 | -0.79986155 | -129.80574 | -1.1671088 | 326.6008 | 329.89871 | -4.2451038
181.18906 | -3.198132 | -45.1478 | -4.9919133 | 0 | 0 | -0.79986089 | -129.80571 | -1.1628042 | 326.59634 | 329.89474 | -4.2452278
181.18908 | -3.198132 | -45.134453 | -5.0008836 | 0 | 0 | -0.79986095 | -129.80571 | -1.1645797 | 326.59189 | 329.89078 | -4.2452359
181.1891 | -3.198132 | -45.126911 | -4.9885836 | 0 | 0 | -0.80390376 | -129.76892 | -1.1625938 | 326.5874 | 329.88681 | -4.2438078
181.18912 | -3.198132 | -45.126286 | -4.9780631 | 0 | 0 | -0.80425322 | -129.76575 | -1.1624191 | 326.58295 | 329.88287 | -4.2451124
181.18914 | -3.198132 | -45.132648 | -4.9909749 | 0 | 0 | -0.80427587 | -129.76553 | -1.1667022 | 326.57849 | 329.87891 | -4.2437992
181.18916 | -3.198132 | -45.126801 | -5.0030017 | 0 | 0 | -0.80427718 | -129.76553 | -1.1627779 | 326.57404 | 329.87494 | -4.2451124
181.18918 | -3.198132 | -45.119884 | -4.9938521 | 0 | 0 | -0.80427718 | -129.76553 | -1.1602837 | 326.56955 | 329.871 | -4.2452283
181.1892 | -3.198132 | -45.125694 | -4.9886823 | 0 | 0 | -0.80242258 | -129.72874 | -1.1622226 | 326.56509 | 329.86703 | -4.2438073
181.18922 | -3.198132 | -45.107018 | -4.9998693 | 0 | 0 | -0.80226225 | -129.72556 | -1.1623948 | 326.56064 | 329.86307 | -4.2443986
181.18924 | -3.198132 | -45.124584 | -4.9957619 | 0 | 0 | -0.80225194 | -129.72536 | -1.162406 | 326.55615 | 329.8591 | -4.2437377
181.18926 | -3.198132 | -45.106945 | -4.9794116 | 0 | 0 | -0.80225128 | -129.72534 | -1.1581124 | 326.5517 | 329.85516 | -4.2443938
181.18928 | -3.198132 | -45.105389 | -4.9838161 | 0 | 0 | -0.80225122 | -129.72534 | -1.1641831 | 326.54724 | 329.8512 | -4.2451663
181.1893 | -3.198132 | -45.098888 | -4.9994755 | 0 | 0 | -0.80039948 | -129.68855 | -1.1668631 | 326.54276 | 329.84723 | -4.243803
181.18932 | -3.198132 | -45.104729 | -4.9986429 | 0 | 0 | -0.80023938 | -129.68538 | -1.1649361 | 326.5383 | 329.84329 | -4.2451124
181.18934 | -3.198132 | -45.098846 | -4.9883761 | 0 | 0 | -0.80022907 | -129.68517 | -1.1647644 | 326.53384 | 329.83932 | -4.2452283
181.18936 | -3.198132 | -45.085533 | -4.9925742 | 0 | 0 | -0.80022842 | -129.68517 | -1.1604587 | 326.52939 | 329.83536 | -4.2438073
181.18938 | -3.198132 | -45.09079 | -5.0002155 | 0 | 0 | -0.80022854 | -129.68517 | -1.1622342 | 326.5249 | 329.83142 | -4.2451124
181.1894 | -3.198132 | -45.084869 | -4.9848928 | 0 | 0 | -0.80376613 | -129.64836 | -1.1645428 | 326.52045 | 329.82745 | -4.2437992
181.18942 | -3.198132 | -45.090748 | -4.9784722 | 0 | 0 | -0.8040719 | -129.64519 | -1.1604446 | 326.51599 | 329.82349 | -4.2443981
181.18944 | -3.198132 | -45.104061 | -4.9902911 | 0 | 0 | -0.80409175 | -129.64497 | -1.1686751 | 326.51151 | 329.81952 | -4.2437377
181.18946 | -3.198132 | -45.08601 | -5.0014892 | 0 | 0 | -0.80409288 | -129.64497 | -1.1586578 | 326.50705 | 329.81558 | -4.2451081
181.18948 | -3.198132 | -45.084423 | -4.9915433 | 0 | 0 | -0.80409288 | -129.64497 | -1.1620711 | 326.50259 | 329.81161 | -4.2452278
181.1895 | -3.198132 | -45.08432 | -4.9877591 | 0 | 0 | -0.80190158 | -129.62659 | -1.1623849 | 326.49814 | 329.80765 | -4.2452359
181.18952 | -3.198132 | -45.084316 | -4.9976163 | 0 | 0 | -0.80171216 | -129.62498 | -1.1645528 | 326.49365 | 329.80371 | -4.2438078
181.18954 | -3.198132 | -45.084316 | -4.9926653 | 0 | 0 | -0.80169982 | -129.62489 | -1.1625925 | 326.4892 | 329.79974 | -4.2451124
181.18956 | -3.198132 | -45.065125 | -4.9776955 | 0 | 0 | -0.80169916 | -129.62488 | -1.164566 | 326.48474 | 329.79578 | -4.2445135
181.18958 | -3.198132 | -45.069862 | -4.9836731 | 0 | 0 | -0.80169904 | -129.62488 | -1.1604459 | 326.48026 | 329.79181 | -4.2451739
181.1896 | -3.198132 | -45.063908 | -5.0001926 | 0 | 0 | -0.80035275 | -129.58809 | -1.1643807 | 326.4758 | 329.78787 | -4.2452321
181.18962 | -3.198132 | -45.056992 | -4.9965262 | 0 | 0 | -0.8002364 | -129.58492 | -1.1647285 | 326.47134 | 329.78391 | -4.2452364
181.18964 | -3.198132 | -45.056404 | -4.9852867 | 0 | 0 | -0.80022889 | -129.5847 | -1.1647509 | 326.46686 | 329.77994 | -4.2452364
181.18966 | -3.198132 | -45.043568 | -4.9930367 | 0 | 0 | -0.80022842 | -129.5847 | -1.1583108 | 326.4624 | 329.776 | -4.2452364
181.18968 | -3.198132 | -45.061653 | -4.9973574 | 0 | 0 | -0.80022854 | -129.5847 | -1.1641957 | 326.45795 | 329.77203 | -4.2452364
181.1897 | -3.198132 | -45.050446 | -4.9824677 | 0 | 0 | -0.80309147 | -129.5663 | -1.1561275 | 326.45349 | 329.76807 | -4.2438078
181.18972 | -3.198132 | -45.049442 | -4.977541 | 0 | 0 | -0.80333894 | -129.56471 | -1.1683025 | 326.44901 | 329.76413 | -4.2465425
181.18974 | -3.198132 | -45.055775 | -4.9916673 | 0 | 0 | -0.80335504 | -129.56461 | -1.1607807 | 326.44455 | 329.76016 | -4.2439232
181.18976 | -3.198132 | -45.049927 | -4.999433 | 0 | 0 | -0.80335593 | -129.56461 | -1.1622552 | 326.44009 | 329.7562 | -4.2451205
181.18978 | -3.198132 | -45.049408 | -4.9870062 | 0 | 0 | -0.80335593 | -129.56461 | -1.1602494 | 326.43561 | 329.75223 | -4.2437997
181.1898 | -3.198132 | -45.049374 | -4.9859185 | 0 | 0 | -0.80082941 | -129.52782 | -1.1600734 | 326.43115 | 329.74829 | -4.2436833
181.18982 | -3.198132 | -45.042976 | -4.9967384 | 0 | 0 | -0.80061096 | -129.52463 | -1.1622093 | 326.4267 | 329.74432 | -4.2451043
181.18984 | -3.198132 | -45.048817 | -4.9896874 | 0 | 0 | -0.80059689 | -129.52443 | -1.1645412 | 326.42224 | 329.74036 | -4.2437992
181.18986 | -3.198132 | -45.049339 | -4.9759893 | 0 | 0 | -0.80059606 | -129.52441 | -1.15615 | 326.41776 | 329.73642 | -4.2451124
181.18988 | -3.198132 | -45.042976 | -4.9828053 | 0 | 0 | -0.800596 | -129.52441 | -1.1640095 | 326.4133 | 329.73245 | -4.2452283
181.1899 | -3.198132 | -45.042419 | -4.9979439 | 0 | 0 | -0.80009133 | -129.50603 | -1.162557 | 326.40884 | 329.72849 | -4.2452359
181.18992 | -3.198132 | -45.042385 | -4.9919767 | 0 | 0 | -0.8000477 | -129.50444 | -1.1624166 | 326.40436 | 329.72452 | -4.2452364
181.18994 | -3.198132 | -45.035988 | -4.9834452 | 0 | 0 | -0.80004489 | -129.50433 | -1.1602602 | 326.3999 | 329.72058 | -4.2452364
181.18996 | -3.198132 | -45.029037 | -4.9921598 | 0 | 0 | -0.80004472 | -129.50433 | -1.1643686 | 326.39545 | 329.71661 | -4.2438078
181.18998 | -3.198132 | -45.034847 | -4.9936547 | 0 | 0 | -0.80004478 | -129.50433 | -1.1647279 | 326.39096 | 329.71265 | -4.2451124
181.19 | -3.198132 | -45.041756 | -4.9792442 | 0 | 0 | -0.80223322 | -129.48593 | -1.1668986 | 326.38651 | 329.70871 | -4.2437992
181.19002 | -3.198132 | -45.029549 | -4.9758182 | 0 | 0 | -0.80242234 | -129.48434 | -1.1670854 | 326.38205 | 329.70474 | -4.2443981
181.19004 | -3.198132 | -45.041275 | -4.9915247 | 0 | 0 | -0.80243462 | -129.48424 | -1.1670974 | 326.37759 | 329.70078 | -4.2451663
181.19006 | -3.198132 | -45.023125 | -4.9965181 | 0 | 0 | -0.80243528 | -129.48424 | -1.1628033 | 326.37311 | 329.69684 | -4.2445173
181.19008 | -3.198132 | -45.027924 | -4.9845753 | 0 | 0 | -0.80243528 | -129.48424 | -1.160285 | 326.36865 | 329.69287 | -4.2437453
181.1901 | -3.198132 | -45.028378 | -4.9857135 | 0 | 0 | -0.80024683 | -129.46584 | -1.1600754 | 326.3642 | 329.6889 | -4.2451086
181.19012 | -3.198132 | -45.022011 | -4.9952731 | 0 | 0 | -0.80005771 | -129.46425 | -1.1643565 | 326.35971 | 329.68494 | -4.2452278
181.19014 | -3.198132 | -45.027855 | -4.9852052 | 0 | 0 | -0.80004543 | -129.46414 | -1.1625797 | 326.35526 | 329.681 | -4.2452359
181.19016 | -3.198132 | -45.028374 | -4.9726987 | 0 | 0 | -0.80004478 | -129.46414 | -1.1624182 | 326.3508 | 329.67703 | -4.2445216
181.19018 | -3.198132 | -45.028408 | -4.9832554 | 0 | 0 | -0.80004472 | -129.46414 | -1.1645548 | 326.34634 | 329.67307 | -4.2444601
181.1902 | -3.198132 | -45.041203 | -4.9965353 | 0 | 0 | -0.80021292 | -129.46414 | -1.1625924 | 326.34186 | 329.66913 | -4.2451706
181.19022 | -3.198132 | -45.023117 | -4.9882245 | 0 | 0 | -0.8002274 | -129.46414 | -1.162419 | 326.3374 | 329.66516 | -4.2452321
181.19024 | -3.198132 | -45.034321 | -4.9823985 | 0 | 0 | -0.80022836 | -129.46414 | -1.1645547 | 326.33295 | 329.66119 | -4.2452364
181.19026 | -3.198132 | -45.028927 | -4.9928026 | 0 | 0 | -0.80022842 | -129.46414 | -1.1582979 | 326.32846 | 329.65723 | -4.2438078
181.19028 | -3.198132 | -45.034843 | -4.9937124 | 0 | 0 | -0.80022848 | -129.46414 | -1.1599005 | 326.32401 | 329.65329 | -4.2443986
181.1903 | -3.198132 | -45.028961 | -4.9763441 | 0 | 0 | -0.80224872 | -129.48253 | -1.1621979 | 326.31955 | 329.64932 | -4.2458816
181.19032 | -3.198132 | -45.015652 | -4.9741149 | 0 | 0 | -0.80242336 | -129.48412 | -1.1666881 | 326.31506 | 329.64536 | -4.2445793
181.19034 | -3.198132 | -45.046494 | -4.9913826 | 0 | 0 | -0.80243462 | -129.48422 | -1.1627773 | 326.31061 | 329.64142 | -4.2437496
181.19036 | -3.198132 | -45.029999 | -4.9936047 | 0 | 0 | -0.80243534 | -129.48424 | -1.1645781 | 326.30615 | 329.63745 | -4.2451091
181.19038 | -3.198132 | -45.028511 | -4.9835978 | 0 | 0 | -0.80243528 | -129.48424 | -1.1625938 | 326.3017 | 329.63348 | -4.2445135
181.1904 | -3.198132 | -45.028412 | -4.9856343 | 0 | 0 | -0.80007857 | -129.46584 | -1.1645662 | 326.29721 | 329.62955 | -4.2458897
181.19042 | -3.198132 | -45.034805 | -4.9952679 | 0 | 0 | -0.79987484 | -129.46425 | -1.1604459 | 326.29276 | 329.62558 | -4.2445798
181.19044 | -3.198132 | -45.022564 | -4.9823008 | 0 | 0 | -0.79986167 | -129.46414 | -1.1643806 | 326.2883 | 329.62161 | -4.2451787
181.19046 | -3.198132 | -45.027889 | -4.9731736 | 0 | 0 | -0.79986089 | -129.46414 | -1.1625811 | 326.28381 | 329.61765 | -4.2452326
181.19048 | -3.198132 | -45.034771 | -4.9840283 | 0 | 0 | -0.79986084 | -129.46414 | -1.1624182 | 326.27936 | 329.61371 | -4.2438073
181.1905 | -3.198132 | -45.035358 | -4.9958754 | 0 | 0 | -0.80036557 | -129.48253 | -1.1624076 | 326.2749 | 329.60974 | -4.2443986
181.19052 | -3.198132 | -45.035397 | -4.9881659 | 0 | 0 | -0.8004092 | -129.48412 | -1.1645541 | 326.27045 | 329.60577 | -4.2451663
181.19054 | -3.198132 | -45.035397 | -4.9831195 | 0 | 0 | -0.800412 | -129.48422 | -1.1625924 | 326.26596 | 329.60184 | -4.2445173
181.19056 | -3.198132 | -45.035397 | -4.9935894 | 0 | 0 | -0.80041218 | -129.48424 | -1.1624188 | 326.26151 | 329.59787 | -4.2444601
181.19058 | -3.198132 | -45.028999 | -4.9901471 | 0 | 0 | -0.80041224 | -129.48424 | -1.1624076 | 326.25705 | 329.5939 | -4.2451706
181.1906 | -3.198132 | -45.034843 | -4.9753079 | 0 | 0 | -0.80142182 | -129.46584 | -1.1645542 | 326.25256 | 329.58994 | -4.2452321
181.19062 | -3.198132 | -45.028961 | -4.9769354 | 0 | 0 | -0.80150908 | -129.46425 | -1.1604452 | 326.24811 | 329.586 | -4.2438073
181.19064 | -3.198132 | -45.015652 | -4.9945312 | 0 | 0 | -0.80151474 | -129.46414 | -1.1622332 | 326.24365 | 329.58203 | -4.2443986
181.19066 | -3.198132 | -45.014511 | -4.9938726 | 0 | 0 | -0.8015151 | -129.46414 | -1.1623955 | 326.23917 | 329.57806 | -4.2437377
181.19068 | -3.198132 | -45.027233 | -4.9836154 | 0 | 0 | -0.8015151 | -129.46414 | -1.1667008 | 326.23471 | 329.57413 | -4.2451081
181.1907 | -3.198132 | -45.028332 | -4.9878139 | 0 | 0 | -0.80000079 | -129.46414 | -1.162778 | 326.23026 | 329.57016 | -4.2437992
181.19072 | -3.198132 | -45.028404 | -4.99473 | 0 | 0 | -0.79986984 | -129.46414 | -1.1645783 | 326.2258 | 329.56619 | -4.2451124
181.19074 | -3.198132 | -45.015614 | -4.9829774 | 0 | 0 | -0.79986131 | -129.46414 | -1.1625937 | 326.22131 | 329.56226 | -4.2437992
181.19076 | -3.198132 | -45.027302 | -4.9732332 | 0 | 0 | -0.79986084 | -129.46414 | -1.1602716 | 326.21686 | 329.55829 | -4.2451124
181.19078 | -3.198132 | -45.028339 | -4.9862103 | 0 | 0 | -0.79986084 | -129.46414 | -1.1622218 | 326.2124 | 329.55432 | -4.2452283
181.1908 | -3.198132 | -45.022007 | -4.9967899 | 0 | 0 | -0.80087048 | -129.46414 | -1.1623948 | 326.20792 | 329.55035 | -4.2452359
181.19082 | -3.198132 | -45.027855 | -4.9882407 | 0 | 0 | -0.80095774 | -129.46414 | -1.1624061 | 326.20346 | 329.54642 | -4.2452364
181.19084 | -3.198132 | -45.015575 | -4.9845762 | 0 | 0 | -0.8009634 | -129.46414 | -1.1602595 | 326.19901 | 329.54245 | -4.2452364
181.19086 | -3.198132 | -45.014507 | -4.9937158 | 0 | 0 | -0.80096376 | -129.46414 | -1.1622212 | 326.19455 | 329.53848 | -4.2438078
181.19088 | -3.198132 | -45.008041 | -4.9887047 | 0 | 0 | -0.80096376 | -129.46414 | -1.1623948 | 326.19006 | 329.53455 | -4.2436838
181.1909 | -3.198132 | -44.994686 | -4.9744568 | 0 | 0 | -0.80113208 | -129.40897 | -1.1581117 | 326.18561 | 329.53058 | -4.2451043
181.19092 | -3.198132 | -45.012737 | -4.9797702 | 0 | 0 | -0.80114663 | -129.40419 | -1.1598883 | 326.18115 | 329.52661 | -4.2452278
181.19094 | -3.198132 | -45.007927 | -4.9969573 | 0 | 0 | -0.80114758 | -129.40388 | -1.1664919 | 326.17667 | 329.52264 | -4.2452359
181.19096 | -3.198132 | -45.007473 | -4.9933505 | 0 | 0 | -0.80114764 | -129.40387 | -1.1627647 | 326.17221 | 329.51871 | -4.2438078
181.19098 | -3.198132 | -45.001045 | -4.984292 | 0 | 0 | -0.80114764 | -129.40387 | -1.1581357 | 326.16776 | 329.51474 | -4.2451124
181.191 | -3.198132 | -44.994095 | -4.9900508 | 0 | 0 | -0.800138 | -129.38547 | -1.1620368 | 326.16327 | 329.51077 | -4.2437992
181.19102 | -3.198132 | -45.006302 | -4.9971013 | 0 | 0 | -0.80005074 | -129.38388 | -1.1645302 | 326.15881 | 329.50684 | -4.2443981
181.19104 | -3.198132 | -45.000977 | -4.9817252 | 0 | 0 | -0.80004507 | -129.38377 | -1.1668857 | 326.15436 | 329.50287 | -4.2437377
181.19106 | -3.198132 | -44.994091 | -4.9760261 | 0 | 0 | -0.80004472 | -129.38377 | -1.1627901 | 326.1499 | 329.4989 | -4.2443938
181.19108 | -3.198132 | -44.999905 | -4.9886312 | 0 | 0 | -0.80004472 | -129.38377 | -1.1667262 | 326.14542 | 329.49496 | -4.2451663
181.1911 | -3.198132 | -45.00042 | -4.9977207 | 0 | 0 | -0.80139071 | -129.38377 | -1.1649269 | 326.14096 | 329.491 | -4.2466617
181.19112 | -3.198132 | -44.987659 | -4.9875913 | 0 | 0 | -0.80150712 | -129.38377 | -1.1626165 | 326.13651 | 329.48703 | -4.2453594
181.19114 | -3.198132 | -44.98016 | -4.9859715 | 0 | 0 | -0.80151463 | -129.38377 | -1.1645676 | 326.13202 | 329.48306 | -4.2438154
181.19116 | -3.198132 | -44.979534 | -4.9952898 | 0 | 0 | -0.8015151 | -129.38377 | -1.1582986 | 326.12756 | 329.47913 | -4.2436848
181.19118 | -3.198132 | -44.979492 | -4.9888382 | 0 | 0 | -0.8015151 | -129.38377 | -1.1620475 | 326.12311 | 329.47516 | -4.2443905
181.1912 | -3.198132 | -44.979492 | -4.9751921 | 0 | 0 | -0.80117869 | -129.3286 | -1.1623836 | 326.11865 | 329.47119 | -4.2451658
181.19122 | -3.198132 | -44.973091 | -4.9827371 | 0 | 0 | -0.80114961 | -129.32382 | -1.1602583 | 326.11417 | 329.46725 | -4.2452321
181.19124 | -3.198132 | -44.972538 | -4.9979391 | 0 | 0 | -0.8011477 | -129.32352 | -1.1665158 | 326.10971 | 329.46329 | -4.2452364
181.19126 | -3.198132 | -44.966103 | -4.9934297 | 0 | 0 | -0.80114764 | -129.3235 | -1.1670609 | 326.10526 | 329.45932 | -4.2452364
181.19128 | -3.198132 | -44.965549 | -4.9842963 | 0 | 0 | -0.80114764 | -129.3235 | -1.1628016 | 326.10077 | 329.45535 | -4.2459517
181.1913 | -3.198132 | -44.952721 | -4.9922304 | 0 | 0 | -0.800138 | -129.2867 | -1.160285 | 326.09631 | 329.45142 | -4.2452979
181.19132 | -3.198132 | -44.945217 | -4.995111 | 0 | 0 | -0.80005074 | -129.28352 | -1.1622226 | 326.09186 | 329.44745 | -4.2452402
181.19134 | -3.198132 | -44.944592 | -4.9800963 | 0 | 0 | -0.80004507 | -129.28331 | -1.1602476 | 326.08737 | 329.44348 | -4.2452364
181.19136 | -3.198132 | -44.94455 | -4.9773402 | 0 | 0 | -0.80004472 | -129.28331 | -1.1600733 | 326.08292 | 329.43954 | -4.2452364
181.19138 | -3.198132 | -44.950947 | -4.9923801 | 0 | 0 | -0.80004472 | -129.28331 | -1.1665038 | 326.07846 | 329.43558 | -4.246666
181.1914 | -3.198132 | -44.932312 | -4.9994955 | 0 | 0 | -0.80223316 | -129.24652 | -1.1692072 | 326.07401 | 329.43161 | -4.2439308
181.19142 | -3.198132 | -44.943478 | -4.9877367 | 0 | 0 | -0.80242234 | -129.24333 | -1.1608397 | 326.06952 | 329.42767 | -4.2444062
181.19144 | -3.198132 | -44.925282 | -4.9874334 | 0 | 0 | -0.80243462 | -129.24313 | -1.1622586 | 326.06506 | 329.42371 | -4.2444525
181.19146 | -3.198132 | -44.917294 | -4.9997725 | 0 | 0 | -0.80243528 | -129.24312 | -1.1645443 | 326.06061 | 329.41974 | -4.2451696
181.19148 | -3.198132 | -44.929436 | -4.9892235 | 0 | 0 | -0.80243534 | -129.24312 | -1.1604446 | 326.05612 | 329.41577 | -4.2452321
181.1915 | -3.198132 | -44.924099 | -4.9766693 | 0 | 0 | -0.80125654 | -129.18794 | -1.1600859 | 326.05167 | 329.41183 | -4.2445216
181.19152 | -3.198132 | -44.930019 | -4.9857693 | 0 | 0 | -0.80115461 | -129.18318 | -1.1665046 | 326.04721 | 329.40787 | -4.2437458
181.19154 | -3.198132 | -44.91774 | -5.0011024 | 0 | 0 | -0.80114806 | -129.18288 | -1.1627655 | 326.04276 | 329.4039 | -4.2436795
181.19156 | -3.198132 | -44.929462 | -4.9944239 | 0 | 0 | -0.80114764 | -129.18285 | -1.160283 | 326.03827 | 329.39996 | -4.2451043
181.19158 | -3.198132 | -44.917706 | -4.9880085 | 0 | 0 | -0.80114764 | -129.18285 | -1.1622225 | 326.03381 | 329.396 | -4.2452278
181.1916 | -3.198132 | -44.923061 | -4.997632 | 0 | 0 | -0.80097932 | -129.14606 | -1.1602476 | 326.02936 | 329.39203 | -4.2452359
181.19162 | -3.198132 | -44.923546 | -4.9977498 | 0 | 0 | -0.80096477 | -129.14287 | -1.1622205 | 326.02487 | 329.38806 | -4.2445216
181.19164 | -3.198132 | -44.910782 | -4.9817672 | 0 | 0 | -0.80096382 | -129.14267 | -1.1623946 | 326.02042 | 329.38412 | -4.2451749
181.19166 | -3.198132 | -44.91608 | -4.9796586 | 0 | 0 | -0.80096376 | -129.14265 | -1.1624061 | 326.01596 | 329.38016 | -4.2452321
181.19168 | -3.198132 | -44.916561 | -4.9976606 | 0 | 0 | -0.80096376 | -129.14265 | -1.1645542 | 326.01147 | 329.37619 | -4.2452364
181.1917 | -3.198132 | -44.916595 | -4.9992208 | 0 | 0 | -0.80349106 | -129.14265 | -1.1625924 | 326.00702 | 329.37225 | -4.2445216
181.19172 | -3.198132 | -44.8974 | -4.9898806 | 0 | 0 | -0.80370951 | -129.14265 | -1.1624188 | 326.00256 | 329.36829 | -4.2437458
181.19174 | -3.198132 | -44.895741 | -4.9905233 | 0 | 0 | -0.80372369 | -129.14265 | -1.164555 | 325.99811 | 329.36432 | -4.2443943
181.19176 | -3.198132 | -44.902035 | -4.9993114 | 0 | 0 | -0.80372453 | -129.14265 | -1.1625924 | 325.99362 | 329.36035 | -4.2437372
181.19178 | -3.198132 | -44.915379 | -4.9891777 | 0 | 0 | -0.80372459 | -129.14265 | -1.1688609 | 325.98917 | 329.35641 | -4.2451081
181.1918 | -3.198132 | -44.897324 | -4.9773908 | 0 | 0 | -0.80136561 | -129.14265 | -1.1629645 | 325.98471 | 329.35245 | -4.2437992
181.19182 | -3.198132 | -44.895737 | -4.9887357 | 0 | 0 | -0.80116165 | -129.14265 | -1.1645902 | 325.98022 | 329.34848 | -4.2443981
181.19184 | -3.198132 | -44.902035 | -5.00281 | 0 | 0 | -0.80114847 | -129.14265 | -1.1625944 | 325.97577 | 329.34454 | -4.2451663
181.19186 | -3.198132 | -44.896183 | -4.9938393 | 0 | 0 | -0.8011477 | -129.14265 | -1.1516826 | 325.97131 | 329.34058 | -4.2452321
181.19188 | -3.198132 | -44.89566 | -4.9879546 | 0 | 0 | -0.80114764 | -129.14265 | -1.1614794 | 325.96686 | 329.33661 | -4.2452364
181.1919 | -3.198132 | -44.889229 | -4.9990811 | 0 | 0 | -0.80097932 | -129.08748 | -1.1666414 | 325.96237 | 329.33267 | -4.2452364
181.19192 | -3.198132 | -44.895073 | -4.9978752 | 0 | 0 | -0.80096477 | -129.0827 | -1.164922 | 325.95792 | 329.3287 | -4.2452364
181.19194 | -3.198132 | -44.882793 | -4.9810491 | 0 | 0 | -0.80096382 | -129.0824 | -1.1626164 | 325.95346 | 329.32474 | -4.2452364
181.19196 | -3.198132 | -44.881725 | -4.9810491 | 0 | 0 | -0.80096376 | -129.08237 | -1.1624202 | 325.94897 | 329.32077 | -4.2445216
181.19198 | -3.198132 | -44.888054 | -4.9985085 | 0 | 0 | -0.80096376 | -129.08237 | -1.1602602 | 325.94452 | 329.31683 | -4.2437458
181.192 | -3.198132 | -44.882206 | -4.9992914 | 0 | 0 | -0.8036598 | -129.06398 | -1.1557792 | 325.94006 | 329.31287 | -4.2451086
181.19202 | -3.198132 | -44.894482 | -4.9884343 | 0 | 0 | -0.80389285 | -129.06239 | -1.1618379 | 325.93558 | 329.3089 | -4.2437992
181.19204 | -3.198132 | -44.895554 | -4.9918509 | 0 | 0 | -0.80390799 | -129.06229 | -1.16237 | 325.93112 | 329.30496 | -4.2451124
181.19206 | -3.198132 | -44.889225 | -5.0001531 | 0 | 0 | -0.80390882 | -129.06229 | -1.1624047 | 325.92667 | 329.30099 | -4.2445135
181.19208 | -3.198132 | -44.882278 | -4.9877949 | 0 | 0 | -0.80390888 | -129.06229 | -1.1624067 | 325.92221 | 329.29703 | -4.2437453
181.1921 | -3.198132 | -44.888088 | -4.9779963 | 0 | 0 | -0.80104452 | -129.04388 | -1.1645542 | 325.91772 | 329.29306 | -4.2436795
181.19212 | -3.198132 | -44.888603 | -4.990243 | 0 | 0 | -0.80079687 | -129.0423 | -1.1668873 | 325.91327 | 329.28912 | -4.24439
181.19214 | -3.198132 | -44.875843 | -5.0029392 | 0 | 0 | -0.80078077 | -129.04219 | -1.1627902 | 325.90881 | 329.28516 | -4.2444515
181.19216 | -3.198132 | -44.887535 | -4.9931216 | 0 | 0 | -0.80077988 | -129.04219 | -1.1667262 | 325.90433 | 329.28119 | -4.2451696
181.19218 | -3.198132 | -44.894962 | -4.9878926 | 0 | 0 | -0.80077982 | -129.04219 | -1.1649269 | 325.89987 | 329.27725 | -4.2452321
181.1922 | -3.198132 | -44.895584 | -4.9998021 | 0 | 0 | -0.8009482 | -129.07896 | -1.1669114 | 325.89542 | 329.27328 | -4.2445216
181.19222 | -3.198132 | -44.895626 | -4.9943075 | 0 | 0 | -0.80096275 | -129.08215 | -1.1649388 | 325.89096 | 329.26932 | -4.2451749
181.19224 | -3.198132 | -44.889229 | -4.9800129 | 0 | 0 | -0.8009637 | -129.08237 | -1.1540282 | 325.88647 | 329.26538 | -4.2452321
181.19226 | -3.198132 | -44.882278 | -4.9831438 | 0 | 0 | -0.80096376 | -129.08237 | -1.1616777 | 325.88202 | 329.26141 | -4.2438073
181.19228 | -3.198132 | -44.875294 | -4.9994159 | 0 | 0 | -0.80096376 | -129.08237 | -1.1602122 | 325.87756 | 329.25745 | -4.2436838
181.1923 | -3.198132 | -44.887497 | -4.9979134 | 0 | 0 | -0.80382824 | -129.02719 | -1.1622186 | 325.87308 | 329.25348 | -4.2451043
181.19232 | -3.198132 | -44.888565 | -4.9875875 | 0 | 0 | -0.8040759 | -129.02243 | -1.1581001 | 325.86862 | 329.24954 | -4.2437992
181.19234 | -3.198132 | -44.901432 | -4.9932327 | 0 | 0 | -0.80409199 | -129.02213 | -1.1641822 | 325.86417 | 329.24557 | -4.2458277
181.19236 | -3.198132 | -44.889744 | -4.9988232 | 0 | 0 | -0.80409288 | -129.02209 | -1.1582737 | 325.85968 | 329.24161 | -4.2452898
181.19238 | -3.198132 | -44.869518 | -4.9847722 | 0 | 0 | -0.80409294 | -129.02209 | -1.1598989 | 325.85522 | 329.23767 | -4.2452402
181.1924 | -3.198132 | -44.880589 | -4.9770107 | 0 | 0 | -0.80038714 | -129.00371 | -1.1557559 | 325.85077 | 329.2337 | -4.2452364
181.19242 | -3.198132 | -44.875183 | -4.9901638 | 0 | 0 | -0.80006677 | -129.00211 | -1.1661313 | 325.84717 | 329.23029 | -4.2452364
181.19244 | -3.198132 | -44.881096 | -5.0000286 | 0 | 0 | -0.80004597 | -129.00201 | -1.1584468 | 325.8436 | 329.2269 | -4.2452364
181.19246 | -3.198132 | -44.881615 | -4.9906912 | 0 | 0 | -0.80004478 | -129.002 | -1.1620574 | 325.84 | 329.22348 | -4.2452364
181.19248 | -3.198132 | -44.875252 | -4.9876881 | 0 | 0 | -0.80004472 | -129.002 | -1.1580895 | 325.8364 | 329.22006 | -4.2452364
181.1925 | -3.198132 | -44.874699 | -4.997611 | 0 | 0 | -0.80088603 | -129.02039 | -1.1598871 | 325.83282 | 329.21667 | -4.2445216
181.19252 | -3.198132 | -44.87466 | -4.9912128 | 0 | 0 | -0.80095875 | -129.02199 | -1.1579025 | 325.82922 | 329.21326 | -4.2451749
181.19254 | -3.198132 | -44.87466 | -4.9768457 | 0 | 0 | -0.80096346 | -129.02209 | -1.1598749 | 325.82562 | 329.20987 | -4.2466621
181.19256 | -3.198132 | -44.87466 | -4.9828758 | 0 | 0 | -0.80096376 | -129.02209 | -1.1600491 | 325.82205 | 329.20645 | -4.2446451
181.19258 | -3.198132 | -44.868263 | -4.9986744 | 0 | 0 | -0.80096376 | -129.02209 | -1.1665024 | 325.81845 | 329.20303 | -4.2466121
181.1926 | -3.198132 | -44.880505 | -4.9963965 | 0 | 0 | -0.8036598 | -129.00371 | -1.1584707 | 325.81488 | 329.19965 | -4.2453566
181.19262 | -3.198132 | -44.862385 | -4.9867315 | 0 | 0 | -0.80389285 | -129.00211 | -1.1599116 | 325.81128 | 329.19623 | -4.2459593
181.19264 | -3.198132 | -44.873589 | -4.9931617 | 0 | 0 | -0.80390799 | -129.00201 | -1.1600512 | 325.80768 | 329.19284 | -4.2467284
181.19266 | -3.198132 | -44.874592 | -4.997366 | 0 | 0 | -0.80390882 | -129.002 | -1.1600605 | 325.80411 | 329.18942 | -4.2453637
181.19268 | -3.198132 | -44.874657 | -4.9824686 | 0 | 0 | -0.80390888 | -129.002 | -1.1600611 | 325.80051 | 329.186 | -4.2452445
181.1927 | -3.198132 | -44.87466 | -4.97609 | 0 | 0 | -0.79986739 | -129.02039 | -1.1643559 | 325.79691 | 329.18262 | -4.2452369
181.19272 | -3.198132 | -44.868263 | -4.9908147 | 0 | 0 | -0.79951793 | -129.02199 | -1.1625797 | 325.79333 | 329.1792 | -4.2452364
181.19274 | -3.198132 | -44.874107 | -4.9986358 | 0 | 0 | -0.79949528 | -129.02209 | -1.1667128 | 325.78973 | 329.17581 | -4.2452364
181.19276 | -3.198132 | -44.874626 | -4.9869394 | 0 | 0 | -0.79949397 | -129.02209 | -1.1627787 | 325.78613 | 329.17239 | -4.2452364
181.19278 | -3.198132 | -44.87466 | -4.9851871 | 0 | 0 | -0.79949391 | -129.02209 | -1.1602837 | 325.78256 | 329.16898 | -4.2445216
181.1928 | -3.198132 | -44.87466 | -4.9959493 | 0 | 0 | -0.80033451 | -129.02209 | -1.1600753 | 325.77896 | 329.16559 | -4.2430315
181.19282 | -3.198132 | -44.868263 | -4.9881706 | 0 | 0 | -0.80040717 | -129.02209 | -1.160062 | 325.77536 | 329.16217 | -4.2464767
181.19284 | -3.198132 | -44.861313 | -4.9751334 | 0 | 0 | -0.80041188 | -129.02209 | -1.1622084 | 325.77179 | 329.15878 | -4.2453475
181.19286 | -3.198132 | -44.860729 | -4.9827332 | 0 | 0 | -0.80041218 | -129.02209 | -1.162394 | 325.76819 | 329.15536 | -4.2452435
181.19288 | -3.198132 | -44.860687 | -4.9979386 | 0 | 0 | -0.80041218 | -129.02209 | -1.1559643 | 325.76462 | 329.15195 | -4.2459521
181.1929 | -3.198132 | -44.860687 | -4.992703 | 0 | 0 | -0.80344439 | -128.98531 | -1.1639972 | 325.76102 | 329.14856 | -4.2467279
181.19292 | -3.198132 | -44.867085 | -4.9842339 | 0 | 0 | -0.80370653 | -128.98213 | -1.1625563 | 325.75742 | 329.14514 | -4.2453637
181.19294 | -3.198132 | -44.86124 | -4.9929528 | 0 | 0 | -0.80372357 | -128.98192 | -1.1667114 | 325.75385 | 329.14175 | -4.2445302
181.19296 | -3.198132 | -44.860722 | -4.9951735 | 0 | 0 | -0.80372453 | -128.98192 | -1.1649261 | 325.75024 | 329.13834 | -4.2451749
181.19298 | -3.198132 | -44.854286 | -4.9793735 | 0 | 0 | -0.80372459 | -128.98192 | -1.1626165 | 325.74664 | 329.13492 | -4.2452321
181.193 | -3.198132 | -44.853733 | -4.9758263 | 0 | 0 | -0.79917949 | -128.96352 | -1.1710094 | 325.74307 | 329.13153 | -4.2445216
181.19302 | -3.198132 | -44.847298 | -4.9915242 | 0 | 0 | -0.79878658 | -128.96193 | -1.1674449 | 325.73947 | 329.12811 | -4.2451749
181.19304 | -3.198132 | -44.846745 | -4.9972448 | 0 | 0 | -0.79876107 | -128.96182 | -1.1542372 | 325.73587 | 329.12469 | -4.2452321
181.19306 | -3.198132 | -44.84671 | -4.9860916 | 0 | 0 | -0.79875958 | -128.96182 | -1.1616911 | 325.7323 | 329.12131 | -4.2452364
181.19308 | -3.198132 | -44.833916 | -4.9851165 | 0 | 0 | -0.79875952 | -128.96182 | -1.160213 | 325.7287 | 329.11789 | -4.2452364
181.1931 | -3.198132 | -44.832809 | -4.9944925 | 0 | 0 | -0.80027241 | -128.90665 | -1.1643659 | 325.72513 | 329.1145 | -4.246666
181.19312 | -3.198132 | -44.832737 | -4.9851384 | 0 | 0 | -0.80040318 | -128.90187 | -1.1625803 | 325.72153 | 329.11108 | -4.2453599
181.19314 | -3.198132 | -44.832733 | -4.9741468 | 0 | 0 | -0.8004117 | -128.90157 | -1.1645656 | 325.71793 | 329.10767 | -4.2466741
181.19316 | -3.198132 | -44.832733 | -4.9848328 | 0 | 0 | -0.80041218 | -128.90154 | -1.162593 | 325.71436 | 329.10428 | -4.2453599
181.19318 | -3.198132 | -44.826336 | -4.9988484 | 0 | 0 | -0.80041218 | -128.90154 | -1.1667136 | 325.71075 | 329.10086 | -4.2466741
181.1932 | -3.198132 | -44.825779 | -4.9905987 | 0 | 0 | -0.80361313 | -128.88315 | -1.1649262 | 325.70715 | 329.09747 | -4.2467899
181.19322 | -3.198132 | -44.819347 | -4.9833236 | 0 | 0 | -0.80388981 | -128.88156 | -1.1626165 | 325.70358 | 329.09406 | -4.2460833
181.19324 | -3.198132 | -44.81879 | -4.992878 | 0 | 0 | -0.80390775 | -128.88145 | -1.1624202 | 325.69998 | 329.09064 | -4.2453065
181.19326 | -3.198132 | -44.812359 | -4.9922647 | 0 | 0 | -0.80390882 | -128.88145 | -1.1624076 | 325.69638 | 329.08725 | -4.2466707
181.19328 | -3.198132 | -44.805408 | -4.9769449 | 0 | 0 | -0.80390888 | -128.88145 | -1.1602595 | 325.69281 | 329.08383 | -4.2467899
181.1933 | -3.198132 | -44.817616 | -4.9770732 | 0 | 0 | -0.79869151 | -128.82628 | -1.1643685 | 325.68921 | 329.08044 | -4.2467976
181.19332 | -3.198132 | -44.805889 | -4.9916363 | 0 | 0 | -0.79824048 | -128.8215 | -1.1625804 | 325.68561 | 329.07703 | -4.2453685
181.19334 | -3.198132 | -44.804852 | -4.9950728 | 0 | 0 | -0.79821122 | -128.8212 | -1.1602708 | 325.68204 | 329.07361 | -4.2459602
181.19336 | -3.198132 | -44.798389 | -4.9844508 | 0 | 0 | -0.79820949 | -128.82117 | -1.1622218 | 325.67844 | 329.07022 | -4.2452989
181.19338 | -3.198132 | -44.797825 | -4.9864316 | 0 | 0 | -0.79820943 | -128.82117 | -1.1645422 | 325.67487 | 329.0668 | -4.2459555
181.1934 | -3.198132 | -44.797791 | -4.9960613 | 0 | 0 | -0.80056238 | -128.80278 | -1.1625918 | 325.67126 | 329.06342 | -4.2452989
181.19342 | -3.198132 | -44.791393 | -4.9838195 | 0 | 0 | -0.80076581 | -128.80119 | -1.1624188 | 325.66766 | 329.06 | -4.2466702
181.19344 | -3.198132 | -44.784443 | -4.9725771 | 0 | 0 | -0.80077899 | -128.80109 | -1.1624075 | 325.66409 | 329.05658 | -4.2453599
181.19346 | -3.198132 | -44.790253 | -4.9846992 | 0 | 0 | -0.80077976 | -128.80109 | -1.1624068 | 325.66049 | 329.05319 | -4.245244
181.19348 | -3.198132 | -44.790768 | -4.9966607 | 0 | 0 | -0.80077982 | -128.80109 | -1.1624068 | 325.65689 | 329.04977 | -4.2452369
181.1935 | -3.198132 | -44.784405 | -4.9882326 | 0 | 0 | -0.80313808 | -128.78268 | -1.1624068 | 325.65332 | 329.04636 | -4.246666
181.19352 | -3.198132 | -44.771057 | -4.9823985 | 0 | 0 | -0.80334198 | -128.7811 | -1.1538177 | 325.64972 | 329.04297 | -4.2453599
181.19354 | -3.198132 | -44.782711 | -4.9949799 | 0 | 0 | -0.80335516 | -128.78099 | -1.1616642 | 325.64612 | 329.03955 | -4.2459593
181.19356 | -3.198132 | -44.777348 | -4.9909949 | 0 | 0 | -0.80335593 | -128.78099 | -1.164506 | 325.64255 | 329.03616 | -4.2467284
181.19358 | -3.198132 | -44.78326 | -4.9761052 | 0 | 0 | -0.80335599 | -128.78099 | -1.1668843 | 325.63895 | 329.03275 | -4.246079
181.1936 | -3.198132 | -44.777382 | -4.9784551 | 0 | 0 | -0.79847682 | -128.76259 | -1.1627901 | 325.63538 | 329.02933 | -4.246736
181.19362 | -3.198132 | -44.776863 | -4.9946613 | 0 | 0 | -0.79805505 | -128.761 | -1.1667262 | 325.63177 | 329.02594 | -4.2453642
181.19364 | -3.198132 | -44.770428 | -4.9938807 | 0 | 0 | -0.79802769 | -128.76089 | -1.1627795 | 325.62817 | 329.02252 | -4.2445302
181.19366 | -3.198132 | -44.769875 | -4.9821644 | 0 | 0 | -0.79802608 | -128.76089 | -1.1624309 | 325.6246 | 329.01913 | -4.2451749
181.19368 | -3.198132 | -44.776237 | -4.987689 | 0 | 0 | -0.79802603 | -128.76089 | -1.166703 | 325.621 | 329.01572 | -4.2466621
181.1937 | -3.198132 | -44.763996 | -4.9939957 | 0 | 0 | -0.80088365 | -128.74251 | -1.1584837 | 325.6174 | 329.0123 | -4.2460747
181.19372 | -3.198132 | -44.769318 | -4.981461 | 0 | 0 | -0.80113065 | -128.74091 | -1.1599125 | 325.61383 | 329.00891 | -4.245306
181.19374 | -3.198132 | -44.769802 | -4.9731035 | 0 | 0 | -0.80114669 | -128.74081 | -1.1600512 | 325.61023 | 329.00549 | -4.2452402
181.19376 | -3.198132 | -44.757042 | -4.9869285 | 0 | 0 | -0.80114758 | -128.7408 | -1.1622078 | 325.60663 | 329.00211 | -4.2452364
181.19378 | -3.198132 | -44.755939 | -4.9975786 | 0 | 0 | -0.80114764 | -128.7408 | -1.1602467 | 325.60306 | 328.99869 | -4.2459517
181.1938 | -3.198132 | -44.755867 | -4.9875817 | 0 | 0 | -0.80333781 | -128.68562 | -1.1622205 | 325.59946 | 328.99527 | -4.2452979
181.19382 | -3.198132 | -44.755863 | -4.9845181 | 0 | 0 | -0.80352724 | -128.68085 | -1.1623946 | 325.59586 | 328.99188 | -4.2452402
181.19384 | -3.198132 | -44.749462 | -4.9951639 | 0 | 0 | -0.80353951 | -128.68054 | -1.1645535 | 325.59229 | 328.98846 | -4.2466664
181.19386 | -3.198132 | -44.761703 | -4.9902811 | 0 | 0 | -0.80354017 | -128.68053 | -1.1668873 | 325.58868 | 328.98508 | -4.2453599
181.19388 | -3.198132 | -44.762775 | -4.9745903 | 0 | 0 | -0.80354023 | -128.68053 | -1.1649375 | 325.58511 | 328.98166 | -4.245244
181.1939 | -3.198132 | -44.75005 | -4.9797788 | 0 | 0 | -0.79815668 | -128.69891 | -1.1626172 | 325.58151 | 328.97824 | -4.2452369
181.19392 | -3.198132 | -44.748951 | -4.9955049 | 0 | 0 | -0.79769129 | -128.7005 | -1.1624202 | 325.57791 | 328.97485 | -4.2459517
181.19394 | -3.198132 | -44.748878 | -4.9924989 | 0 | 0 | -0.79766113 | -128.70061 | -1.1624076 | 325.57434 | 328.97144 | -4.2452979
181.19396 | -3.198132 | -44.761665 | -4.9842205 | 0 | 0 | -0.79765934 | -128.70062 | -1.1581124 | 325.57074 | 328.96802 | -4.2452402
181.19398 | -3.198132 | -44.762772 | -4.9907732 | 0 | 0 | -0.79765928 | -128.70062 | -1.1598884 | 325.56714 | 328.96463 | -4.2452364
181.194 | -3.198132 | -44.769241 | -4.9942584 | 0 | 0 | -0.80152589 | -128.70062 | -1.1621971 | 325.56357 | 328.96121 | -4.2452364
181.19402 | -3.198132 | -44.744209 | -4.9814782 | 0 | 0 | -0.80186021 | -128.70062 | -1.1623935 | 325.55997 | 328.95782 | -4.2452364
181.19404 | -3.198132 | -44.754829 | -4.9745574 | 0 | 0 | -0.80188185 | -128.70062 | -1.162406 | 325.55637 | 328.95441 | -4.2452364
181.19406 | -3.198132 | -44.736603 | -4.9885054 | 0 | 0 | -0.8018831 | -128.70062 | -1.1602595 | 325.5528 | 328.95099 | -4.2452364
181.19408 | -3.198132 | -44.7542 | -4.9969859 | 0 | 0 | -0.80188316 | -128.70062 | -1.1622212 | 325.54919 | 328.9476 | -4.2452364
181.1941 | -3.198132 | -44.755753 | -4.9868011 | 0 | 0 | -0.80323136 | -128.68222 | -1.1623948 | 325.54562 | 328.94418 | -4.2459517
181.19412 | -3.198132 | -44.762253 | -4.9866309 | 0 | 0 | -0.803348 | -128.68063 | -1.1624061 | 325.54202 | 328.9408 | -4.2452979
181.19414 | -3.198132 | -44.762814 | -4.9968009 | 0 | 0 | -0.80335552 | -128.68053 | -1.1667013 | 325.53842 | 328.93738 | -4.2466702
181.19416 | -3.198132 | -44.737255 | -4.9889674 | 0 | 0 | -0.80335599 | -128.68053 | -1.16922 | 325.53485 | 328.93396 | -4.2467899
181.19418 | -3.198132 | -44.754242 | -4.9751997 | 0 | 0 | -0.80335599 | -128.68053 | -1.1651353 | 325.53125 | 328.93057 | -4.2467976
181.1942 | -3.198132 | -44.749359 | -4.9820113 | 0 | 0 | -0.79830897 | -128.68053 | -1.16263 | 325.52765 | 328.92715 | -4.2453685
181.19422 | -3.198132 | -44.742508 | -4.9978762 | 0 | 0 | -0.79787266 | -128.68053 | -1.1581265 | 325.52408 | 328.92377 | -4.2452445
181.19424 | -3.198132 | -44.754723 | -4.9934258 | 0 | 0 | -0.79784429 | -128.68053 | -1.1663311 | 325.52048 | 328.92035 | -4.2452369
181.19426 | -3.198132 | -44.749393 | -4.9850225 | 0 | 0 | -0.79784268 | -128.68053 | -1.1649015 | 325.51688 | 328.91693 | -4.2452364
181.19428 | -3.198132 | -44.748909 | -4.9930191 | 0 | 0 | -0.79784262 | -128.68053 | -1.1626151 | 325.51331 | 328.91354 | -4.2452364
181.1943 | -3.198132 | -44.761669 | -4.995904 | 0 | 0 | -0.80204684 | -128.66214 | -1.1624202 | 325.5097 | 328.91013 | -4.2452364
181.19432 | -3.198132 | -44.749977 | -4.9801636 | 0 | 0 | -0.80241036 | -128.66054 | -1.1624076 | 325.5061 | 328.90674 | -4.2452364
181.19434 | -3.198132 | -44.755341 | -4.977344 | 0 | 0 | -0.80243391 | -128.66045 | -1.1602595 | 325.50253 | 328.90332 | -4.2452364
181.19436 | -3.198132 | -44.76862 | -4.9916539 | 0 | 0 | -0.80243528 | -128.66043 | -1.1643685 | 325.49893 | 328.8999 | -4.2452364
181.19438 | -3.198132 | -44.763363 | -4.9979796 | 0 | 0 | -0.80243534 | -128.66043 | -1.1604332 | 325.49536 | 328.89651 | -4.246666
181.1944 | -3.198132 | -44.775677 | -4.9868808 | 0 | 0 | -0.80344683 | -128.69722 | -1.1686745 | 325.49176 | 328.8931 | -4.2453599
181.19442 | -3.198132 | -44.738365 | -4.9866362 | 0 | 0 | -0.80353421 | -128.70039 | -1.1608051 | 325.48816 | 328.88971 | -4.2466741
181.19444 | -3.198132 | -44.760712 | -4.9975281 | 0 | 0 | -0.80353987 | -128.70061 | -1.1601094 | 325.48459 | 328.88629 | -4.2453599
181.19446 | -3.198132 | -44.762714 | -4.9875774 | 0 | 0 | -0.80354023 | -128.70062 | -1.160064 | 325.48099 | 328.88287 | -4.245244
181.19448 | -3.198132 | -44.76284 | -4.9758053 | 0 | 0 | -0.80354023 | -128.70062 | -1.1600612 | 325.47739 | 328.87949 | -4.2452369
181.1945 | -3.198132 | -44.750057 | -4.984972 | 0 | 0 | -0.79849243 | -128.70062 | -1.1622084 | 325.47382 | 328.87607 | -4.2452364
181.19452 | -3.198132 | -44.755344 | -4.998857 | 0 | 0 | -0.79805607 | -128.70062 | -1.1602467 | 325.47021 | 328.87265 | -4.246666
181.19454 | -3.198132 | -44.749428 | -4.9927788 | 0 | 0 | -0.79802769 | -128.70062 | -1.1600732 | 325.46661 | 328.86926 | -4.2453599
181.19456 | -3.198132 | -44.748909 | -4.9849648 | 0 | 0 | -0.79802608 | -128.70062 | -1.1622092 | 325.46304 | 328.86584 | -4.245244
181.19458 | -3.198132 | -44.761669 | -4.995193 | 0 | 0 | -0.79802603 | -128.70062 | -1.1602467 | 325.45944 | 328.86246 | -4.2452369
181.1946 | -3.198132 | -44.749977 | -4.9939141 | 0 | 0 | -0.80256778 | -128.70062 | -1.1557785 | 325.45587 | 328.85904 | -4.2452364
181.19462 | -3.198132 | -44.748943 | -4.9799871 | 0 | 0 | -0.80296052 | -128.70062 | -1.1553959 | 325.45227 | 328.85562 | -4.2452364
181.19464 | -3.198132 | -44.76807 | -4.9787855 | 0 | 0 | -0.80298591 | -128.70062 | -1.1618131 | 325.44867 | 328.85223 | -4.2452364
181.19466 | -3.198132 | -44.744137 | -4.9946828 | 0 | 0 | -0.8029874 | -128.70062 | -1.1602213 | 325.4451 | 328.84882 | -4.246666
181.19468 | -3.198132 | -44.748428 | -4.9989653 | 0 | 0 | -0.80298746 | -128.70062 | -1.1600717 | 325.4415 | 328.84543 | -4.2467899
181.1947 | -3.198132 | -44.723251 | -4.9869604 | 0 | 0 | -0.8036623 | -128.66383 | -1.1622092 | 325.4379 | 328.84201 | -4.2467976
181.19472 | -3.198132 | -44.740261 | -4.9880939 | 0 | 0 | -0.80372059 | -128.66064 | -1.162394 | 325.43433 | 328.83859 | -4.2453685
181.19474 | -3.198132 | -44.741779 | -4.9969273 | 0 | 0 | -0.80372435 | -128.66045 | -1.1602587 | 325.43073 | 328.83521 | -4.2452445
181.19476 | -3.198132 | -44.741882 | -4.9875226 | 0 | 0 | -0.80372459 | -128.66043 | -1.1622212 | 325.42712 | 328.83179 | -4.2459521
181.19478 | -3.198132 | -44.748283 | -4.9765277 | 0 | 0 | -0.80372459 | -128.66043 | -1.1645422 | 325.42355 | 328.8284 | -4.2445841
181.1948 | -3.198132 | -44.736042 | -4.9872131 | 0 | 0 | -0.79867595 | -128.66043 | -1.1690336 | 325.41995 | 328.82498 | -4.2444644
181.19482 | -3.198132 | -44.741364 | -5.0005007 | 0 | 0 | -0.79823947 | -128.66043 | -1.1651231 | 325.41635 | 328.82156 | -4.2458858
181.19484 | -3.198132 | -44.741848 | -4.9914637 | 0 | 0 | -0.7982111 | -128.66043 | -1.1647766 | 325.41278 | 328.81818 | -4.2460093
181.19486 | -3.198132 | -44.729088 | -4.9863014 | 0 | 0 | -0.79820949 | -128.66043 | -1.1604594 | 325.40918 | 328.81476 | -4.2453017
181.19488 | -3.198132 | -44.727985 | -4.9967637 | 0 | 0 | -0.79820943 | -128.66043 | -1.1643813 | 325.40561 | 328.81137 | -4.2452402
181.1949 | -3.198132 | -44.721519 | -4.9947724 | 0 | 0 | -0.8029207 | -128.60526 | -1.1604339 | 325.40201 | 328.80795 | -4.2452364
181.19492 | -3.198132 | -44.74015 | -4.9800587 | 0 | 0 | -0.80332798 | -128.60048 | -1.1622325 | 325.39841 | 328.80453 | -4.2452364
181.19494 | -3.198132 | -44.72258 | -4.9802432 | 0 | 0 | -0.80335438 | -128.60017 | -1.1623954 | 325.39484 | 328.80115 | -4.2452364
181.19496 | -3.198132 | -44.727425 | -4.9962611 | 0 | 0 | -0.80335593 | -128.60016 | -1.1624061 | 325.39124 | 328.79773 | -4.246666
181.19498 | -3.198132 | -44.727879 | -4.9976463 | 0 | 0 | -0.80335599 | -128.60016 | -1.1645542 | 325.38763 | 328.79431 | -4.2453599
181.195 | -3.198132 | -44.715111 | -4.9853907 | 0 | 0 | -0.80335599 | -128.60016 | -1.1647397 | 325.38406 | 328.79092 | -4.2445297
181.19502 | -3.198132 | -44.720406 | -4.9901381 | 0 | 0 | -0.80335599 | -128.60016 | -1.1583101 | 325.38046 | 328.78751 | -4.2451749
181.19504 | -3.198132 | -44.720886 | -4.9978337 | 0 | 0 | -0.80335599 | -128.60016 | -1.166343 | 325.37686 | 328.78412 | -4.2452321
181.19506 | -3.198132 | -44.708122 | -4.986145 | 0 | 0 | -0.80335599 | -128.60016 | -1.1627548 | 325.37329 | 328.7807 | -4.2452364
181.19508 | -3.198132 | -44.713417 | -4.9764075 | 0 | 0 | -0.80335599 | -128.60016 | -1.1667242 | 325.36969 | 328.77728 | -4.2438078
181.1951 | -3.198132 | -44.707497 | -4.9886565 | 0 | 0 | -0.79864472 | -128.56337 | -1.1627795 | 325.36612 | 328.7739 | -4.2465425
181.19512 | -3.198132 | -44.694187 | -4.9991746 | 0 | 0 | -0.79823744 | -128.56018 | -1.1624309 | 325.36252 | 328.77048 | -4.2453518
181.19514 | -3.198132 | -44.693047 | -4.9906197 | 0 | 0 | -0.79821104 | -128.55998 | -1.1624082 | 325.35892 | 328.76709 | -4.2445292
181.19516 | -3.198132 | -44.69297 | -4.9855042 | 0 | 0 | -0.79820949 | -128.55997 | -1.1624069 | 325.35535 | 328.76367 | -4.2444606
181.19518 | -3.198132 | -44.699364 | -4.996696 | 0 | 0 | -0.79820943 | -128.55997 | -1.1645542 | 325.35175 | 328.76025 | -4.2451706
181.1952 | -3.198132 | -44.693523 | -4.9918647 | 0 | 0 | -0.8029207 | -128.52318 | -1.1668873 | 325.34814 | 328.75687 | -4.2459474
181.19522 | -3.198132 | -44.693001 | -4.9769039 | 0 | 0 | -0.80332798 | -128.52 | -1.1627902 | 325.34457 | 328.75345 | -4.2452979
181.19524 | -3.198132 | -44.692966 | -4.9807019 | 0 | 0 | -0.80335438 | -128.51979 | -1.1624316 | 325.34097 | 328.75006 | -4.2452402
181.19526 | -3.198132 | -44.680176 | -4.9970331 | 0 | 0 | -0.80335593 | -128.51979 | -1.1624082 | 325.33737 | 328.74664 | -4.2452364
181.19528 | -3.198132 | -44.67907 | -4.9962587 | 0 | 0 | -0.80335599 | -128.51979 | -1.1667016 | 325.3338 | 328.74323 | -4.2438078
181.1953 | -3.198132 | -44.678993 | -4.98527 | 0 | 0 | -0.80301863 | -128.46461 | -1.1649255 | 325.3302 | 328.73984 | -4.2451124
181.19532 | -3.198132 | -44.666199 | -4.9915833 | 0 | 0 | -0.80298948 | -128.45984 | -1.1604693 | 325.3266 | 328.73642 | -4.2452283
181.19534 | -3.198132 | -44.677883 | -4.9986849 | 0 | 0 | -0.80298758 | -128.45953 | -1.1622347 | 325.32303 | 328.73303 | -4.2452359
181.19536 | -3.198132 | -44.672523 | -4.9840369 | 0 | 0 | -0.80298746 | -128.4595 | -1.1666902 | 325.31943 | 328.72961 | -4.2452364
181.19538 | -3.198132 | -44.665638 | -4.9754963 | 0 | 0 | -0.80298746 | -128.4595 | -1.1627774 | 325.31586 | 328.7262 | -4.2459517
181.1954 | -3.198132 | -44.665054 | -4.9885817 | 0 | 0 | -0.7984457 | -128.42271 | -1.1624308 | 325.31226 | 328.72281 | -4.2460136
181.19542 | -3.198132 | -44.658615 | -4.9977174 | 0 | 0 | -0.79805297 | -128.41954 | -1.1602609 | 325.30865 | 328.71939 | -4.2453017
181.19544 | -3.198132 | -44.658062 | -4.9883165 | 0 | 0 | -0.79802758 | -128.41933 | -1.1622212 | 325.30508 | 328.716 | -4.2452402
181.19546 | -3.198132 | -44.651627 | -4.9867606 | 0 | 0 | -0.79802608 | -128.41933 | -1.1666894 | 325.30148 | 328.71259 | -4.2459521
181.19548 | -3.198132 | -44.644676 | -4.9975357 | 0 | 0 | -0.79802603 | -128.41933 | -1.1670722 | 325.29788 | 328.70917 | -4.2452979
181.1955 | -3.198132 | -44.644093 | -4.9897556 | 0 | 0 | -0.80307382 | -128.36415 | -1.1585077 | 325.29431 | 328.70578 | -4.2452402
181.19552 | -3.198132 | -44.63765 | -4.9759932 | 0 | 0 | -0.80351019 | -128.35938 | -1.162061 | 325.29071 | 328.70236 | -4.2452364
181.19554 | -3.198132 | -44.624302 | -4.9835315 | 0 | 0 | -0.80353856 | -128.35907 | -1.1623843 | 325.28711 | 328.69894 | -4.2452364
181.19556 | -3.198132 | -44.642353 | -4.9972792 | 0 | 0 | -0.80354017 | -128.35904 | -1.1624055 | 325.28354 | 328.69556 | -4.2452364
181.19558 | -3.198132 | -44.637547 | -4.9926448 | 0 | 0 | -0.80354023 | -128.35904 | -1.1602595 | 325.27994 | 328.69214 | -4.2452364
181.1956 | -3.198132 | -44.637093 | -4.9849563 | 0 | 0 | -0.80219173 | -128.34065 | -1.1622212 | 325.27637 | 328.68875 | -4.2452364
181.19562 | -3.198132 | -44.624268 | -4.9930153 | 0 | 0 | -0.80207509 | -128.33907 | -1.1645422 | 325.27277 | 328.68533 | -4.2459517
181.19564 | -3.198132 | -44.635956 | -4.9973564 | 0 | 0 | -0.80206758 | -128.33896 | -1.1647391 | 325.26917 | 328.68192 | -4.2452979
181.19566 | -3.198132 | -44.624195 | -4.9802885 | 0 | 0 | -0.8020671 | -128.33896 | -1.1604571 | 325.26559 | 328.67853 | -4.2466702
181.19568 | -3.198132 | -44.623154 | -4.9759016 | 0 | 0 | -0.8020671 | -128.33896 | -1.1600866 | 325.26199 | 328.67511 | -4.2467899
181.1957 | -3.198132 | -44.623089 | -4.991529 | 0 | 0 | -0.7985357 | -128.30217 | -1.1600626 | 325.25839 | 328.67172 | -4.245368
181.19572 | -3.198132 | -44.629482 | -4.9979711 | 0 | 0 | -0.79823041 | -128.29898 | -1.1622084 | 325.25482 | 328.6683 | -4.2466741
181.19574 | -3.198132 | -44.617241 | -4.987607 | 0 | 0 | -0.79821062 | -128.29878 | -1.162394 | 325.25122 | 328.66489 | -4.2467899
181.19576 | -3.198132 | -44.622566 | -4.9859724 | 0 | 0 | -0.79820949 | -128.29877 | -1.1602587 | 325.24762 | 328.6615 | -4.245368
181.19578 | -3.198132 | -44.61665 | -4.9981952 | 0 | 0 | -0.79820943 | -128.29877 | -1.1665158 | 325.24405 | 328.65808 | -4.2459602
181.1958 | -3.198132 | -44.609737 | -4.989089 | 0 | 0 | -0.80325806 | -128.28038 | -1.1627661 | 325.24045 | 328.65469 | -4.2460141
181.19582 | -3.198132 | -44.621944 | -4.9752078 | 0 | 0 | -0.80369455 | -128.27878 | -1.1581357 | 325.23685 | 328.65128 | -4.2467313
181.19584 | -3.198132 | -44.610218 | -4.9834642 | 0 | 0 | -0.80372292 | -128.27869 | -1.1598897 | 325.23328 | 328.64786 | -4.2453642
181.19586 | -3.198132 | -44.609177 | -4.9980016 | 0 | 0 | -0.80372453 | -128.27867 | -1.1686391 | 325.22968 | 328.64447 | -4.2466741
181.19588 | -3.198132 | -44.62191 | -4.9927073 | 0 | 0 | -0.80372459 | -128.27867 | -1.167245 | 325.2261 | 328.64105 | -4.2467899
181.1959 | -3.198132 | -44.610214 | -4.9842343 | 0 | 0 | -0.80220735 | -128.29706 | -1.160666 | 325.2225 | 328.63766 | -4.245368
181.19592 | -3.198132 | -44.615578 | -4.9936776 | 0 | 0 | -0.8020761 | -128.29866 | -1.1622473 | 325.2189 | 328.63425 | -4.2466741
181.19594 | -3.198132 | -44.616062 | -4.9937854 | 0 | 0 | -0.80206758 | -128.29877 | -1.1623962 | 325.21533 | 328.63083 | -4.2453599
181.19596 | -3.198132 | -44.609699 | -4.9785261 | 0 | 0 | -0.8020671 | -128.29877 | -1.1602588 | 325.21173 | 328.62744 | -4.245244
181.19598 | -3.198132 | -44.61554 | -4.9757557 | 0 | 0 | -0.8020671 | -128.29877 | -1.1622212 | 325.20813 | 328.62402 | -4.2452369
181.196 | -3.198132 | -44.603264 | -4.9929709 | 0 | 0 | -0.7985357 | -128.28038 | -1.1666894 | 325.20456 | 328.62061 | -4.2452364
181.19602 | -3.198132 | -44.602192 | -4.9980965 | 0 | 0 | -0.79823041 | -128.27878 | -1.1627774 | 325.20096 | 328.61722 | -4.2452364
181.19604 | -3.198132 | -44.608521 | -4.9868889 | 0 | 0 | -0.79821062 | -128.27869 | -1.1624308 | 325.19736 | 328.6138 | -4.2452364
181.19606 | -3.198132 | -44.602673 | -4.9866362 | 0 | 0 | -0.79820949 | -128.27867 | -1.1645555 | 325.19379 | 328.61041 | -4.2459517
181.19608 | -3.198132 | -44.602154 | -4.9960752 | 0 | 0 | -0.79820943 | -128.27867 | -1.1647398 | 325.19019 | 328.60699 | -4.2452979
181.1961 | -3.198132 | -44.602119 | -4.9867253 | 0 | 0 | -0.80275196 | -128.24188 | -1.1583101 | 325.18661 | 328.60358 | -4.2452402
181.19612 | -3.198132 | -44.602119 | -4.9742818 | 0 | 0 | -0.80314469 | -128.23871 | -1.1620482 | 325.18301 | 328.60019 | -4.2466664
181.19614 | -3.198132 | -44.621311 | -4.9848413 | 0 | 0 | -0.80317014 | -128.23849 | -1.1645308 | 325.17941 | 328.59677 | -4.2467899
181.19616 | -3.198132 | -44.610176 | -4.9988484 | 0 | 0 | -0.80317163 | -128.23849 | -1.1625911 | 325.17584 | 328.59338 | -4.2467976
181.19618 | -3.198132 | -44.609177 | -4.9905987 | 0 | 0 | -0.80317169 | -128.23849 | -1.1645662 | 325.17224 | 328.58997 | -4.2453685
181.1962 | -3.198132 | -44.609112 | -4.9833236 | 0 | 0 | -0.80165523 | -128.25687 | -1.1647404 | 325.16864 | 328.58655 | -4.2466741
181.19622 | -3.198132 | -44.602711 | -4.9950552 | 0 | 0 | -0.8015241 | -128.25847 | -1.1647519 | 325.16507 | 328.58316 | -4.2460752
181.19624 | -3.198132 | -44.602154 | -4.9931793 | 0 | 0 | -0.80151558 | -128.25856 | -1.1604578 | 325.16147 | 328.57974 | -4.2467356
181.19626 | -3.198132 | -44.608517 | -4.9777446 | 0 | 0 | -0.8015151 | -128.25858 | -1.1643813 | 325.15787 | 328.57635 | -4.2453642
181.19628 | -3.198132 | -44.615467 | -4.9785933 | 0 | 0 | -0.8015151 | -128.25858 | -1.1647285 | 325.1543 | 328.57294 | -4.2459598
181.1963 | -3.198132 | -44.616055 | -4.9939437 | 0 | 0 | -0.7991606 | -128.27696 | -1.1647512 | 325.1507 | 328.56952 | -4.2467284
181.19632 | -3.198132 | -44.609699 | -4.9974489 | 0 | 0 | -0.79895705 | -128.27856 | -1.1647525 | 325.14709 | 328.56613 | -4.2467937
181.19634 | -3.198132 | -44.609142 | -4.9853783 | 0 | 0 | -0.79894388 | -128.27867 | -1.1647526 | 325.14352 | 328.56271 | -4.245368
181.19636 | -3.198132 | -44.609108 | -4.9879599 | 0 | 0 | -0.7989431 | -128.27867 | -1.1626052 | 325.13992 | 328.55933 | -4.2466741
181.19638 | -3.198132 | -44.602711 | -4.9969187 | 0 | 0 | -0.79894304 | -128.27867 | -1.164567 | 325.13635 | 328.55591 | -4.2467899
181.1964 | -3.198132 | -44.602154 | -4.9860697 | 0 | 0 | -0.80298275 | -128.24188 | -1.1604459 | 325.13275 | 328.55249 | -4.2460833
181.19642 | -3.198132 | -44.614918 | -4.9749498 | 0 | 0 | -0.80333197 | -128.23871 | -1.1643806 | 325.12915 | 328.5491 | -4.2460217
181.19644 | -3.198132 | -44.616016 | -4.9870791 | 0 | 0 | -0.80335462 | -128.23849 | -1.1668757 | 325.12558 | 328.54568 | -4.2467322
181.19646 | -3.198132 | -44.603294 | -4.9990411 | 0 | 0 | -0.80335593 | -128.23849 | -1.1692315 | 325.12198 | 328.54227 | -4.2467937
181.19648 | -3.198132 | -44.608593 | -4.9906116 | 0 | 0 | -0.80335599 | -128.23849 | -1.1651359 | 325.11838 | 328.53888 | -4.245368
181.1965 | -3.198132 | -44.609074 | -4.9855037 | 0 | 0 | -0.80167085 | -128.25687 | -1.1647774 | 325.11481 | 328.53546 | -4.2466741
181.19652 | -3.198132 | -44.609108 | -4.9959702 | 0 | 0 | -0.80152512 | -128.25847 | -1.1626066 | 325.11121 | 328.53207 | -4.2453599
181.19654 | -3.198132 | -44.615505 | -4.992528 | 0 | 0 | -0.8015157 | -128.25856 | -1.1667143 | 325.1076 | 328.52866 | -4.2466741
181.19656 | -3.198132 | -44.609661 | -4.9776869 | 0 | 0 | -0.8015151 | -128.25858 | -1.1627789 | 325.10403 | 328.52524 | -4.2460752
181.19658 | -3.198132 | -44.609142 | -4.9793158 | 0 | 0 | -0.8015151 | -128.25858 | -1.1645783 | 325.10043 | 328.52185 | -4.245306
181.1966 | -3.198132 | -44.609108 | -4.996912 | 0 | 0 | -0.79932868 | -128.25858 | -1.1647412 | 325.09686 | 328.51843 | -4.2452402
181.19662 | -3.198132 | -44.602711 | -4.9969773 | 0 | 0 | -0.79913962 | -128.25858 | -1.1626045 | 325.09326 | 328.51505 | -4.2452364
181.19664 | -3.198132 | -44.602154 | -4.9860582 | 0 | 0 | -0.79912734 | -128.25858 | -1.1624196 | 325.08966 | 328.51163 | -4.246666
181.19666 | -3.198132 | -44.602119 | -4.9894705 | 0 | 0 | -0.79912668 | -128.25858 | -1.1624076 | 325.08609 | 328.50821 | -4.2453599
181.19668 | -3.198132 | -44.608517 | -4.9963212 | 0 | 0 | -0.79912663 | -128.25858 | -1.1624068 | 325.08249 | 328.50482 | -4.245244
181.1967 | -3.198132 | -44.596275 | -4.9845629 | 0 | 0 | -0.8028295 | -128.25858 | -1.1602595 | 325.07889 | 328.5014 | -4.2445226
181.19672 | -3.198132 | -44.595203 | -4.9755464 | 0 | 0 | -0.80314964 | -128.25858 | -1.160074 | 325.07532 | 328.49802 | -4.2451749
181.19674 | -3.198132 | -44.595135 | -4.9893112 | 0 | 0 | -0.80317044 | -128.25858 | -1.1643564 | 325.07172 | 328.4946 | -4.2459478
181.19676 | -3.198132 | -44.595131 | -4.9992332 | 0 | 0 | -0.80317163 | -128.25858 | -1.1647271 | 325.06812 | 328.49118 | -4.2467275
181.19678 | -3.198132 | -44.595131 | -4.9898977 | 0 | 0 | -0.80317169 | -128.25858 | -1.1647512 | 325.06454 | 328.48779 | -4.2453637
181.1968 | -3.198132 | -44.582336 | -4.9861679 | 0 | 0 | -0.80148679 | -128.22179 | -1.1626052 | 325.06094 | 328.48438 | -4.2452445
181.19682 | -3.198132 | -44.587627 | -4.9974818 | 0 | 0 | -0.80134112 | -128.21861 | -1.164567 | 325.05734 | 328.48099 | -4.2452369
181.19684 | -3.198132 | -44.594505 | -4.9926577 | 0 | 0 | -0.8013317 | -128.2184 | -1.166888 | 325.05377 | 328.47757 | -4.2452364
181.19686 | -3.198132 | -44.588692 | -4.9784217 | 0 | 0 | -0.8013311 | -128.2184 | -1.1692322 | 325.05017 | 328.47415 | -4.2452364
181.19688 | -3.198132 | -44.581783 | -4.9822826 | 0 | 0 | -0.8013311 | -128.2184 | -1.1629884 | 325.0466 | 328.47076 | -4.2452364
181.1969 | -3.198132 | -44.574799 | -4.9978933 | 0 | 0 | -0.79998523 | -128.18161 | -1.1624442 | 325.043 | 328.46735 | -4.2459517
181.19692 | -3.198132 | -44.56781 | -4.9948778 | 0 | 0 | -0.79986882 | -128.17842 | -1.1624091 | 325.0394 | 328.46396 | -4.2445841
181.19694 | -3.198132 | -44.567223 | -4.9844222 | 0 | 0 | -0.79986131 | -128.17822 | -1.1645544 | 325.03583 | 328.46054 | -4.2444644
181.19696 | -3.198132 | -44.567177 | -4.9915118 | 0 | 0 | -0.79986084 | -128.17821 | -1.1625924 | 325.03223 | 328.45712 | -4.2451706
181.19698 | -3.198132 | -44.567177 | -4.996501 | 0 | 0 | -0.79986084 | -128.17821 | -1.1667135 | 325.02863 | 328.45374 | -4.2452321
181.197 | -3.198132 | -44.554386 | -4.9823971 | 0 | 0 | -0.80289167 | -128.14142 | -1.1627789 | 325.02505 | 328.45032 | -4.2452364
181.19702 | -3.198132 | -44.55328 | -4.97681 | 0 | 0 | -0.80315369 | -128.13824 | -1.1667256 | 325.02145 | 328.4469 | -4.2459517
181.19704 | -3.198132 | -44.54681 | -4.9901509 | 0 | 0 | -0.80317068 | -128.13803 | -1.1627795 | 325.01785 | 328.44351 | -4.2445841
181.19706 | -3.198132 | -44.552647 | -4.9985771 | 0 | 0 | -0.80317163 | -128.13803 | -1.1667256 | 325.01428 | 328.44009 | -4.2451787
181.19708 | -3.198132 | -44.546768 | -4.9883885 | 0 | 0 | -0.80317169 | -128.13803 | -1.1627795 | 325.01068 | 328.43671 | -4.2452326
181.1971 | -3.198132 | -44.546249 | -4.9874916 | 0 | 0 | -0.80115056 | -128.08286 | -1.1624309 | 325.00711 | 328.43329 | -4.2452364
181.19712 | -3.198132 | -44.55901 | -4.9968729 | 0 | 0 | -0.80097574 | -128.07808 | -1.1645555 | 325.00351 | 328.42987 | -4.2452364
181.19714 | -3.198132 | -44.553719 | -4.9904232 | 0 | 0 | -0.80096447 | -128.07777 | -1.1668873 | 324.99991 | 328.42648 | -4.2452364
181.19716 | -3.198132 | -44.540443 | -4.9753256 | 0 | 0 | -0.80096382 | -128.07774 | -1.1627902 | 324.99634 | 328.42307 | -4.2452364
181.19718 | -3.198132 | -44.539303 | -4.9827461 | 0 | 0 | -0.80096376 | -128.07774 | -1.1667262 | 324.99274 | 328.41968 | -4.2452364
181.1972 | -3.198132 | -44.520039 | -4.9972129 | 0 | 0 | -0.80012244 | -128.05936 | -1.1627795 | 324.98914 | 328.41626 | -4.2445216
181.19722 | -3.198132 | -44.531166 | -4.9940934 | 0 | 0 | -0.80004972 | -128.05777 | -1.1624309 | 324.98557 | 328.41284 | -4.2451749
181.19724 | -3.198132 | -44.532166 | -4.9865346 | 0 | 0 | -0.80004501 | -128.05766 | -1.1624082 | 324.98196 | 328.40945 | -4.2466621
181.19726 | -3.198132 | -44.525833 | -4.9946003 | 0 | 0 | -0.80004472 | -128.05766 | -1.1667016 | 324.97836 | 328.40604 | -4.2460747
181.19728 | -3.198132 | -44.512489 | -4.9953113 | 0 | 0 | -0.80004472 | -128.05766 | -1.1649255 | 324.97479 | 328.40265 | -4.245306
181.1973 | -3.198132 | -44.51775 | -4.9808359 | 0 | 0 | -0.80256987 | -127.98408 | -1.1626165 | 324.97119 | 328.39923 | -4.2466707
181.19732 | -3.198132 | -44.511826 | -4.9766769 | 0 | 0 | -0.80278826 | -127.97773 | -1.1645676 | 324.96759 | 328.39581 | -4.2453599
181.19734 | -3.198132 | -44.504913 | -4.992322 | 0 | 0 | -0.80280232 | -127.97731 | -1.160446 | 324.96402 | 328.39243 | -4.245244
181.19736 | -3.198132 | -44.504326 | -4.9980388 | 0 | 0 | -0.80280316 | -127.97729 | -1.1579388 | 324.96042 | 328.38901 | -4.2452369
181.19738 | -3.198132 | -44.497887 | -4.9868851 | 0 | 0 | -0.80280322 | -127.97729 | -1.1663189 | 324.95685 | 328.38562 | -4.2445216
181.1974 | -3.198132 | -44.49733 | -4.9866362 | 0 | 0 | -0.80078268 | -127.94051 | -1.1670481 | 324.95325 | 328.3822 | -4.2451749
181.19742 | -3.198132 | -44.497295 | -4.9968009 | 0 | 0 | -0.80060798 | -127.93732 | -1.164948 | 324.94965 | 328.37878 | -4.2459478
181.19744 | -3.198132 | -44.490898 | -4.987515 | 0 | 0 | -0.80059671 | -127.93711 | -1.1604706 | 324.94608 | 328.3754 | -4.2452979
181.19746 | -3.198132 | -44.496742 | -4.9750748 | 0 | 0 | -0.80059606 | -127.9371 | -1.1665294 | 324.94247 | 328.37198 | -4.2452402
181.19748 | -3.198132 | -44.497261 | -4.9856348 | 0 | 0 | -0.800596 | -127.9371 | -1.1627668 | 324.93887 | 328.36856 | -4.2452364
181.1975 | -3.198132 | -44.490898 | -4.9989161 | 0 | 0 | -0.80076426 | -127.9371 | -1.1624303 | 324.9353 | 328.36517 | -4.2438078
181.19752 | -3.198132 | -44.496742 | -4.9927821 | 0 | 0 | -0.80077881 | -127.9371 | -1.1624082 | 324.9317 | 328.36176 | -4.2443986
181.19754 | -3.198132 | -44.49086 | -4.9842386 | 0 | 0 | -0.80077976 | -127.9371 | -1.1645542 | 324.9281 | 328.35837 | -4.2465963
181.19756 | -3.198132 | -44.490341 | -4.9951301 | 0 | 0 | -0.80077982 | -127.9371 | -1.1647397 | 324.92453 | 328.35495 | -4.2453551
181.19758 | -3.198132 | -44.490307 | -4.9953618 | 0 | 0 | -0.80077982 | -127.9371 | -1.1647518 | 324.92093 | 328.35153 | -4.245244
181.1976 | -3.198132 | -44.471115 | -4.9793868 | 0 | 0 | -0.80263203 | -127.91871 | -1.1626052 | 324.91736 | 328.34814 | -4.2452369
181.19762 | -3.198132 | -44.475853 | -4.9772782 | 0 | 0 | -0.80279225 | -127.91712 | -1.164567 | 324.91376 | 328.34473 | -4.2452364
181.19764 | -3.198132 | -44.476299 | -4.9931006 | 0 | 0 | -0.80280256 | -127.91702 | -1.1625931 | 324.91016 | 328.34134 | -4.2452364
181.19766 | -3.198132 | -44.469933 | -4.9988308 | 0 | 0 | -0.80280322 | -127.91701 | -1.1667136 | 324.90659 | 328.33792 | -4.2452364
181.19768 | -3.198132 | -44.475777 | -4.9876785 | 0 | 0 | -0.80280322 | -127.91701 | -1.1606315 | 324.90298 | 328.3345 | -4.2452364
181.1977 | -3.198132 | -44.482689 | -4.9896073 | 0 | 0 | -0.800951 | -127.88023 | -1.1622453 | 324.89938 | 328.33112 | -4.2452364
181.19772 | -3.198132 | -44.470482 | -4.9977837 | 0 | 0 | -0.80079079 | -127.87704 | -1.1645435 | 324.89581 | 328.3277 | -4.2452364
181.19774 | -3.198132 | -44.482208 | -4.9854155 | 0 | 0 | -0.80078048 | -127.87683 | -1.1604445 | 324.89221 | 328.32431 | -4.2445216
181.19776 | -3.198132 | -44.470451 | -4.9748917 | 0 | 0 | -0.80077982 | -127.87682 | -1.1600859 | 324.88861 | 328.32089 | -4.2444601
181.19778 | -3.198132 | -44.463017 | -4.9870758 | 0 | 0 | -0.80077982 | -127.87682 | -1.1643572 | 324.88504 | 328.31747 | -4.2444558
181.1978 | -3.198132 | -44.462399 | -4.9990401 | 0 | 0 | -0.80111653 | -127.84004 | -1.1625798 | 324.88144 | 328.31409 | -4.2451706
181.19782 | -3.198132 | -44.468758 | -4.9920645 | 0 | 0 | -0.80114561 | -127.83685 | -1.1667128 | 324.87784 | 328.31067 | -4.2452321
181.19784 | -3.198132 | -44.469307 | -4.9849029 | 0 | 0 | -0.80114752 | -127.83665 | -1.1627787 | 324.87427 | 328.30728 | -4.2452364
181.19786 | -3.198132 | -44.475739 | -4.9966416 | 0 | 0 | -0.80114764 | -127.83664 | -1.1645783 | 324.87067 | 328.30386 | -4.243093
181.19788 | -3.198132 | -44.469898 | -4.9933138 | 0 | 0 | -0.80114764 | -127.83664 | -1.1647412 | 324.8671 | 328.30045 | -4.2436223
181.1979 | -3.198132 | -44.462982 | -4.9777536 | 0 | 0 | -0.80215794 | -127.85503 | -1.1626045 | 324.86349 | 328.29706 | -4.2443862
181.19792 | -3.198132 | -44.475189 | -4.9778671 | 0 | 0 | -0.80224526 | -127.85661 | -1.1602722 | 324.85989 | 328.29364 | -4.2451653
181.19794 | -3.198132 | -44.46986 | -4.9953341 | 0 | 0 | -0.80225092 | -127.85672 | -1.1579274 | 324.85632 | 328.29025 | -4.2452321
181.19796 | -3.198132 | -44.456585 | -4.99757 | 0 | 0 | -0.80225128 | -127.85673 | -1.1598763 | 324.85272 | 328.28683 | -4.246666
181.19798 | -3.198132 | -44.455444 | -4.9868393 | 0 | 0 | -0.80225128 | -127.85673 | -1.1664913 | 324.84912 | 328.28342 | -4.2453599
181.198 | -3.198132 | -44.461769 | -4.9888105 | 0 | 0 | -0.80073601 | -127.81995 | -1.164912 | 324.84555 | 328.28003 | -4.245244
181.19802 | -3.198132 | -44.462318 | -4.9969897 | 0 | 0 | -0.800605 | -127.81676 | -1.1626157 | 324.84195 | 328.27661 | -4.2452369
181.19804 | -3.198132 | -44.462353 | -4.984622 | 0 | 0 | -0.80059648 | -127.81655 | -1.1645676 | 324.83835 | 328.27319 | -4.2452364
181.19806 | -3.198132 | -44.449562 | -4.974824 | 0 | 0 | -0.800596 | -127.81654 | -1.1518569 | 324.83478 | 328.26981 | -4.2452364
181.19808 | -3.198132 | -44.461246 | -4.9877958 | 0 | 0 | -0.800596 | -127.81654 | -1.1614907 | 324.83118 | 328.26639 | -4.2452364
181.1981 | -3.198132 | -44.443092 | -4.9983768 | 0 | 0 | -0.80126894 | -127.83494 | -1.1623474 | 324.82761 | 328.263 | -4.2459517
181.19812 | -3.198132 | -44.473488 | -4.9905529 | 0 | 0 | -0.80132711 | -127.83652 | -1.1645508 | 324.82401 | 328.25958 | -4.2445841
181.19814 | -3.198132 | -44.463348 | -4.9847736 | 0 | 0 | -0.80133086 | -127.83663 | -1.1647396 | 324.8204 | 328.25616 | -4.2466087
181.19816 | -3.198132 | -44.45602 | -4.9951811 | 0 | 0 | -0.8013311 | -127.83664 | -1.1647518 | 324.81683 | 328.25278 | -4.2460713
181.19818 | -3.198132 | -44.45541 | -4.9910088 | 0 | 0 | -0.8013311 | -127.83664 | -1.1647526 | 324.81323 | 328.24936 | -4.2467356
181.1982 | -3.198132 | -44.455364 | -4.9761057 | 0 | 0 | -0.80166799 | -127.81824 | -1.1647526 | 324.80963 | 328.24597 | -4.2453642
181.19822 | -3.198132 | -44.474556 | -4.9806352 | 0 | 0 | -0.80169708 | -127.81666 | -1.1668999 | 324.80606 | 328.24255 | -4.2452445
181.19824 | -3.198132 | -44.463425 | -4.9970293 | 0 | 0 | -0.80169898 | -127.81655 | -1.1627909 | 324.80246 | 328.23914 | -4.2459521
181.19826 | -3.198132 | -44.456028 | -4.9948063 | 0 | 0 | -0.8016991 | -127.81654 | -1.1624316 | 324.79886 | 328.23575 | -4.2467279
181.19828 | -3.198132 | -44.461803 | -4.9844174 | 0 | 0 | -0.8016991 | -127.81654 | -1.1602609 | 324.79529 | 328.23233 | -4.2453637
181.1983 | -3.198132 | -44.462318 | -4.9900594 | 0 | 0 | -0.80018467 | -127.83494 | -1.1622212 | 324.79169 | 328.22894 | -4.2452445
181.19832 | -3.198132 | -44.462353 | -4.9963756 | 0 | 0 | -0.80005372 | -127.83652 | -1.1623948 | 324.78809 | 328.22552 | -4.2452369
181.19834 | -3.198132 | -44.462353 | -4.982389 | 0 | 0 | -0.80004519 | -127.83663 | -1.1624061 | 324.78452 | 328.22211 | -4.2459517
181.19836 | -3.198132 | -44.462353 | -4.9739056 | 0 | 0 | -0.80004472 | -127.83664 | -1.1624068 | 324.78091 | 328.21872 | -4.2452979
181.19838 | -3.198132 | -44.462353 | -4.9884477 | 0 | 0 | -0.80004472 | -127.83664 | -1.1645542 | 324.77734 | 328.2153 | -4.2466702
181.1984 | -3.198132 | -44.449562 | -4.9962564 | 0 | 0 | -0.80139071 | -127.83664 | -1.1625924 | 324.77374 | 328.21191 | -4.2460752
181.19842 | -3.198132 | -44.454849 | -4.987464 | 0 | 0 | -0.80150712 | -127.83664 | -1.1624188 | 324.77014 | 328.2085 | -4.245306
181.19844 | -3.198132 | -44.45533 | -4.9845104 | 0 | 0 | -0.80151463 | -127.83664 | -1.164555 | 324.76657 | 328.20508 | -4.2466707
181.19846 | -3.198132 | -44.461765 | -4.9958897 | 0 | 0 | -0.8015151 | -127.83664 | -1.1668873 | 324.76297 | 328.20169 | -4.2460752
181.19848 | -3.198132 | -44.462318 | -4.9896173 | 0 | 0 | -0.8015151 | -127.83664 | -1.1670848 | 324.75937 | 328.19827 | -4.2467356
181.1985 | -3.198132 | -44.455956 | -4.9752579 | 0 | 0 | -0.80134666 | -127.83664 | -1.1670976 | 324.7558 | 328.19485 | -4.2467937
181.19852 | -3.198132 | -44.4618 | -4.9812908 | 0 | 0 | -0.80133212 | -127.83664 | -1.1606562 | 324.7522 | 328.19147 | -4.245368
181.19854 | -3.198132 | -44.443127 | -4.9963608 | 0 | 0 | -0.80133116 | -127.83664 | -1.164394 | 324.7486 | 328.18805 | -4.2466741
181.19856 | -3.198132 | -44.454296 | -4.9925694 | 0 | 0 | -0.8013311 | -127.83664 | -1.1647292 | 324.74503 | 328.18466 | -4.2453599
181.19858 | -3.198132 | -44.448898 | -4.9827743 | 0 | 0 | -0.8013311 | -127.83664 | -1.1604567 | 324.74142 | 328.18124 | -4.2466741
181.1986 | -3.198132 | -44.442013 | -4.991374 | 0 | 0 | -0.79981744 | -127.79986 | -1.1622338 | 324.73785 | 328.17783 | -4.2453599
181.19862 | -3.198132 | -44.441429 | -4.9943132 | 0 | 0 | -0.79968655 | -127.79667 | -1.1623955 | 324.73425 | 328.17444 | -4.245244
181.19864 | -3.198132 | -44.454185 | -4.9800291 | 0 | 0 | -0.79967803 | -127.79646 | -1.1602588 | 324.73065 | 328.17102 | -4.2452369
181.19866 | -3.198132 | -44.448895 | -4.9751577 | 0 | 0 | -0.79967755 | -127.79646 | -1.1665158 | 324.72708 | 328.16763 | -4.2452364
181.19868 | -3.198132 | -44.442013 | -4.9900126 | 0 | 0 | -0.79967755 | -127.79646 | -1.1670609 | 324.72348 | 328.16422 | -4.2452364
181.1987 | -3.198132 | -44.435032 | -4.9963894 | 0 | 0 | -0.8016966 | -127.77806 | -1.1628016 | 324.71988 | 328.1608 | -4.246666
181.19872 | -3.198132 | -44.447235 | -4.9852939 | 0 | 0 | -0.80187118 | -127.77647 | -1.160285 | 324.71631 | 328.15741 | -4.2453599
181.19874 | -3.198132 | -44.435509 | -4.9843225 | 0 | 0 | -0.80188245 | -127.77637 | -1.1708119 | 324.71271 | 328.15399 | -4.245244
181.19876 | -3.198132 | -44.440868 | -4.9944253 | 0 | 0 | -0.80188316 | -127.77636 | -1.1695793 | 324.70911 | 328.1506 | -4.2466664
181.19878 | -3.198132 | -44.434956 | -4.98804 | 0 | 0 | -0.80188316 | -127.77636 | -1.1630111 | 324.70554 | 328.14719 | -4.2467899
181.1988 | -3.198132 | -44.440834 | -4.9743981 | 0 | 0 | -0.80104154 | -127.75797 | -1.1667404 | 324.70193 | 328.14377 | -4.2446532
181.19882 | -3.198132 | -44.434956 | -4.9841223 | 0 | 0 | -0.80096877 | -127.75639 | -1.1627803 | 324.69833 | 328.14038 | -4.245183
181.19884 | -3.198132 | -44.42804 | -4.9980602 | 0 | 0 | -0.80096406 | -127.75628 | -1.1645783 | 324.69476 | 328.13696 | -4.2452326
181.19886 | -3.198132 | -44.433849 | -4.9919848 | 0 | 0 | -0.80096376 | -127.75627 | -1.1625937 | 324.69116 | 328.13358 | -4.2452364
181.19888 | -3.198132 | -44.427967 | -4.9834447 | 0 | 0 | -0.80096376 | -127.75627 | -1.1645663 | 324.68759 | 328.13016 | -4.2452364
181.1989 | -3.198132 | -44.414654 | -4.9928861 | 0 | 0 | -0.79995412 | -127.73788 | -1.1625931 | 324.68399 | 328.12674 | -4.2452364
181.19892 | -3.198132 | -44.41991 | -4.9937177 | 0 | 0 | -0.79986686 | -127.73629 | -1.1645662 | 324.68039 | 328.12335 | -4.2452364
181.19894 | -3.198132 | -44.41399 | -4.9792485 | 0 | 0 | -0.79986119 | -127.73618 | -1.1625931 | 324.67682 | 328.11993 | -4.2459517
181.19896 | -3.198132 | -44.407078 | -4.9765429 | 0 | 0 | -0.79986084 | -127.73618 | -1.1602716 | 324.67322 | 328.11652 | -4.2452979
181.19898 | -3.198132 | -44.400093 | -4.9923124 | 0 | 0 | -0.79986084 | -127.73618 | -1.1600746 | 324.66962 | 328.11313 | -4.2445254
181.199 | -3.198132 | -44.405895 | -4.9965854 | 0 | 0 | -0.80221754 | -127.6626 | -1.160062 | 324.66605 | 328.10971 | -4.2444601
181.19902 | -3.198132 | -44.400013 | -4.986033 | 0 | 0 | -0.80242133 | -127.65625 | -1.1600611 | 324.66245 | 328.10632 | -4.2451706
181.19904 | -3.198132 | -44.405891 | -4.9872918 | 0 | 0 | -0.8024345 | -127.65583 | -1.1622084 | 324.65884 | 328.10291 | -4.2452321
181.19906 | -3.198132 | -44.400013 | -4.998312 | 0 | 0 | -0.80243528 | -127.65581 | -1.1666888 | 324.65527 | 328.09949 | -4.2452364
181.19908 | -3.198132 | -44.393101 | -4.986918 | 0 | 0 | -0.80243534 | -127.65581 | -1.1670721 | 324.65167 | 328.0961 | -4.2459517
181.1991 | -3.198132 | -44.386116 | -4.9742937 | 0 | 0 | -0.80075163 | -127.63741 | -1.1628021 | 324.6481 | 328.09268 | -4.2452979
181.19912 | -3.198132 | -44.391918 | -4.985568 | 0 | 0 | -0.80060601 | -127.63583 | -1.1645796 | 324.6445 | 328.08929 | -4.2466702
181.19914 | -3.198132 | -44.392437 | -4.9989119 | 0 | 0 | -0.80059659 | -127.63572 | -1.1604468 | 324.6409 | 328.08588 | -4.2439313
181.19916 | -3.198132 | -44.386074 | -4.9913292 | 0 | 0 | -0.800596 | -127.63571 | -1.166528 | 324.63733 | 328.08246 | -4.2458363
181.19918 | -3.198132 | -44.372726 | -4.9833865 | 0 | 0 | -0.800596 | -127.63571 | -1.1627668 | 324.63373 | 328.07907 | -4.246006
181.1992 | -3.198132 | -44.384377 | -4.9943328 | 0 | 0 | -0.799923 | -127.58054 | -1.1688721 | 324.63013 | 328.07565 | -4.2467313
181.19922 | -3.198132 | -44.379013 | -4.9945679 | 0 | 0 | -0.79986483 | -127.57577 | -1.1672598 | 324.62656 | 328.07227 | -4.2453642
181.19924 | -3.198132 | -44.365738 | -4.9778662 | 0 | 0 | -0.79986107 | -127.57546 | -1.1649617 | 324.62296 | 328.06885 | -4.2438154
181.19926 | -3.198132 | -44.364597 | -4.978601 | 0 | 0 | -0.79986084 | -127.57544 | -1.164766 | 324.61935 | 328.06543 | -4.2451134
181.19928 | -3.198132 | -44.377319 | -4.9939446 | 0 | 0 | -0.79986084 | -127.57544 | -1.1647534 | 324.61578 | 328.06204 | -4.2437992
181.1993 | -3.198132 | -44.359226 | -4.9967227 | 0 | 0 | -0.80255437 | -127.59383 | -1.1583108 | 324.61218 | 328.05862 | -4.2443981
181.19932 | -3.198132 | -44.357639 | -4.9845891 | 0 | 0 | -0.80278724 | -127.59541 | -1.1684902 | 324.60858 | 328.05524 | -4.2458816
181.19934 | -3.198132 | -44.351139 | -4.9886174 | 0 | 0 | -0.80280232 | -127.59552 | -1.1607932 | 324.60501 | 328.05182 | -4.2460093
181.19936 | -3.198132 | -44.344181 | -4.9969769 | 0 | 0 | -0.80280316 | -127.59553 | -1.1665506 | 324.60141 | 328.0484 | -4.2453017
181.19938 | -3.198132 | -44.349991 | -4.9853477 | 0 | 0 | -0.80280322 | -127.59553 | -1.1649153 | 324.59784 | 328.04501 | -4.2452402
181.1994 | -3.198132 | -44.337708 | -4.9748869 | 0 | 0 | -0.80044621 | -127.52195 | -1.1604686 | 324.59424 | 328.0416 | -4.2452364
181.19942 | -3.198132 | -44.34943 | -4.9863486 | 0 | 0 | -0.80024242 | -127.5156 | -1.1622347 | 324.59064 | 328.03821 | -4.2452364
181.19944 | -3.198132 | -44.337673 | -4.9997025 | 0 | 0 | -0.80022925 | -127.51518 | -1.1645429 | 324.58707 | 328.03479 | -4.2452364
181.19946 | -3.198132 | -44.343033 | -4.9906697 | 0 | 0 | -0.80022848 | -127.51516 | -1.1647391 | 324.58347 | 328.03137 | -4.2452364
181.19948 | -3.198132 | -44.330727 | -4.9869599 | 0 | 0 | -0.80022842 | -127.51516 | -1.1647518 | 324.57986 | 328.02798 | -4.2445216
181.1995 | -3.198132 | -44.329651 | -4.9968219 | 0 | 0 | -0.80073321 | -127.45998 | -1.1626052 | 324.57629 | 328.02457 | -4.2451749
181.19952 | -3.198132 | -44.329578 | -4.9933252 | 0 | 0 | -0.80077684 | -127.45521 | -1.1667143 | 324.57269 | 328.02115 | -4.2452321
181.19954 | -3.198132 | -44.329575 | -4.9784808 | 0 | 0 | -0.80077964 | -127.4549 | -1.1606315 | 324.56909 | 328.01776 | -4.2452364
181.19956 | -3.198132 | -44.335976 | -4.9808359 | 0 | 0 | -0.80077982 | -127.45488 | -1.1686873 | 324.56552 | 328.01434 | -4.2452364
181.19958 | -3.198132 | -44.330132 | -4.9970417 | 0 | 0 | -0.80077982 | -127.45488 | -1.1651006 | 324.56192 | 328.01096 | -4.2452364
181.1996 | -3.198132 | -44.323215 | -4.9969859 | 0 | 0 | -0.80330676 | -127.45488 | -1.1669227 | 324.55835 | 328.00754 | -4.246666
181.19962 | -3.198132 | -44.329025 | -4.9860592 | 0 | 0 | -0.80352521 | -127.45488 | -1.160645 | 324.55475 | 328.00412 | -4.2453599
181.19964 | -3.198132 | -44.316746 | -4.9909234 | 0 | 0 | -0.80353934 | -127.45488 | -1.1665407 | 324.55115 | 328.00073 | -4.2466741
181.19966 | -3.198132 | -44.309277 | -4.9971738 | 0 | 0 | -0.80354017 | -127.45488 | -1.1627674 | 324.54758 | 327.99731 | -4.2453599
181.19968 | -3.198132 | -44.321449 | -4.9846339 | 0 | 0 | -0.80354023 | -127.45488 | -1.1624303 | 324.54398 | 327.99393 | -4.245244
181.1997 | -3.198132 | -44.309719 | -4.9762769 | 0 | 0 | -0.80034035 | -127.43649 | -1.1581137 | 324.54037 | 327.99051 | -4.2452369
181.19972 | -3.198132 | -44.315079 | -4.9886475 | 0 | 0 | -0.80006379 | -127.43491 | -1.1641829 | 324.5368 | 327.98709 | -4.2438078
181.19974 | -3.198132 | -44.328358 | -4.9991741 | 0 | 0 | -0.80004585 | -127.4348 | -1.1668631 | 324.5332 | 327.9837 | -4.2443986
181.19976 | -3.198132 | -44.323101 | -4.9913464 | 0 | 0 | -0.80004478 | -127.43479 | -1.1627887 | 324.5296 | 327.98029 | -4.2451663
181.19978 | -3.198132 | -44.309826 | -4.9862933 | 0 | 0 | -0.80004472 | -127.43479 | -1.1624315 | 324.52603 | 327.9769 | -4.2452321
181.1998 | -3.198132 | -44.295895 | -4.9967628 | 0 | 0 | -0.80054939 | -127.398 | -1.1602609 | 324.52243 | 327.97348 | -4.2452364
181.19982 | -3.198132 | -44.313908 | -4.9933214 | 0 | 0 | -0.80059302 | -127.39481 | -1.1622212 | 324.51883 | 327.97006 | -4.2452364
181.19984 | -3.198132 | -44.315491 | -4.9784803 | 0 | 0 | -0.80059582 | -127.39461 | -1.1645422 | 324.51526 | 327.96667 | -4.2452364
181.19986 | -3.198132 | -44.321991 | -4.9822869 | 0 | 0 | -0.800596 | -127.3946 | -1.1690336 | 324.51166 | 327.96326 | -4.2452364
181.19988 | -3.198132 | -44.316151 | -5.0007977 | 0 | 0 | -0.800596 | -127.3946 | -1.1672704 | 324.50809 | 327.95987 | -4.2452364
181.1999 | -3.198132 | -44.322033 | -4.9958549 | 0 | 0 | -0.80413479 | -127.41299 | -1.1649623 | 324.50449 | 327.95645 | -4.246666
181.19992 | -3.198132 | -44.322552 | -4.98668 | 0 | 0 | -0.80444074 | -127.41458 | -1.1669134 | 324.50089 | 327.95303 | -4.2453599
181.19994 | -3.198132 | -44.32259 | -4.9938831 | 0 | 0 | -0.80446059 | -127.41469 | -1.1627917 | 324.49731 | 327.94965 | -4.245244
181.19996 | -3.198132 | -44.328987 | -4.9974284 | 0 | 0 | -0.80446172 | -127.4147 | -1.1624317 | 324.49371 | 327.94623 | -4.2452369
181.19998 | -3.198132 | -44.323143 | -4.9846501 | 0 | 0 | -0.80446178 | -127.4147 | -1.1624082 | 324.49011 | 327.94281 | -4.2459517
181.2 | -3.198132 | -44.316227 | -4.9777293 | 0 | 0 | -0.80041832 | -127.43309 | -1.1624069 | 324.48654 | 327.93942 | -4.2460136
181.20002 | -3.198132 | -44.322037 | -4.9916792 | 0 | 0 | -0.80006874 | -127.43468 | -1.1645542 | 324.48294 | 327.936 | -4.2453017
181.20004 | -3.198132 | -44.309757 | -4.999434 | 0 | 0 | -0.80004609 | -127.43478 | -1.1668873 | 324.47934 | 327.93262 | -4.2452402
181.20006 | -3.198132 | -44.315079 | -4.9891858 | 0 | 0 | -0.80004478 | -127.43479 | -1.1649375 | 324.47577 | 327.9292 | -4.2452364
181.20008 | -3.198132 | -44.315563 | -4.9890099 | 0 | 0 | -0.80004472 | -127.43479 | -1.166912 | 324.47217 | 327.92578 | -4.2438078
181.2001 | -3.198132 | -44.321999 | -4.9999061 | 0 | 0 | -0.80122232 | -127.4164 | -1.1627916 | 324.4686 | 327.92239 | -4.2451124
181.20012 | -3.198132 | -44.322552 | -4.9914088 | 0 | 0 | -0.80132413 | -127.41481 | -1.1688735 | 324.465 | 327.91898 | -4.2452283
181.20014 | -3.198132 | -44.309792 | -4.9797621 | 0 | 0 | -0.80133069 | -127.4147 | -1.1629652 | 324.4614 | 327.91559 | -4.2438073
181.20016 | -3.198132 | -44.308689 | -4.986033 | 0 | 0 | -0.8013311 | -127.4147 | -1.1710321 | 324.45782 | 327.91217 | -4.2451124
181.20018 | -3.198132 | -44.315014 | -5.0018449 | 0 | 0 | -0.8013311 | -127.4147 | -1.1674461 | 324.45422 | 327.90875 | -4.2452283
181.2002 | -3.198132 | -44.309166 | -4.9959388 | 0 | 0 | -0.80436575 | -127.4147 | -1.1628263 | 324.45062 | 327.90536 | -4.2445216
181.20022 | -3.198132 | -44.308647 | -4.987412 | 0 | 0 | -0.80462807 | -127.4147 | -1.1581391 | 324.44705 | 327.90195 | -4.2466044
181.20024 | -3.198132 | -44.308613 | -4.9961252 | 0 | 0 | -0.80464512 | -127.4147 | -1.162037 | 324.44345 | 327.89856 | -4.2453561
181.20026 | -3.198132 | -44.308613 | -4.9983468 | 0 | 0 | -0.80464607 | -127.4147 | -1.1645302 | 324.43985 | 327.89514 | -4.245244
181.20028 | -3.198132 | -44.31501 | -4.9839988 | 0 | 0 | -0.80464613 | -127.4147 | -1.1690331 | 324.43628 | 327.89172 | -4.2466664
181.2003 | -3.198132 | -44.302769 | -4.9798503 | 0 | 0 | -0.80026555 | -127.4147 | -1.1629755 | 324.43268 | 327.88834 | -4.2453599
181.20032 | -3.198132 | -44.314491 | -4.9954939 | 0 | 0 | -0.79988688 | -127.4147 | -1.1667383 | 324.42908 | 327.88492 | -4.245244
181.20034 | -3.198132 | -44.309132 | -5.0012107 | 0 | 0 | -0.79986233 | -127.4147 | -1.1584857 | 324.42551 | 327.88153 | -4.2445226
181.20036 | -3.198132 | -44.308647 | -4.9893322 | 0 | 0 | -0.79986089 | -127.4147 | -1.1642071 | 324.42191 | 327.87811 | -4.2451749
181.20038 | -3.198132 | -44.308613 | -4.9897456 | 0 | 0 | -0.79986084 | -127.4147 | -1.1625696 | 324.41833 | 327.87469 | -4.2452321
181.2004 | -3.198132 | -44.308613 | -5.0006957 | 0 | 0 | -0.80137515 | -127.3963 | -1.1624175 | 324.41473 | 327.87131 | -4.2459512
181.20042 | -3.198132 | -44.302212 | -4.9907498 | 0 | 0 | -0.8015061 | -127.39471 | -1.1688495 | 324.41113 | 327.86789 | -4.2467279
181.20044 | -3.198132 | -44.314457 | -4.9789772 | 0 | 0 | -0.80151463 | -127.39461 | -1.1651112 | 324.40756 | 327.8645 | -4.246079
181.20046 | -3.198132 | -44.302734 | -4.9881439 | 0 | 0 | -0.8015151 | -127.3946 | -1.1647758 | 324.40396 | 327.86108 | -4.245306
181.20048 | -3.198132 | -44.2953 | -5.0020289 | 0 | 0 | -0.8015151 | -127.3946 | -1.158312 | 324.40036 | 327.85767 | -4.2466707
181.2005 | -3.198132 | -44.28828 | -4.9944992 | 0 | 0 | -0.80438131 | -127.35782 | -1.159901 | 324.39679 | 327.85428 | -4.2460752
181.20052 | -3.198132 | -44.300484 | -4.987287 | 0 | 0 | -0.80462909 | -127.35463 | -1.1643453 | 324.39319 | 327.85086 | -4.2467356
181.20054 | -3.198132 | -44.301548 | -4.9975696 | 0 | 0 | -0.80464518 | -127.35442 | -1.1647264 | 324.38959 | 327.84744 | -4.2467937
181.20056 | -3.198132 | -44.308014 | -4.9970193 | 0 | 0 | -0.80464607 | -127.35442 | -1.1668985 | 324.38602 | 327.84406 | -4.245368
181.20058 | -3.198132 | -44.314972 | -4.9831572 | 0 | 0 | -0.80464613 | -127.35442 | -1.1627909 | 324.38242 | 327.84064 | -4.2452445
181.2006 | -3.198132 | -44.28997 | -4.9797802 | 0 | 0 | -0.80009782 | -127.40959 | -1.164579 | 324.37885 | 327.83725 | -4.2452369
181.20062 | -3.198132 | -44.294193 | -4.9962158 | 0 | 0 | -0.79970461 | -127.41437 | -1.1647413 | 324.37524 | 327.83383 | -4.246666
181.20064 | -3.198132 | -44.301003 | -4.9998217 | 0 | 0 | -0.7996791 | -127.41467 | -1.1626045 | 324.37164 | 327.83041 | -4.2453599
181.20066 | -3.198132 | -44.295185 | -4.9892106 | 0 | 0 | -0.79967761 | -127.4147 | -1.164567 | 324.36807 | 327.82703 | -4.2466741
181.20068 | -3.198132 | -44.29467 | -4.9911904 | 0 | 0 | -0.79967755 | -127.4147 | -1.1690352 | 324.36447 | 327.82361 | -4.2467899
181.2007 | -3.198132 | -44.294636 | -5.0000944 | 0 | 0 | -0.8016966 | -127.35952 | -1.1629757 | 324.36087 | 327.82022 | -4.2460833
181.20072 | -3.198132 | -44.294636 | -4.9885178 | 0 | 0 | -0.80187118 | -127.35474 | -1.1667383 | 324.3573 | 327.8168 | -4.2453065
181.20074 | -3.198132 | -44.281841 | -4.9773326 | 0 | 0 | -0.80188245 | -127.35444 | -1.1627803 | 324.3537 | 327.81339 | -4.2459559
181.20076 | -3.198132 | -44.280735 | -4.9880056 | 0 | 0 | -0.80188316 | -127.35442 | -1.1624309 | 324.3501 | 327.81 | -4.2467284
181.20078 | -3.198132 | -44.28706 | -5.0005679 | 0 | 0 | -0.80188316 | -127.35442 | -1.1624082 | 324.34653 | 327.80658 | -4.2453637
181.2008 | -3.198132 | -44.281212 | -4.9921942 | 0 | 0 | -0.8040747 | -127.33603 | -1.1602596 | 324.34293 | 327.80319 | -4.2459598
181.20082 | -3.198132 | -44.28709 | -4.9863639 | 0 | 0 | -0.80426419 | -127.33444 | -1.1622212 | 324.33932 | 327.79977 | -4.2467284
181.20084 | -3.198132 | -44.274815 | -4.9982204 | 0 | 0 | -0.80427653 | -127.33434 | -1.1666894 | 324.33575 | 327.79636 | -4.2467937
181.20086 | -3.198132 | -44.273743 | -4.9934473 | 0 | 0 | -0.80427718 | -127.33433 | -1.1606301 | 324.33215 | 327.79297 | -4.2460833
181.20088 | -3.198132 | -44.267281 | -4.9792147 | 0 | 0 | -0.80427724 | -127.33433 | -1.1643925 | 324.32858 | 327.78955 | -4.2467365
181.2009 | -3.198132 | -44.260323 | -4.9801726 | 0 | 0 | -0.79922622 | -127.27915 | -1.164729 | 324.32498 | 327.78616 | -4.2467937
181.20092 | -3.198132 | -44.246941 | -4.9977093 | 0 | 0 | -0.79878956 | -127.27438 | -1.1626039 | 324.32138 | 327.78275 | -4.246798
181.20094 | -3.198132 | -44.258587 | -4.998498 | 0 | 0 | -0.79876119 | -127.27407 | -1.1602722 | 324.31781 | 327.77933 | -4.246798
181.20096 | -3.198132 | -44.259624 | -4.9876409 | 0 | 0 | -0.79875958 | -127.27405 | -1.1643692 | 324.31421 | 327.77594 | -4.2453685
181.20098 | -3.198132 | -44.253292 | -4.9917836 | 0 | 0 | -0.79875952 | -127.27405 | -1.1647278 | 324.31061 | 327.77252 | -4.2466741
181.201 | -3.198132 | -44.239948 | -4.9979715 | 0 | 0 | -0.80178738 | -127.23727 | -1.1626037 | 324.30704 | 327.7691 | -4.2453599
181.20102 | -3.198132 | -44.245205 | -4.9876065 | 0 | 0 | -0.8020491 | -127.23408 | -1.1645669 | 324.30344 | 327.76572 | -4.245244
181.20104 | -3.198132 | -44.245682 | -4.9765329 | 0 | 0 | -0.80206609 | -127.23387 | -1.1604459 | 324.29984 | 327.7623 | -4.2452369
181.20106 | -3.198132 | -44.239319 | -4.9901171 | 0 | 0 | -0.80206704 | -127.23386 | -1.1643806 | 324.29626 | 327.75891 | -4.2452364
181.20108 | -3.198132 | -44.238766 | -5.0000253 | 0 | 0 | -0.8020671 | -127.23386 | -1.1647285 | 324.29266 | 327.75549 | -4.2452364
181.2011 | -3.198132 | -44.238728 | -4.9914169 | 0 | 0 | -0.80392158 | -127.19708 | -1.1647512 | 324.28909 | 327.75208 | -4.246666
181.20112 | -3.198132 | -44.225937 | -4.9862981 | 0 | 0 | -0.80408198 | -127.19389 | -1.1647525 | 324.28549 | 327.74869 | -4.2453599
181.20114 | -3.198132 | -44.224831 | -4.9967637 | 0 | 0 | -0.80409229 | -127.19369 | -1.1647526 | 324.28189 | 327.74527 | -4.245244
181.20116 | -3.198132 | -44.224754 | -4.9933214 | 0 | 0 | -0.80409294 | -127.19368 | -1.1626052 | 324.27832 | 327.74188 | -4.2452369
181.20118 | -3.198132 | -44.224751 | -4.9777541 | 0 | 0 | -0.80409294 | -127.19368 | -1.1667143 | 324.27472 | 327.73846 | -4.2459517
181.2012 | -3.198132 | -44.224751 | -4.980773 | 0 | 0 | -0.79887456 | -127.1569 | -1.1627789 | 324.27112 | 327.73505 | -4.2467279
181.20122 | -3.198132 | -44.231152 | -4.9977646 | 0 | 0 | -0.79842347 | -127.15371 | -1.1624309 | 324.26755 | 327.73166 | -4.2453637
181.20124 | -3.198132 | -44.225307 | -4.9970484 | 0 | 0 | -0.7983942 | -127.1535 | -1.1645555 | 324.26395 | 327.72824 | -4.2452445
181.20126 | -3.198132 | -44.224789 | -4.9853363 | 0 | 0 | -0.79839247 | -127.1535 | -1.1625925 | 324.26035 | 327.72485 | -4.2452369
181.20128 | -3.198132 | -44.218353 | -4.9923134 | 0 | 0 | -0.79839242 | -127.1535 | -1.1645662 | 324.25677 | 327.72144 | -4.246666
181.2013 | -3.198132 | -44.211403 | -4.9972954 | 0 | 0 | -0.80192488 | -127.1351 | -1.1625931 | 324.25317 | 327.71802 | -4.2467899
181.20132 | -3.198132 | -44.204418 | -4.9839153 | 0 | 0 | -0.8022303 | -127.13351 | -1.162419 | 324.24957 | 327.71463 | -4.2460833
181.20134 | -3.198132 | -44.210224 | -4.9762149 | 0 | 0 | -0.80225009 | -127.13341 | -1.1667022 | 324.246 | 327.71121 | -4.2453065
181.20136 | -3.198132 | -44.210739 | -4.9886436 | 0 | 0 | -0.80225122 | -127.1334 | -1.1627781 | 324.2424 | 327.70782 | -4.2466707
181.20138 | -3.198132 | -44.210777 | -4.9991741 | 0 | 0 | -0.80225128 | -127.1334 | -1.1667255 | 324.23883 | 327.70441 | -4.2467899
181.2014 | -3.198132 | -44.204376 | -4.9877162 | 0 | 0 | -0.80376863 | -127.11501 | -1.1627795 | 324.23523 | 327.70099 | -4.245368
181.20142 | -3.198132 | -44.19743 | -4.9859796 | 0 | 0 | -0.80389988 | -127.11343 | -1.1624309 | 324.23163 | 327.6976 | -4.2452445
181.20144 | -3.198132 | -44.209637 | -4.9960165 | 0 | 0 | -0.80390841 | -127.11332 | -1.166703 | 324.22806 | 327.69418 | -4.2438078
181.20146 | -3.198132 | -44.197906 | -4.9903517 | 0 | 0 | -0.80390888 | -127.11331 | -1.1606309 | 324.22446 | 327.69077 | -4.2458282
181.20148 | -3.198132 | -44.203266 | -4.9767742 | 0 | 0 | -0.80390888 | -127.11331 | -1.1622453 | 324.22086 | 327.68738 | -4.2452898
181.2015 | -3.198132 | -44.203751 | -4.98142 | 0 | 0 | -0.79869151 | -127.09492 | -1.1645435 | 324.21729 | 327.68396 | -4.2452402
181.20152 | -3.198132 | -44.197388 | -4.9985485 | 0 | 0 | -0.79824048 | -127.09333 | -1.1625918 | 324.21368 | 327.68057 | -4.2466664
181.20154 | -3.198132 | -44.196835 | -4.9934845 | 0 | 0 | -0.79821122 | -127.09322 | -1.1667135 | 324.21008 | 327.67715 | -4.2453599
181.20156 | -3.198132 | -44.184006 | -4.9835744 | 0 | 0 | -0.79820949 | -127.09322 | -1.1627789 | 324.20651 | 327.67374 | -4.245244
181.20158 | -3.198132 | -44.189297 | -4.9928946 | 0 | 0 | -0.79820943 | -127.09322 | -1.1667256 | 324.20291 | 327.67035 | -4.2452369
181.2016 | -3.198132 | -44.176983 | -4.9958963 | 0 | 0 | -0.80207789 | -127.05643 | -1.1606321 | 324.19934 | 327.66693 | -4.2445216
181.20162 | -3.198132 | -44.182304 | -4.9816155 | 0 | 0 | -0.80241239 | -127.05325 | -1.1622453 | 324.19574 | 327.66354 | -4.2451749
181.20164 | -3.198132 | -44.182789 | -4.9760189 | 0 | 0 | -0.80243403 | -127.05304 | -1.1623961 | 324.19214 | 327.66013 | -4.2452321
181.20166 | -3.198132 | -44.182823 | -4.9908104 | 0 | 0 | -0.80243528 | -127.05303 | -1.1645536 | 324.18857 | 327.65671 | -4.2452364
181.20168 | -3.198132 | -44.176422 | -4.9986358 | 0 | 0 | -0.80243534 | -127.05303 | -1.1604452 | 324.18497 | 327.65332 | -4.2459517
181.2017 | -3.198132 | -44.175869 | -4.986939 | 0 | 0 | -0.80361557 | -127.01625 | -1.1665279 | 324.18137 | 327.6499 | -4.2452979
181.20172 | -3.198132 | -44.182232 | -4.9859133 | 0 | 0 | -0.80371761 | -127.01306 | -1.1606195 | 324.1778 | 327.64651 | -4.2452402
181.20174 | -3.198132 | -44.176388 | -4.9960122 | 0 | 0 | -0.80372417 | -127.01286 | -1.1600974 | 324.17419 | 327.6431 | -4.2466664
181.20176 | -3.198132 | -44.169476 | -4.9874482 | 0 | 0 | -0.80372459 | -127.01285 | -1.1600633 | 324.17059 | 327.63968 | -4.2453599
181.20178 | -3.198132 | -44.175282 | -4.9743438 | 0 | 0 | -0.80372459 | -127.01285 | -1.1622086 | 324.16702 | 327.63629 | -4.245244
181.2018 | -3.198132 | -44.182194 | -4.9848452 | 0 | 0 | -0.79817224 | -127.01285 | -1.1602467 | 324.16342 | 327.63287 | -4.2452369
181.20182 | -3.198132 | -44.176384 | -4.9981227 | 0 | 0 | -0.7976923 | -127.01285 | -1.1643678 | 324.15982 | 327.62949 | -4.2452364
181.20184 | -3.198132 | -44.182266 | -4.9927154 | 0 | 0 | -0.79766119 | -127.01285 | -1.1625804 | 324.15625 | 327.62607 | -4.2452364
181.20186 | -3.198132 | -44.176388 | -4.9835081 | 0 | 0 | -0.79765934 | -127.01285 | -1.1602708 | 324.15265 | 327.62265 | -4.2459517
181.20188 | -3.198132 | -44.175869 | -4.9921637 | 0 | 0 | -0.79765928 | -127.01285 | -1.1622218 | 324.14908 | 327.61926 | -4.2467279
181.2019 | -3.198132 | -44.175835 | -4.99438 | 0 | 0 | -0.8018629 | -127.01285 | -1.1623948 | 324.14548 | 327.61584 | -4.2453637
181.20192 | -3.198132 | -44.188625 | -4.9793072 | 0 | 0 | -0.80222631 | -127.01285 | -1.1602588 | 324.14188 | 327.61246 | -4.2452445
181.20194 | -3.198132 | -44.189732 | -4.9779992 | 0 | 0 | -0.80224985 | -127.01285 | -1.1643685 | 324.13831 | 327.60904 | -4.2452369
181.20196 | -3.198132 | -44.183407 | -4.9909859 | 0 | 0 | -0.80225122 | -127.01285 | -1.158286 | 324.1347 | 327.60562 | -4.2452364
181.20198 | -3.198132 | -44.189255 | -4.9964676 | 0 | 0 | -0.80225128 | -127.01285 | -1.1620468 | 324.1311 | 327.60223 | -4.2452364
181.202 | -3.198132 | -44.176979 | -4.9845729 | 0 | 0 | -0.80309391 | -127.04963 | -1.1602361 | 324.12753 | 327.59882 | -4.2459517
181.20202 | -3.198132 | -44.188702 | -4.9864397 | 0 | 0 | -0.80316669 | -127.05282 | -1.1622199 | 324.12393 | 327.5954 | -4.2452979
181.20204 | -3.198132 | -44.183342 | -4.9953361 | 0 | 0 | -0.8031714 | -127.05302 | -1.1623946 | 324.12033 | 327.59201 | -4.2459555
181.20206 | -3.198132 | -44.189255 | -4.9844832 | 0 | 0 | -0.80317169 | -127.05303 | -1.1645535 | 324.11676 | 327.58859 | -4.2452984
181.20208 | -3.198132 | -44.176979 | -4.9748158 | 0 | 0 | -0.80317169 | -127.05303 | -1.1604452 | 324.11316 | 327.58521 | -4.2452402
181.2021 | -3.198132 | -44.175907 | -4.9841657 | 0 | 0 | -0.79829341 | -127.01625 | -1.1622332 | 324.10959 | 327.58179 | -4.2452364
181.20212 | -3.198132 | -44.175838 | -4.9980631 | 0 | 0 | -0.79787165 | -127.01306 | -1.1645429 | 324.10599 | 327.57837 | -4.2452364
181.20214 | -3.198132 | -44.188625 | -4.9912586 | 0 | 0 | -0.79784429 | -127.01286 | -1.1604445 | 324.10239 | 327.57498 | -4.2452364
181.20216 | -3.198132 | -44.176941 | -4.9826574 | 0 | 0 | -0.79784268 | -127.01285 | -1.1600859 | 324.09882 | 327.57156 | -4.246666
181.20218 | -3.198132 | -44.182304 | -4.9928188 | 0 | 0 | -0.79784262 | -127.01285 | -1.1643572 | 324.09521 | 327.56818 | -4.2453599
181.2022 | -3.198132 | -44.169994 | -4.9922609 | 0 | 0 | -0.80204684 | -127.03123 | -1.1625798 | 324.09161 | 327.56476 | -4.245244
181.20222 | -3.198132 | -44.188114 | -4.9783959 | 0 | 0 | -0.80241036 | -127.03282 | -1.1645656 | 324.08804 | 327.56134 | -4.2459521
181.20224 | -3.198132 | -44.176907 | -4.9764719 | 0 | 0 | -0.80243391 | -127.03293 | -1.162593 | 324.08444 | 327.55795 | -4.2438693
181.20226 | -3.198132 | -44.175903 | -4.9930334 | 0 | 0 | -0.80243528 | -127.03294 | -1.1645662 | 324.08084 | 327.55453 | -4.2465463
181.20228 | -3.198132 | -44.182236 | -4.9959211 | 0 | 0 | -0.80243534 | -127.03294 | -1.1604459 | 324.07727 | 327.55115 | -4.246067
181.2023 | -3.198132 | -44.176388 | -4.9837952 | 0 | 0 | -0.80294079 | -127.03294 | -1.1622332 | 324.07367 | 327.54773 | -4.2467351
181.20232 | -3.198132 | -44.182266 | -4.9870992 | 0 | 0 | -0.80298448 | -127.03294 | -1.1623955 | 324.07007 | 327.54431 | -4.2467937
181.20234 | -3.198132 | -44.189182 | -4.9953947 | 0 | 0 | -0.80298728 | -127.03294 | -1.1624062 | 324.0665 | 327.54092 | -4.2460833
181.20236 | -3.198132 | -44.176975 | -4.9852138 | 0 | 0 | -0.80298746 | -127.03294 | -1.1602595 | 324.0629 | 327.53751 | -4.2453065
181.20238 | -3.198132 | -44.175907 | -4.9741521 | 0 | 0 | -0.80298746 | -127.03294 | -1.1665159 | 324.05933 | 327.53412 | -4.2452402
181.2024 | -3.198132 | -44.169445 | -4.9855595 | 0 | 0 | -0.79810995 | -127.01455 | -1.1627661 | 324.05573 | 327.5307 | -4.2452364
181.20242 | -3.198132 | -44.188076 | -4.9974585 | 0 | 0 | -0.79768825 | -127.01296 | -1.16243 | 324.05283 | 327.52765 | -4.2452364
181.20244 | -3.198132 | -44.176903 | -4.9890261 | 0 | 0 | -0.79766095 | -127.01286 | -1.1645554 | 324.04993 | 327.52463 | -4.2452364
181.20246 | -3.198132 | -44.182304 | -4.984643 | 0 | 0 | -0.79765934 | -127.01285 | -1.1625925 | 324.04703 | 327.52158 | -4.246666
181.20248 | -3.198132 | -44.176388 | -4.9958987 | 0 | 0 | -0.79765928 | -127.01285 | -1.1602715 | 324.04413 | 327.51855 | -4.2467899
181.2025 | -3.198132 | -44.182266 | -4.991797 | 0 | 0 | -0.80270541 | -127.01285 | -1.1643692 | 324.04123 | 327.5155 | -4.2482266
181.20252 | -3.198132 | -44.176388 | -4.9761724 | 0 | 0 | -0.80314171 | -127.01285 | -1.158286 | 324.03833 | 327.51248 | -4.246922
181.20254 | -3.198132 | -44.175869 | -4.9791865 | 0 | 0 | -0.80317003 | -127.01285 | -1.1620468 | 324.03543 | 327.50943 | -4.2460918
181.20256 | -3.198132 | -44.169437 | -4.9954505 | 0 | 0 | -0.80317163 | -127.01285 | -1.1623833 | 324.03253 | 327.50641 | -4.2467365
181.20258 | -3.198132 | -44.175278 | -4.995399 | 0 | 0 | -0.80317169 | -127.01285 | -1.1624054 | 324.02963 | 327.50336 | -4.2460794
181.2026 | -3.198132 | -44.1758 | -4.985198 | 0 | 0 | -0.80283439 | -127.01285 | -1.1645541 | 324.02673 | 327.50034 | -4.2460217
181.20262 | -3.198132 | -44.156643 | -4.9893994 | 0 | 0 | -0.80280524 | -127.01285 | -1.1647397 | 324.02383 | 327.49728 | -4.2467322
181.20264 | -3.198132 | -44.161381 | -4.9970436 | 0 | 0 | -0.80280334 | -127.01285 | -1.1647518 | 324.02094 | 327.49423 | -4.2467937
181.20266 | -3.198132 | -44.161827 | -4.9831738 | 0 | 0 | -0.80280322 | -127.01285 | -1.1647526 | 324.01804 | 327.49121 | -4.245368
181.20268 | -3.198132 | -44.161858 | -4.9754252 | 0 | 0 | -0.80280322 | -127.01285 | -1.1626052 | 324.01514 | 327.48816 | -4.2466741
181.2027 | -3.198132 | -44.15546 | -4.9893031 | 0 | 0 | -0.79843014 | -126.97607 | -1.1602722 | 324.01224 | 327.48514 | -4.2453599
181.20272 | -3.198132 | -44.154903 | -4.9992323 | 0 | 0 | -0.79805201 | -126.97288 | -1.162222 | 324.00934 | 327.48209 | -4.245244
181.20274 | -3.198132 | -44.161266 | -4.9898973 | 0 | 0 | -0.79802752 | -126.97267 | -1.1645422 | 324.00644 | 327.47906 | -4.2452369
181.20276 | -3.198132 | -44.155422 | -4.9854417 | 0 | 0 | -0.79802608 | -126.97266 | -1.1625918 | 324.00354 | 327.47601 | -4.246666
181.20278 | -3.198132 | -44.154903 | -4.995966 | 0 | 0 | -0.79802603 | -126.97266 | -1.1624188 | 324.00064 | 327.47299 | -4.2460747
181.2028 | -3.198132 | -44.148472 | -4.9910746 | 0 | 0 | -0.80273646 | -126.95427 | -1.1624075 | 323.99774 | 327.46994 | -4.245306
181.20282 | -3.198132 | -44.147915 | -4.9768367 | 0 | 0 | -0.80314368 | -126.95268 | -1.1624068 | 323.99484 | 327.46692 | -4.2459559
181.20284 | -3.198132 | -44.154278 | -4.9828749 | 0 | 0 | -0.80317008 | -126.95258 | -1.1624068 | 323.99194 | 327.46387 | -4.2452989
181.20286 | -3.198132 | -44.142036 | -4.9979472 | 0 | 0 | -0.80317163 | -126.95257 | -1.1667014 | 323.98904 | 327.46085 | -4.2459555
181.20288 | -3.198132 | -44.153759 | -4.9948812 | 0 | 0 | -0.80317169 | -126.95257 | -1.1670729 | 323.98615 | 327.45779 | -4.2467284
181.2029 | -3.198132 | -44.142002 | -4.9851489 | 0 | 0 | -0.80266583 | -126.95257 | -1.1628021 | 323.98325 | 327.45474 | -4.2467937
181.20292 | -3.198132 | -44.134567 | -4.9923015 | 0 | 0 | -0.80262208 | -126.95257 | -1.1624322 | 323.98035 | 327.45172 | -4.2475119
181.20294 | -3.198132 | -44.140343 | -4.9972944 | 0 | 0 | -0.80261928 | -126.95257 | -1.1624082 | 323.97745 | 327.44867 | -4.2461457
181.20296 | -3.198132 | -44.13446 | -4.9810114 | 0 | 0 | -0.8026191 | -126.95257 | -1.1581125 | 323.97455 | 327.44565 | -4.2453108
181.20298 | -3.198132 | -44.127544 | -4.9774151 | 0 | 0 | -0.8026191 | -126.95257 | -1.1620356 | 323.97165 | 327.4426 | -4.2466707
181.203 | -3.198132 | -44.126961 | -4.9902058 | 0 | 0 | -0.79891807 | -126.87899 | -1.1559409 | 323.96875 | 327.43958 | -4.2460752
181.20302 | -3.198132 | -44.126915 | -4.9993067 | 0 | 0 | -0.79859805 | -126.87264 | -1.1618485 | 323.96585 | 327.43652 | -4.2460213
181.20304 | -3.198132 | -44.120518 | -4.988451 | 0 | 0 | -0.79857731 | -126.87222 | -1.1623706 | 323.96295 | 327.4335 | -4.2467322
181.20306 | -3.198132 | -44.119965 | -4.9889464 | 0 | 0 | -0.79857612 | -126.8722 | -1.1666995 | 323.96005 | 327.43045 | -4.2467937
181.20308 | -3.198132 | -44.107136 | -4.997725 | 0 | 0 | -0.79857606 | -126.8722 | -1.1627779 | 323.95715 | 327.42743 | -4.245368
181.2031 | -3.198132 | -44.099632 | -4.9904938 | 0 | 0 | -0.80312032 | -126.81702 | -1.1624309 | 323.95425 | 327.42438 | -4.2452445
181.20312 | -3.198132 | -44.111797 | -4.9760566 | 0 | 0 | -0.80351317 | -126.81225 | -1.1624082 | 323.95135 | 327.42133 | -4.2459521
181.20314 | -3.198132 | -44.100071 | -4.9842615 | 0 | 0 | -0.80353868 | -126.81194 | -1.1624069 | 323.94846 | 327.4183 | -4.2467279
181.20316 | -3.198132 | -44.099033 | -4.9995198 | 0 | 0 | -0.80354017 | -126.81192 | -1.1602595 | 323.94556 | 327.41525 | -4.246079
181.20318 | -3.198132 | -44.098969 | -4.9942899 | 0 | 0 | -0.80354023 | -126.81192 | -1.1622212 | 323.94266 | 327.41223 | -4.246736
181.2032 | -3.198132 | -44.098965 | -4.9850941 | 0 | 0 | -0.80252874 | -126.79353 | -1.1645422 | 323.93976 | 327.40918 | -4.2467937
181.20322 | -3.198132 | -44.098965 | -4.9944754 | 0 | 0 | -0.80244136 | -126.79195 | -1.1604445 | 323.93686 | 327.40616 | -4.246798
181.20324 | -3.198132 | -44.092564 | -4.9953032 | 0 | 0 | -0.8024357 | -126.79184 | -1.1622332 | 323.93396 | 327.40311 | -4.246798
181.20326 | -3.198132 | -44.098408 | -4.980835 | 0 | 0 | -0.80243534 | -126.79183 | -1.1623955 | 323.93106 | 327.40009 | -4.246798
181.20328 | -3.198132 | -44.098927 | -4.9781299 | 0 | 0 | -0.80243534 | -126.79183 | -1.1624062 | 323.92816 | 327.39703 | -4.2475128
181.2033 | -3.198132 | -44.086166 | -4.9931717 | 0 | 0 | -0.79907042 | -126.79183 | -1.1602595 | 323.92526 | 327.39401 | -4.2468596
181.20332 | -3.198132 | -44.091457 | -4.998836 | 0 | 0 | -0.79877949 | -126.79183 | -1.160074 | 323.92236 | 327.39096 | -4.2475166
181.20334 | -3.198132 | -44.079147 | -4.9869528 | 0 | 0 | -0.79876065 | -126.79183 | -1.1622093 | 323.91946 | 327.38794 | -4.2461457
181.20336 | -3.198132 | -44.084469 | -4.9880929 | 0 | 0 | -0.79875958 | -126.79183 | -1.1580995 | 323.91656 | 327.38489 | -4.246026
181.20338 | -3.198132 | -44.078552 | -4.9976535 | 0 | 0 | -0.79875952 | -126.79183 | -1.1620347 | 323.91367 | 327.38184 | -4.2467322
181.2034 | -3.198132 | -44.07164 | -4.9875865 | 0 | 0 | -0.80313587 | -126.73666 | -1.1602354 | 323.91077 | 327.37881 | -4.2467937
181.20342 | -3.198132 | -44.071053 | -4.9758058 | 0 | 0 | -0.80351418 | -126.73188 | -1.1622199 | 323.90787 | 327.37576 | -4.246798
181.20344 | -3.198132 | -44.071011 | -4.9871507 | 0 | 0 | -0.80353874 | -126.73158 | -1.1581001 | 323.90497 | 327.37274 | -4.246798
181.20346 | -3.198132 | -44.083801 | -4.9997702 | 0 | 0 | -0.80354017 | -126.73155 | -1.1641822 | 323.90207 | 327.36969 | -4.2453685
181.20348 | -3.198132 | -44.072117 | -4.9921265 | 0 | 0 | -0.80354023 | -126.73155 | -1.1604211 | 323.89917 | 327.36667 | -4.2466741
181.2035 | -3.198132 | -44.064686 | -4.9856334 | 0 | 0 | -0.80202329 | -126.71317 | -1.1600846 | 323.89627 | 327.36362 | -4.2467899
181.20352 | -3.198132 | -44.070457 | -4.9945259 | 0 | 0 | -0.80189216 | -126.71158 | -1.1622099 | 323.89337 | 327.3606 | -4.2467976
181.20354 | -3.198132 | -44.070976 | -4.9938555 | 0 | 0 | -0.80188364 | -126.71147 | -1.1623942 | 323.89047 | 327.35754 | -4.2460833
181.20356 | -3.198132 | -44.064613 | -4.9785309 | 0 | 0 | -0.80188316 | -126.71146 | -1.162406 | 323.88757 | 327.35452 | -4.2467365
181.20358 | -3.198132 | -44.064056 | -4.9786596 | 0 | 0 | -0.80188316 | -126.71146 | -1.1667013 | 323.88467 | 327.35147 | -4.2467937
181.2036 | -3.198132 | -44.064022 | -4.9946747 | 0 | 0 | -0.79919171 | -126.69307 | -1.1606308 | 323.88177 | 327.34845 | -4.245368
181.20362 | -3.198132 | -44.064022 | -4.9989643 | 0 | 0 | -0.79895902 | -126.69148 | -1.1558033 | 323.87888 | 327.3454 | -4.2459602
181.20364 | -3.198132 | -44.064022 | -4.9869604 | 0 | 0 | -0.79894394 | -126.69138 | -1.159692 | 323.87598 | 327.34235 | -4.2460141
181.20366 | -3.198132 | -44.064022 | -4.9895444 | 0 | 0 | -0.7989431 | -126.69137 | -1.1578898 | 323.87308 | 327.33932 | -4.2453017
181.20368 | -3.198132 | -44.064022 | -4.9985056 | 0 | 0 | -0.79894304 | -126.69137 | -1.1620214 | 323.87018 | 327.33627 | -4.2452402
181.2037 | -3.198132 | -44.064022 | -4.9869308 | 0 | 0 | -0.80332011 | -126.69137 | -1.1623819 | 323.86728 | 327.33325 | -4.2466664
181.20372 | -3.198132 | -44.057625 | -4.9771986 | 0 | 0 | -0.80369854 | -126.69137 | -1.1624054 | 323.86438 | 327.3302 | -4.2453599
181.20374 | -3.198132 | -44.057068 | -4.9879971 | 0 | 0 | -0.8037231 | -126.69137 | -1.1645541 | 323.86148 | 327.32718 | -4.2466741
181.20376 | -3.198132 | -44.063431 | -4.9998407 | 0 | 0 | -0.80372453 | -126.69137 | -1.1647397 | 323.85858 | 327.32413 | -4.2453599
181.20378 | -3.198132 | -44.063988 | -4.991405 | 0 | 0 | -0.80372459 | -126.69137 | -1.1668993 | 323.85568 | 327.32111 | -4.245244
181.2038 | -3.198132 | -44.064022 | -4.9870234 | 0 | 0 | -0.80187041 | -126.69137 | -1.1627909 | 323.85278 | 327.31805 | -4.2459521
181.20382 | -3.198132 | -44.057625 | -4.9975524 | 0 | 0 | -0.80171007 | -126.69137 | -1.1602843 | 323.84988 | 327.31503 | -4.2467279
181.20384 | -3.198132 | -44.050674 | -4.9948392 | 0 | 0 | -0.80169976 | -126.69137 | -1.1643699 | 323.84698 | 327.31198 | -4.2467937
181.20386 | -3.198132 | -44.056484 | -4.9793367 | 0 | 0 | -0.8016991 | -126.69137 | -1.1604332 | 323.84409 | 327.30896 | -4.246798
181.20388 | -3.198132 | -44.063393 | -4.980907 | 0 | 0 | -0.8016991 | -126.69137 | -1.16438 | 323.84119 | 327.30591 | -4.2453685
181.2039 | -3.198132 | -44.051186 | -4.9970469 | 0 | 0 | -0.79968047 | -126.69137 | -1.1561393 | 323.83829 | 327.30286 | -4.2452445
181.20392 | -3.198132 | -44.062912 | -4.9969864 | 0 | 0 | -0.79950589 | -126.69137 | -1.1640086 | 323.83539 | 327.29984 | -4.2466664
181.20394 | -3.198132 | -44.06395 | -4.9875116 | 0 | 0 | -0.79949462 | -126.69137 | -1.162557 | 323.83249 | 327.29678 | -4.2453599
181.20396 | -3.198132 | -44.070412 | -4.9910493 | 0 | 0 | -0.79949391 | -126.69137 | -1.1624167 | 323.82959 | 327.29376 | -4.2466741
181.20398 | -3.198132 | -44.064575 | -4.999361 | 0 | 0 | -0.79949391 | -126.69137 | -1.1624074 | 323.82669 | 327.29071 | -4.2467899
181.204 | -3.198132 | -44.057663 | -4.985549 | 0 | 0 | -0.8035354 | -126.69137 | -1.1645542 | 323.82379 | 327.28769 | -4.245368
181.20402 | -3.198132 | -44.057076 | -4.975626 | 0 | 0 | -0.80388486 | -126.69137 | -1.1647397 | 323.82089 | 327.28464 | -4.2481031
181.20404 | -3.198132 | -44.063431 | -4.9900427 | 0 | 0 | -0.80390751 | -126.69137 | -1.1647518 | 323.81799 | 327.28162 | -4.2454839
181.20406 | -3.198132 | -44.051189 | -5.0007472 | 0 | 0 | -0.80390882 | -126.69137 | -1.1604578 | 323.81509 | 327.27856 | -4.2452521
181.20408 | -3.198132 | -44.062912 | -4.9907537 | 0 | 0 | -0.80390888 | -126.69137 | -1.1643813 | 323.81219 | 327.27554 | -4.2452374
181.2041 | -3.198132 | -44.06395 | -4.9862394 | 0 | 0 | -0.80171758 | -126.69137 | -1.1625811 | 323.8093 | 327.27249 | -4.2452364
181.20412 | -3.198132 | -44.064018 | -4.9974861 | 0 | 0 | -0.80152816 | -126.69137 | -1.1667129 | 323.8064 | 327.26944 | -4.246666
181.20414 | -3.198132 | -44.057625 | -4.9933839 | 0 | 0 | -0.80151582 | -126.69137 | -1.1649261 | 323.8035 | 327.26642 | -4.2467899
181.20416 | -3.198132 | -44.063465 | -4.9784842 | 0 | 0 | -0.80151516 | -126.69137 | -1.1647638 | 323.8006 | 327.26337 | -4.2467976
181.20418 | -3.198132 | -44.070381 | -4.9822869 | 0 | 0 | -0.8015151 | -126.69137 | -1.1626058 | 323.7977 | 327.26035 | -4.2460833
181.2042 | -3.198132 | -44.064571 | -4.9978933 | 0 | 0 | -0.80000079 | -126.70976 | -1.1624196 | 323.7948 | 327.25729 | -4.2467365
181.20422 | -3.198132 | -44.051266 | -4.9963307 | 0 | 0 | -0.79986984 | -126.71135 | -1.1624076 | 323.7919 | 327.25427 | -4.2467937
181.20424 | -3.198132 | -44.062916 | -4.9860005 | 0 | 0 | -0.79986131 | -126.71146 | -1.1645542 | 323.789 | 327.25122 | -4.2460833
181.20426 | -3.198132 | -44.06395 | -4.9938235 | 0 | 0 | -0.79986084 | -126.71146 | -1.1625924 | 323.7861 | 327.2482 | -4.2460217
181.20428 | -3.198132 | -44.064018 | -4.9996033 | 0 | 0 | -0.79986084 | -126.71146 | -1.1645662 | 323.7832 | 327.24515 | -4.2453027
181.2043 | -3.198132 | -44.064022 | -4.9855652 | 0 | 0 | -0.80356646 | -126.69307 | -1.1625931 | 323.7803 | 327.24213 | -4.2452402
181.20432 | -3.198132 | -44.064022 | -4.9785309 | 0 | 0 | -0.80388683 | -126.69148 | -1.1645662 | 323.7774 | 327.23907 | -4.2466664
181.20434 | -3.198132 | -44.04483 | -4.9910202 | 0 | 0 | -0.80390763 | -126.69138 | -1.1604459 | 323.77451 | 327.23605 | -4.2467899
181.20436 | -3.198132 | -44.062363 | -5.0000997 | 0 | 0 | -0.80390882 | -126.69137 | -1.1665279 | 323.77161 | 327.233 | -4.2467976
181.20438 | -3.198132 | -44.063911 | -4.9899697 | 0 | 0 | -0.80390888 | -126.69137 | -1.1627668 | 323.76871 | 327.22995 | -4.246798
181.2044 | -3.198132 | -44.05122 | -4.9868989 | 0 | 0 | -0.80154914 | -126.69137 | -1.1602831 | 323.76581 | 327.22693 | -4.246798
181.20442 | -3.198132 | -44.062916 | -4.9975443 | 0 | 0 | -0.80134517 | -126.69137 | -1.1643698 | 323.76291 | 327.22388 | -4.246798
181.20444 | -3.198132 | -44.057552 | -4.9919348 | 0 | 0 | -0.80133194 | -126.69137 | -1.1647278 | 323.76001 | 327.22086 | -4.246798
181.20446 | -3.198132 | -44.057068 | -4.9776325 | 0 | 0 | -0.80133116 | -126.69137 | -1.1626037 | 323.75711 | 327.2178 | -4.246798
181.20448 | -3.198132 | -44.057034 | -4.9843955 | 0 | 0 | -0.8013311 | -126.69137 | -1.1645669 | 323.75421 | 327.21478 | -4.246798
181.2045 | -3.198132 | -44.044239 | -5.0002551 | 0 | 0 | -0.80048984 | -126.67297 | -1.1604459 | 323.75131 | 327.21173 | -4.2453685
181.20452 | -3.198132 | -44.04953 | -4.9958043 | 0 | 0 | -0.80041718 | -126.67139 | -1.1622332 | 323.74841 | 327.20871 | -4.2466741
181.20454 | -3.198132 | -44.056408 | -4.9866767 | 0 | 0 | -0.80041248 | -126.67128 | -1.1645429 | 323.74551 | 327.20566 | -4.2467899
181.20456 | -3.198132 | -44.050594 | -4.9946094 | 0 | 0 | -0.80041218 | -126.67127 | -1.1647391 | 323.74261 | 327.20264 | -4.2467976
181.20458 | -3.198132 | -44.043686 | -4.9974909 | 0 | 0 | -0.80041218 | -126.67127 | -1.1668993 | 323.73972 | 327.19958 | -4.246798
181.2046 | -3.198132 | -44.049496 | -4.9824767 | 0 | 0 | -0.80310702 | -126.63449 | -1.1627909 | 323.73682 | 327.19656 | -4.246798
181.20462 | -3.198132 | -44.050011 | -4.9775414 | 0 | 0 | -0.80334002 | -126.6313 | -1.1602843 | 323.73392 | 327.19351 | -4.2460833
181.20464 | -3.198132 | -44.050045 | -4.9916668 | 0 | 0 | -0.8033551 | -126.6311 | -1.1622226 | 323.73102 | 327.19046 | -4.2467365
181.20466 | -3.198132 | -44.043648 | -5.0001574 | 0 | 0 | -0.80335593 | -126.63109 | -1.1602476 | 323.72812 | 327.18744 | -4.2467937
181.20468 | -3.198132 | -44.043091 | -4.9885225 | 0 | 0 | -0.80335599 | -126.63109 | -1.1643678 | 323.72522 | 327.18439 | -4.2460833
181.2047 | -3.198132 | -44.043056 | -4.9882269 | 0 | 0 | -0.80116606 | -126.63109 | -1.1690223 | 323.72232 | 327.18137 | -4.2453065
181.20472 | -3.198132 | -44.030262 | -4.999115 | 0 | 0 | -0.80097675 | -126.63109 | -1.1629751 | 323.71942 | 327.17831 | -4.2452402
181.20474 | -3.198132 | -44.022758 | -4.9898891 | 0 | 0 | -0.80096447 | -126.63109 | -1.1602963 | 323.71652 | 327.17529 | -4.2466664
181.20476 | -3.198132 | -44.02853 | -4.9760017 | 0 | 0 | -0.80096382 | -126.63109 | -1.1557815 | 323.71362 | 327.17224 | -4.2453599
181.20478 | -3.198132 | -44.029045 | -4.9849849 | 0 | 0 | -0.80096376 | -126.63109 | -1.1575434 | 323.71072 | 327.16922 | -4.2466741
181.2048 | -3.198132 | -44.029079 | -4.9995823 | 0 | 0 | -0.80062711 | -126.59431 | -1.1619986 | 323.70782 | 327.16617 | -4.2467899
181.20482 | -3.198132 | -44.022682 | -4.995019 | 0 | 0 | -0.80059803 | -126.59112 | -1.1623806 | 323.70493 | 327.16315 | -4.245368
181.20484 | -3.198132 | -44.015732 | -4.9858837 | 0 | 0 | -0.80059612 | -126.59091 | -1.1624053 | 323.70203 | 327.1601 | -4.2466741
181.20486 | -3.198132 | -43.995953 | -4.9945421 | 0 | 0 | -0.800596 | -126.5909 | -1.1559649 | 323.69913 | 327.15707 | -4.2453599
181.20488 | -3.198132 | -44.000656 | -4.9960341 | 0 | 0 | -0.800596 | -126.5909 | -1.16185 | 323.69623 | 327.15402 | -4.2466741
181.2049 | -3.198132 | -44.001095 | -4.9801722 | 0 | 0 | -0.80278516 | -126.51733 | -1.1623707 | 323.69333 | 327.15097 | -4.2453599
181.20492 | -3.198132 | -44.007526 | -4.9773445 | 0 | 0 | -0.80297446 | -126.51098 | -1.1688466 | 323.69043 | 327.14795 | -4.2466741
181.20494 | -3.198132 | -43.988884 | -4.9952841 | 0 | 0 | -0.80298674 | -126.51056 | -1.1694056 | 323.68753 | 327.1449 | -4.2453599
181.20496 | -3.198132 | -43.987263 | -4.9982934 | 0 | 0 | -0.8029874 | -126.51054 | -1.1608526 | 323.68463 | 327.14188 | -4.2466741
181.20498 | -3.198132 | -43.993553 | -4.987628 | 0 | 0 | -0.80298746 | -126.51054 | -1.1622595 | 323.68173 | 327.13882 | -4.2453599
181.205 | -3.198132 | -43.981308 | -4.9867001 | 0 | 0 | -0.80096656 | -126.49214 | -1.162397 | 323.67883 | 327.1358 | -4.245244
181.20502 | -3.198132 | -43.986629 | -4.9982581 | 0 | 0 | -0.8007918 | -126.49055 | -1.1602589 | 323.67593 | 327.13275 | -4.2459521
181.20504 | -3.198132 | -43.980717 | -4.9861879 | 0 | 0 | -0.80078053 | -126.49045 | -1.1665158 | 323.67303 | 327.12973 | -4.2452979
181.20506 | -3.198132 | -43.986595 | -4.9756837 | 0 | 0 | -0.80077988 | -126.49044 | -1.1606188 | 323.67014 | 327.12668 | -4.2466702
181.20508 | -3.198132 | -43.980717 | -4.9871421 | 0 | 0 | -0.80077982 | -126.49044 | -1.1665393 | 323.66724 | 327.12366 | -4.2467899
181.2051 | -3.198132 | -43.967403 | -5.0004959 | 0 | 0 | -0.80111653 | -126.45366 | -1.1649147 | 323.66434 | 327.12061 | -4.245368
181.20512 | -3.198132 | -43.966263 | -4.9929161 | 0 | 0 | -0.80114561 | -126.45047 | -1.1604686 | 323.66144 | 327.11755 | -4.2452445
181.20514 | -3.198132 | -43.96619 | -4.9857001 | 0 | 0 | -0.80114752 | -126.45026 | -1.1622347 | 323.65854 | 327.11453 | -4.2459521
181.20516 | -3.198132 | -43.966187 | -4.9952564 | 0 | 0 | -0.80114764 | -126.45026 | -1.1623956 | 323.65564 | 327.11148 | -4.2467279
181.20518 | -3.198132 | -43.959785 | -4.9946437 | 0 | 0 | -0.80114764 | -126.45026 | -1.1602588 | 323.65274 | 327.10846 | -4.2453637
181.2052 | -3.198132 | -43.96563 | -4.9785972 | 0 | 0 | -0.80249459 | -126.39508 | -1.160074 | 323.64984 | 327.10541 | -4.2466741
181.20522 | -3.198132 | -43.959751 | -4.9793901 | 0 | 0 | -0.80261111 | -126.39031 | -1.160062 | 323.64694 | 327.10239 | -4.2467899
181.20524 | -3.198132 | -43.96563 | -4.9954638 | 0 | 0 | -0.80261862 | -126.39001 | -1.1622084 | 323.64404 | 327.09933 | -4.2475119
181.20526 | -3.198132 | -43.959751 | -4.9968524 | 0 | 0 | -0.8026191 | -126.38998 | -1.162394 | 323.64114 | 327.09631 | -4.2461457
181.20528 | -3.198132 | -43.959232 | -4.9867768 | 0 | 0 | -0.8026191 | -126.38998 | -1.1602587 | 323.63824 | 327.09326 | -4.246026
181.2053 | -3.198132 | -43.946404 | -4.9888062 | 0 | 0 | -0.80076712 | -126.38998 | -1.160074 | 323.63535 | 327.09024 | -4.2453027
181.20532 | -3.198132 | -43.958092 | -4.9984417 | 0 | 0 | -0.80060697 | -126.38998 | -1.160062 | 323.63245 | 327.08719 | -4.2459559
181.20534 | -3.198132 | -43.946331 | -4.9847474 | 0 | 0 | -0.80059665 | -126.38998 | -1.1665032 | 323.62955 | 327.08417 | -4.2452989
181.20536 | -3.198132 | -43.94529 | -4.9755578 | 0 | 0 | -0.800596 | -126.38998 | -1.16706 | 323.62665 | 327.08112 | -4.2466702
181.20538 | -3.198132 | -43.951622 | -4.9871345 | 0 | 0 | -0.800596 | -126.38998 | -1.1628015 | 323.62375 | 327.07806 | -4.2467899
181.2054 | -3.198132 | -43.952175 | -4.9997697 | 0 | 0 | -0.80110097 | -126.37159 | -1.1624322 | 323.62085 | 327.07504 | -4.245368
181.20542 | -3.198132 | -43.952209 | -4.9899483 | 0 | 0 | -0.80114466 | -126.37 | -1.1624082 | 323.61795 | 327.07199 | -4.2438159
181.20544 | -3.198132 | -43.952209 | -4.985445 | 0 | 0 | -0.80114746 | -126.3699 | -1.1645542 | 323.61505 | 327.06897 | -4.2451134
181.20546 | -3.198132 | -43.945812 | -4.9945135 | 0 | 0 | -0.80114764 | -126.36989 | -1.1625924 | 323.61215 | 327.06592 | -4.2466578
181.20548 | -3.198132 | -43.951653 | -4.9924026 | 0 | 0 | -0.80114764 | -126.36989 | -1.1645662 | 323.60925 | 327.0629 | -4.246789
181.2055 | -3.198132 | -43.945774 | -4.9762278 | 0 | 0 | -0.80198932 | -126.36989 | -1.1647404 | 323.60635 | 327.05984 | -4.2467976
181.20552 | -3.198132 | -43.951653 | -4.9799161 | 0 | 0 | -0.80206209 | -126.36989 | -1.1647519 | 323.60345 | 327.05682 | -4.2453685
181.20554 | -3.198132 | -43.945774 | -4.9969668 | 0 | 0 | -0.8020668 | -126.36989 | -1.1583107 | 323.60056 | 327.05377 | -4.2459602
181.20556 | -3.198132 | -43.938862 | -4.9955287 | 0 | 0 | -0.8020671 | -126.36989 | -1.1620482 | 323.59766 | 327.05075 | -4.2467284
181.20558 | -3.198132 | -43.931877 | -4.9852066 | 0 | 0 | -0.8020671 | -126.36989 | -1.1623836 | 323.59476 | 327.0477 | -4.2467937
181.2056 | -3.198132 | -43.937683 | -4.9908524 | 0 | 0 | -0.80038393 | -126.31471 | -1.1624054 | 323.59186 | 327.04468 | -4.2460833
181.20562 | -3.198132 | -43.931801 | -4.9964428 | 0 | 0 | -0.80023843 | -126.30994 | -1.1624068 | 323.58896 | 327.04163 | -4.2467365
181.20564 | -3.198132 | -43.924885 | -4.9838443 | 0 | 0 | -0.80022901 | -126.30963 | -1.1602595 | 323.58606 | 327.03857 | -4.2475085
181.20566 | -3.198132 | -43.930695 | -4.9740319 | 0 | 0 | -0.80022842 | -126.30961 | -1.160074 | 323.58316 | 327.03555 | -4.2468596
181.20568 | -3.198132 | -43.918411 | -4.9884553 | 0 | 0 | -0.80022842 | -126.30961 | -1.1622093 | 323.58026 | 327.0325 | -4.2468023
181.2057 | -3.198132 | -43.910942 | -4.9977088 | 0 | 0 | -0.80140626 | -126.27283 | -1.1580995 | 323.57736 | 327.02948 | -4.2475128
181.20572 | -3.198132 | -43.923115 | -4.9890428 | 0 | 0 | -0.80150813 | -126.26964 | -1.1620347 | 323.57446 | 327.02643 | -4.2468596
181.20574 | -3.198132 | -43.924183 | -4.9853702 | 0 | 0 | -0.80151469 | -126.26943 | -1.1623827 | 323.57156 | 327.02341 | -4.2468023
181.20576 | -3.198132 | -43.924252 | -4.9959612 | 0 | 0 | -0.8015151 | -126.26942 | -1.1624054 | 323.56866 | 327.02036 | -4.2482271
181.20578 | -3.198132 | -43.930653 | -4.9910746 | 0 | 0 | -0.8015151 | -126.26942 | -1.1624067 | 323.56577 | 327.01733 | -4.246922
181.2058 | -3.198132 | -43.912018 | -4.9768367 | 0 | 0 | -0.80168355 | -126.30621 | -1.1624068 | 323.56287 | 327.01428 | -4.2468061
181.20582 | -3.198132 | -43.91679 | -4.9821491 | 0 | 0 | -0.80169809 | -126.30939 | -1.1624068 | 323.55997 | 327.01126 | -4.2467985
181.20584 | -3.198132 | -43.923634 | -4.9978852 | 0 | 0 | -0.80169904 | -126.3096 | -1.1624068 | 323.55707 | 327.00821 | -4.246798
181.20586 | -3.198132 | -43.930611 | -4.9948773 | 0 | 0 | -0.8016991 | -126.30961 | -1.1581123 | 323.55417 | 327.00519 | -4.246798
181.20588 | -3.198132 | -43.924809 | -4.9844222 | 0 | 0 | -0.8016991 | -126.30961 | -1.1598884 | 323.55127 | 327.00214 | -4.246798
181.2059 | -3.198132 | -43.930691 | -4.992239 | 0 | 0 | -0.80018467 | -126.29122 | -1.1621971 | 323.54837 | 326.99908 | -4.246798
181.20592 | -3.198132 | -43.918411 | -4.9965639 | 0 | 0 | -0.80005372 | -126.28963 | -1.1623935 | 323.54547 | 326.99606 | -4.2482266
181.20594 | -3.198132 | -43.904545 | -4.9816742 | 0 | 0 | -0.80004519 | -126.28953 | -1.162406 | 323.54257 | 326.99301 | -4.246922
181.20596 | -3.198132 | -43.922565 | -4.9760227 | 0 | 0 | -0.80004472 | -126.28952 | -1.1624068 | 323.53967 | 326.98999 | -4.2468061
181.20598 | -3.198132 | -43.917751 | -4.9908109 | 0 | 0 | -0.80004472 | -126.28952 | -1.1602595 | 323.53677 | 326.98694 | -4.2467985
181.206 | -3.198132 | -43.923698 | -4.9986358 | 0 | 0 | -0.80189604 | -126.27113 | -1.1622212 | 323.53387 | 326.98392 | -4.246798
181.20602 | -3.198132 | -43.930614 | -4.9883924 | 0 | 0 | -0.80205613 | -126.26954 | -1.1623948 | 323.53098 | 326.98087 | -4.2475128
181.20604 | -3.198132 | -43.931202 | -4.9860392 | 0 | 0 | -0.80206645 | -126.26943 | -1.1645535 | 323.52808 | 326.97784 | -4.2468596
181.20606 | -3.198132 | -43.924847 | -4.9974732 | 0 | 0 | -0.8020671 | -126.26942 | -1.1690345 | 323.52518 | 326.97479 | -4.2453723
181.20608 | -3.198132 | -43.911499 | -4.9897513 | 0 | 0 | -0.8020671 | -126.26942 | -1.1586813 | 323.52228 | 326.97177 | -4.2466745
181.2061 | -3.198132 | -43.923149 | -4.9767194 | 0 | 0 | -0.80139339 | -126.25104 | -1.1620722 | 323.51938 | 326.96872 | -4.2467899
181.20612 | -3.198132 | -43.924187 | -4.9850469 | 0 | 0 | -0.8013351 | -126.24945 | -1.1623849 | 323.51648 | 326.96567 | -4.2467976
181.20614 | -3.198132 | -43.930645 | -4.9995866 | 0 | 0 | -0.80133134 | -126.24934 | -1.1645529 | 323.51358 | 326.96265 | -4.2453685
181.20616 | -3.198132 | -43.93121 | -4.9942937 | 0 | 0 | -0.8013311 | -126.24934 | -1.1625924 | 323.51068 | 326.95959 | -4.2466741
181.20618 | -3.198132 | -43.918446 | -4.9850941 | 0 | 0 | -0.8013311 | -126.24934 | -1.1624188 | 323.50778 | 326.95657 | -4.2475047
181.2062 | -3.198132 | -43.92374 | -4.9952016 | 0 | 0 | -0.80032164 | -126.26772 | -1.1624075 | 323.50488 | 326.95352 | -4.2482882
181.20622 | -3.198132 | -43.917824 | -4.9975457 | 0 | 0 | -0.80023444 | -126.26931 | -1.1624068 | 323.50198 | 326.9505 | -4.2483549
181.20624 | -3.198132 | -43.923702 | -4.9803014 | 0 | 0 | -0.80022877 | -126.26942 | -1.1602595 | 323.49908 | 326.94745 | -4.2469296
181.20626 | -3.198132 | -43.917824 | -4.9766269 | 0 | 0 | -0.80022842 | -126.26942 | -1.1622212 | 323.49619 | 326.94443 | -4.2468066
181.20628 | -3.198132 | -43.917301 | -4.9930429 | 0 | 0 | -0.80022842 | -126.26942 | -1.1623948 | 323.49329 | 326.94138 | -4.2475128
181.2063 | -3.198132 | -43.917267 | -4.9973745 | 0 | 0 | -0.80241692 | -126.26942 | -1.1645535 | 323.49039 | 326.93835 | -4.2482886
181.20632 | -3.198132 | -43.923668 | -4.9875531 | 0 | 0 | -0.80260611 | -126.26942 | -1.1625924 | 323.48749 | 326.9353 | -4.2469258
181.20634 | -3.198132 | -43.924221 | -4.9888725 | 0 | 0 | -0.80261838 | -126.26942 | -1.1624188 | 323.48459 | 326.93228 | -4.2468066
181.20636 | -3.198132 | -43.917858 | -4.9977202 | 0 | 0 | -0.80261904 | -126.26942 | -1.158113 | 323.48169 | 326.92923 | -4.2467985
181.20638 | -3.198132 | -43.917301 | -4.9883161 | 0 | 0 | -0.8026191 | -126.26942 | -1.1663302 | 323.47879 | 326.92618 | -4.2460833
181.2064 | -3.198132 | -43.898075 | -4.9758687 | 0 | 0 | -0.80110377 | -126.26942 | -1.1606067 | 323.47589 | 326.92316 | -4.2467365
181.20642 | -3.198132 | -43.915607 | -4.9871545 | 0 | 0 | -0.80097276 | -126.26942 | -1.1665386 | 323.47299 | 326.9201 | -4.2460794
181.20644 | -3.198132 | -43.91716 | -5.0004969 | 0 | 0 | -0.80096424 | -126.26942 | -1.1627673 | 323.47009 | 326.91708 | -4.246736
181.20646 | -3.198132 | -43.917263 | -4.9936423 | 0 | 0 | -0.80096376 | -126.26942 | -1.1688721 | 323.46719 | 326.91403 | -4.2467937
181.20648 | -3.198132 | -43.91087 | -4.9872155 | 0 | 0 | -0.80096376 | -126.26942 | -1.1651125 | 323.46429 | 326.91101 | -4.246798
181.2065 | -3.198132 | -43.916714 | -4.9953861 | 0 | 0 | -0.80079538 | -126.25104 | -1.1669234 | 323.4614 | 326.90796 | -4.246798
181.20652 | -3.198132 | -43.898041 | -4.9968309 | 0 | 0 | -0.80078083 | -126.24945 | -1.1627922 | 323.4585 | 326.90494 | -4.246798
181.20654 | -3.198132 | -43.90921 | -4.9809656 | 0 | 0 | -0.80077988 | -126.24934 | -1.1667264 | 323.4556 | 326.90189 | -4.2460833
181.20656 | -3.198132 | -43.916603 | -4.978138 | 0 | 0 | -0.80077982 | -126.24934 | -1.1606321 | 323.4527 | 326.89886 | -4.2467365
181.20658 | -3.198132 | -43.90443 | -4.996078 | 0 | 0 | -0.80077982 | -126.24934 | -1.1622453 | 323.4498 | 326.89581 | -4.2467937
181.2066 | -3.198132 | -43.903366 | -4.9976339 | 0 | 0 | -0.80313808 | -126.23094 | -1.1623961 | 323.4469 | 326.89279 | -4.246798
181.20662 | -3.198132 | -43.909695 | -4.9868431 | 0 | 0 | -0.80334198 | -126.22935 | -1.1624062 | 323.444 | 326.88974 | -4.246798
181.20664 | -3.198132 | -43.903847 | -4.9902635 | 0 | 0 | -0.80335516 | -126.22925 | -1.1624068 | 323.4411 | 326.88669 | -4.246798
181.20666 | -3.198132 | -43.896931 | -4.9978418 | 0 | 0 | -0.80335593 | -126.22924 | -1.1624068 | 323.4382 | 326.88367 | -4.246798
181.20668 | -3.198132 | -43.90274 | -4.9883246 | 0 | 0 | -0.80335599 | -126.22924 | -1.1581123 | 323.4353 | 326.88062 | -4.2460833
181.2067 | -3.198132 | -43.884064 | -4.9765954 | 0 | 0 | -0.80116606 | -126.22924 | -1.1641829 | 323.4324 | 326.87759 | -4.2467365
181.20672 | -3.198132 | -43.895233 | -4.9893947 | 0 | 0 | -0.80097675 | -126.22924 | -1.1625682 | 323.4295 | 326.87454 | -4.2460794
181.20674 | -3.198132 | -43.902626 | -5.000689 | 0 | 0 | -0.80096447 | -126.22924 | -1.166712 | 323.42661 | 326.87152 | -4.2474504
181.20676 | -3.198132 | -43.890453 | -4.9929285 | 0 | 0 | -0.80096382 | -126.22924 | -1.1606313 | 323.42371 | 326.86847 | -4.2468557
181.20678 | -3.198132 | -43.895782 | -4.9878802 | 0 | 0 | -0.80096376 | -126.22924 | -1.1643926 | 323.42081 | 326.86545 | -4.2468019
181.2068 | -3.198132 | -43.877075 | -4.9968977 | 0 | 0 | -0.80096376 | -126.21085 | -1.1625818 | 323.41791 | 326.8624 | -4.246798
181.20682 | -3.198132 | -43.881851 | -4.9955072 | 0 | 0 | -0.80096376 | -126.20927 | -1.1602709 | 323.41501 | 326.85938 | -4.246798
181.20684 | -3.198132 | -43.882294 | -4.9801221 | 0 | 0 | -0.80096376 | -126.20916 | -1.1622218 | 323.41211 | 326.85632 | -4.2460833
181.20686 | -3.198132 | -43.882328 | -4.9816999 | 0 | 0 | -0.80096376 | -126.20915 | -1.1602476 | 323.40921 | 326.8533 | -4.2467365
181.20688 | -3.198132 | -43.875927 | -4.9978399 | 0 | 0 | -0.80096376 | -126.20915 | -1.1600733 | 323.40631 | 326.85025 | -4.2467937
181.2069 | -3.198132 | -43.875374 | -4.9985056 | 0 | 0 | -0.80349106 | -126.15398 | -1.1600618 | 323.40341 | 326.8472 | -4.246798
181.20692 | -3.198132 | -43.868938 | -4.9876413 | 0 | 0 | -0.80370951 | -126.1492 | -1.1643559 | 323.40051 | 326.84418 | -4.246798
181.20694 | -3.198132 | -43.861992 | -4.9917836 | 0 | 0 | -0.80372369 | -126.1489 | -1.1647271 | 323.39761 | 326.84113 | -4.2453685
181.20696 | -3.198132 | -43.861404 | -4.9994245 | 0 | 0 | -0.80372453 | -126.14887 | -1.1626037 | 323.39471 | 326.8381 | -4.2452445
181.20698 | -3.198132 | -43.854961 | -4.9870057 | 0 | 0 | -0.80372459 | -126.14887 | -1.1645669 | 323.39182 | 326.83505 | -4.2466664
181.207 | -3.198132 | -43.854408 | -4.9772034 | 0 | 0 | -0.80086058 | -126.0937 | -1.1604459 | 323.38892 | 326.83203 | -4.2467899
181.20702 | -3.198132 | -43.867168 | -4.9909024 | 0 | 0 | -0.80061305 | -126.08892 | -1.1622332 | 323.38602 | 326.82898 | -4.2467976
181.20704 | -3.198132 | -43.849079 | -5.000092 | 0 | 0 | -0.80059695 | -126.08862 | -1.1623955 | 323.38312 | 326.82596 | -4.246798
181.20706 | -3.198132 | -43.847496 | -4.9906945 | 0 | 0 | -0.80059606 | -126.08859 | -1.1602588 | 323.38022 | 326.82291 | -4.246798
181.20708 | -3.198132 | -43.828197 | -4.9869614 | 0 | 0 | -0.800596 | -126.08859 | -1.1622212 | 323.37732 | 326.81989 | -4.246798
181.2071 | -3.198132 | -43.839325 | -4.9968224 | 0 | 0 | -0.80076426 | -126.01501 | -1.1645422 | 323.37442 | 326.81683 | -4.2460833
181.20712 | -3.198132 | -43.840324 | -4.992599 | 0 | 0 | -0.80077881 | -126.00867 | -1.1625918 | 323.37152 | 326.81378 | -4.2453065
181.20714 | -3.198132 | -43.833996 | -4.9791441 | 0 | 0 | -0.80077976 | -126.00825 | -1.1645662 | 323.36862 | 326.81076 | -4.2466707
181.20716 | -3.198132 | -43.833443 | -4.9837985 | 0 | 0 | -0.80077982 | -126.00822 | -1.162593 | 323.36572 | 326.80771 | -4.2453599
181.20718 | -3.198132 | -43.833408 | -4.9972968 | 0 | 0 | -0.80077982 | -126.00822 | -1.1645662 | 323.36282 | 326.80469 | -4.245244
181.2072 | -3.198132 | -43.820614 | -4.9970026 | 0 | 0 | -0.80330676 | -126.02661 | -1.1625931 | 323.35992 | 326.80164 | -4.2466664
181.20722 | -3.198132 | -43.825905 | -4.9860597 | 0 | 0 | -0.80352521 | -126.0282 | -1.1667136 | 323.35703 | 326.79861 | -4.2467899
181.20724 | -3.198132 | -43.832783 | -4.9923763 | 0 | 0 | -0.80353934 | -126.02831 | -1.1606315 | 323.35413 | 326.79556 | -4.245368
181.20726 | -3.198132 | -43.820572 | -4.9987521 | 0 | 0 | -0.80354017 | -126.02831 | -1.1643926 | 323.35123 | 326.79254 | -4.2452445
181.20728 | -3.198132 | -43.825901 | -4.9847674 | 0 | 0 | -0.80354023 | -126.02831 | -1.1625818 | 323.34833 | 326.78949 | -4.2452369
181.2073 | -3.198132 | -43.826385 | -4.9770103 | 0 | 0 | -0.80034035 | -126.00993 | -1.1645656 | 323.34543 | 326.78647 | -4.2459517
181.20732 | -3.198132 | -43.813622 | -4.9916162 | 0 | 0 | -0.80006379 | -126.00834 | -1.1668879 | 323.34253 | 326.78342 | -4.2460136
181.20734 | -3.198132 | -43.818916 | -5.0008807 | 0 | 0 | -0.80004585 | -126.00823 | -1.1627902 | 323.33963 | 326.7804 | -4.2460175
181.20736 | -3.198132 | -43.819397 | -4.990036 | 0 | 0 | -0.80004478 | -126.00822 | -1.1602843 | 323.33673 | 326.77734 | -4.2474461
181.20738 | -3.198132 | -43.819431 | -4.9876294 | 0 | 0 | -0.80004472 | -126.00822 | -1.1622226 | 323.33383 | 326.77429 | -4.2454257
181.2074 | -3.198132 | -43.819431 | -4.9990602 | 0 | 0 | -0.80088603 | -125.98983 | -1.1623948 | 323.33093 | 326.77127 | -4.2452483
181.20742 | -3.198132 | -43.825829 | -4.992065 | 0 | 0 | -0.80095875 | -125.98824 | -1.1602588 | 323.32803 | 326.76822 | -4.2466664
181.20744 | -3.198132 | -43.813587 | -4.9783678 | 0 | 0 | -0.80096346 | -125.98814 | -1.1622212 | 323.32513 | 326.7652 | -4.2460747
181.20746 | -3.198132 | -43.812519 | -4.9830055 | 0 | 0 | -0.80096376 | -125.98813 | -1.1623948 | 323.32224 | 326.76215 | -4.2467356
181.20748 | -3.198132 | -43.799656 | -5.0008597 | 0 | 0 | -0.80096376 | -125.98813 | -1.1624061 | 323.31934 | 326.75912 | -4.2453642
181.2075 | -3.198132 | -43.817738 | -4.9951329 | 0 | 0 | -0.8041659 | -125.93295 | -1.1667013 | 323.31644 | 326.75607 | -4.2452445
181.20752 | -3.198132 | -43.793736 | -4.9858909 | 0 | 0 | -0.8044427 | -125.92818 | -1.1670729 | 323.31354 | 326.75305 | -4.2466664
181.20754 | -3.198132 | -43.804417 | -4.9945426 | 0 | 0 | -0.80446064 | -125.92788 | -1.1649495 | 323.31064 | 326.75 | -4.2467899
181.20756 | -3.198132 | -43.805389 | -4.9967604 | 0 | 0 | -0.80446172 | -125.92786 | -1.1669127 | 323.30774 | 326.74698 | -4.245368
181.20758 | -3.198132 | -43.80545 | -4.9824138 | 0 | 0 | -0.80446178 | -125.92786 | -1.1649389 | 323.30484 | 326.74393 | -4.2452445
181.2076 | -3.198132 | -43.805454 | -4.9768105 | 0 | 0 | -0.79991412 | -125.94624 | -1.1626173 | 323.30194 | 326.74091 | -4.2452369
181.20762 | -3.198132 | -43.799057 | -4.9916039 | 0 | 0 | -0.79952097 | -125.94783 | -1.1602731 | 323.29904 | 326.73785 | -4.246666
181.20764 | -3.198132 | -43.798504 | -4.9994292 | 0 | 0 | -0.79949546 | -125.94794 | -1.162222 | 323.29614 | 326.7348 | -4.2453599
181.20766 | -3.198132 | -43.792068 | -4.9884591 | 0 | 0 | -0.79949397 | -125.94794 | -1.1602476 | 323.29324 | 326.73178 | -4.2466741
181.20768 | -3.198132 | -43.80431 | -4.9882226 | 0 | 0 | -0.79949391 | -125.94794 | -1.1622205 | 323.29034 | 326.72873 | -4.2467899
181.2077 | -3.198132 | -43.805382 | -4.9983878 | 0 | 0 | -0.80100775 | -125.94794 | -1.1645421 | 323.28745 | 326.72571 | -4.2460833
181.20772 | -3.198132 | -43.786259 | -4.9891019 | 0 | 0 | -0.80113864 | -125.94794 | -1.1668864 | 323.28455 | 326.72266 | -4.2467365
181.20774 | -3.198132 | -43.791 | -4.975935 | 0 | 0 | -0.80114716 | -125.94794 | -1.1627901 | 323.28165 | 326.71964 | -4.2453642
181.20776 | -3.198132 | -43.785049 | -4.9842539 | 0 | 0 | -0.80114764 | -125.94794 | -1.1624316 | 323.27875 | 326.71658 | -4.2445302
181.20778 | -3.198132 | -43.797321 | -4.9995193 | 0 | 0 | -0.80114764 | -125.94794 | -1.1624082 | 323.27585 | 326.71356 | -4.2466049
181.2078 | -3.198132 | -43.779202 | -4.992837 | 0 | 0 | -0.80384386 | -125.92956 | -1.1624069 | 323.27295 | 326.71051 | -4.2439275
181.20782 | -3.198132 | -43.8032 | -4.9856954 | 0 | 0 | -0.80407691 | -125.92797 | -1.1602595 | 323.27005 | 326.70749 | -4.2451205
181.20784 | -3.198132 | -43.798912 | -4.9952559 | 0 | 0 | -0.80409205 | -125.92786 | -1.1665159 | 323.26715 | 326.70444 | -4.2452288
181.20786 | -3.198132 | -43.7985 | -4.9953694 | 0 | 0 | -0.80409288 | -125.92786 | -1.1649133 | 323.26425 | 326.70142 | -4.2452359
181.20788 | -3.198132 | -43.792068 | -4.980113 | 0 | 0 | -0.80409294 | -125.92786 | -1.1626158 | 323.26135 | 326.69836 | -4.246666
181.2079 | -3.198132 | -43.791515 | -4.9758902 | 0 | 0 | -0.79937863 | -125.90946 | -1.166715 | 323.25845 | 326.69531 | -4.2446451
181.20792 | -3.198132 | -43.797878 | -4.9937057 | 0 | 0 | -0.79897106 | -125.90788 | -1.1670735 | 323.25555 | 326.69229 | -4.2458978
181.20794 | -3.198132 | -43.798431 | -4.9974332 | 0 | 0 | -0.79894465 | -125.90777 | -1.1628021 | 323.25266 | 326.68924 | -4.2452946
181.20796 | -3.198132 | -43.804867 | -4.9882827 | 0 | 0 | -0.7989431 | -125.90776 | -1.1624322 | 323.24976 | 326.68622 | -4.2466702
181.20798 | -3.198132 | -43.80542 | -4.9882107 | 0 | 0 | -0.79894304 | -125.90776 | -1.1624082 | 323.24686 | 326.68317 | -4.2453599
181.208 | -3.198132 | -43.818249 | -4.9976616 | 0 | 0 | -0.8009612 | -125.94454 | -1.1624069 | 323.24396 | 326.68015 | -4.2459593
181.20802 | -3.198132 | -43.793766 | -4.9875865 | 0 | 0 | -0.80113566 | -125.94773 | -1.1602595 | 323.24106 | 326.67709 | -4.2452989
181.20804 | -3.198132 | -43.785229 | -4.9758058 | 0 | 0 | -0.80114692 | -125.94794 | -1.160074 | 323.23816 | 326.67407 | -4.2459555
181.20806 | -3.198132 | -43.790936 | -4.9871507 | 0 | 0 | -0.80114764 | -125.94794 | -1.160062 | 323.23526 | 326.67102 | -4.2460136
181.20808 | -3.198132 | -43.79784 | -5.0004969 | 0 | 0 | -0.80114764 | -125.94794 | -1.1600611 | 323.23236 | 326.668 | -4.2460175
181.2081 | -3.198132 | -43.798428 | -4.9921899 | 0 | 0 | -0.80401254 | -125.92956 | -1.1643559 | 323.22946 | 326.66495 | -4.2467322
181.20812 | -3.198132 | -43.804867 | -4.984911 | 0 | 0 | -0.80426019 | -125.92797 | -1.1668744 | 323.22656 | 326.6619 | -4.2467937
181.20814 | -3.198132 | -43.799023 | -4.9951892 | 0 | 0 | -0.80427629 | -125.92786 | -1.1649368 | 323.22366 | 326.65887 | -4.246798
181.20816 | -3.198132 | -43.811298 | -4.9939141 | 0 | 0 | -0.80427718 | -125.92786 | -1.1583226 | 323.22076 | 326.65582 | -4.246798
181.20818 | -3.198132 | -43.805973 | -4.9799871 | 0 | 0 | -0.80427724 | -125.92786 | -1.1599017 | 323.21786 | 326.6528 | -4.2453685
181.2082 | -3.198132 | -43.799091 | -4.9802384 | 0 | 0 | -0.79939419 | -125.94624 | -1.1621979 | 323.21497 | 326.64975 | -4.2452445
181.20822 | -3.198132 | -43.798508 | -4.9962611 | 0 | 0 | -0.79897207 | -125.94783 | -1.1645408 | 323.21207 | 326.64673 | -4.2459521
181.20824 | -3.198132 | -43.804867 | -4.9969196 | 0 | 0 | -0.79894471 | -125.94794 | -1.164739 | 323.20917 | 326.64368 | -4.2467279
181.20826 | -3.198132 | -43.80542 | -4.9867806 | 0 | 0 | -0.7989431 | -125.94794 | -1.1604571 | 323.20627 | 326.64066 | -4.246079
181.20828 | -3.198132 | -43.799057 | -4.9902596 | 0 | 0 | -0.79894304 | -125.94794 | -1.1643811 | 323.20337 | 326.6376 | -4.245306
181.2083 | -3.198132 | -43.798504 | -4.9978418 | 0 | 0 | -0.80146599 | -125.92956 | -1.1604339 | 323.20047 | 326.63458 | -4.2466707
181.20832 | -3.198132 | -43.804867 | -4.9846926 | 0 | 0 | -0.80168414 | -125.92797 | -1.1600852 | 323.19757 | 326.63153 | -4.2467899
181.20834 | -3.198132 | -43.799023 | -4.9762812 | 0 | 0 | -0.80169821 | -125.92786 | -1.1622099 | 323.19467 | 326.62851 | -4.2460833
181.20836 | -3.198132 | -43.792107 | -4.9879217 | 0 | 0 | -0.80169904 | -125.92786 | -1.1666888 | 323.19177 | 326.62546 | -4.2453065
181.20838 | -3.198132 | -43.804314 | -5.0012884 | 0 | 0 | -0.8016991 | -125.92786 | -1.1627774 | 323.18887 | 326.62241 | -4.2466707
181.2084 | -3.198132 | -43.78619 | -4.9908042 | 0 | 0 | -0.80422813 | -125.94624 | -1.1624308 | 323.18597 | 326.61938 | -4.2453599
181.20842 | -3.198132 | -43.797394 | -4.9862423 | 0 | 0 | -0.8044467 | -125.94783 | -1.1624082 | 323.18307 | 326.61633 | -4.2481027
181.20844 | -3.198132 | -43.792 | -4.9960332 | 0 | 0 | -0.80446088 | -125.94794 | -1.1645542 | 323.18018 | 326.61331 | -4.2469134
181.20846 | -3.198132 | -43.785114 | -4.9925323 | 0 | 0 | -0.80446172 | -125.94794 | -1.1625924 | 323.17728 | 326.61026 | -4.2468057
181.20848 | -3.198132 | -43.790928 | -4.9769626 | 0 | 0 | -0.80446178 | -125.94794 | -1.1645662 | 323.17438 | 326.60724 | -4.2467985
181.2085 | -3.198132 | -43.785046 | -4.9821568 | 0 | 0 | -0.79873824 | -125.91116 | -1.1668879 | 323.17148 | 326.60419 | -4.2453685
181.20852 | -3.198132 | -43.790924 | -4.9978852 | 0 | 0 | -0.79824346 | -125.90797 | -1.1713793 | 323.16858 | 326.60117 | -4.2466741
181.20854 | -3.198132 | -43.791443 | -4.997056 | 0 | 0 | -0.79821134 | -125.90777 | -1.1653214 | 323.16568 | 326.59811 | -4.2475047
181.20856 | -3.198132 | -43.78508 | -4.9860635 | 0 | 0 | -0.79820949 | -125.90776 | -1.1626421 | 323.16278 | 326.59509 | -4.2468596
181.20858 | -3.198132 | -43.784527 | -4.9916496 | 0 | 0 | -0.79820943 | -125.90776 | -1.1645691 | 323.15988 | 326.59204 | -4.2482309
181.2086 | -3.198132 | -43.778091 | -4.9986892 | 0 | 0 | -0.80174083 | -125.88937 | -1.166888 | 323.15698 | 326.58902 | -4.2462072
181.20862 | -3.198132 | -43.771141 | -4.9847636 | 0 | 0 | -0.80204612 | -125.88779 | -1.1627902 | 323.15408 | 326.58597 | -4.2453151
181.20864 | -3.198132 | -43.783348 | -4.9762855 | 0 | 0 | -0.80206591 | -125.88768 | -1.164579 | 323.15118 | 326.58292 | -4.2466707
181.20866 | -3.198132 | -43.765224 | -4.9908276 | 0 | 0 | -0.80206704 | -125.88767 | -1.1625937 | 323.14828 | 326.5799 | -4.2453599
181.20868 | -3.198132 | -43.782825 | -5.0000877 | 0 | 0 | -0.8020671 | -125.88767 | -1.1645663 | 323.14539 | 326.57684 | -4.2466741
181.2087 | -3.198132 | -43.777985 | -4.9899688 | 0 | 0 | -0.80392158 | -125.88767 | -1.1625931 | 323.14249 | 326.57382 | -4.2453599
181.20872 | -3.198132 | -43.771133 | -4.9876251 | 0 | 0 | -0.80408198 | -125.88767 | -1.162419 | 323.13959 | 326.57077 | -4.245244
181.20874 | -3.198132 | -43.770554 | -4.9983335 | 0 | 0 | -0.80409229 | -125.88767 | -1.164555 | 323.13669 | 326.56775 | -4.2466664
181.20876 | -3.198132 | -43.764114 | -4.9927282 | 0 | 0 | -0.80409294 | -125.88767 | -1.1668873 | 323.13379 | 326.5647 | -4.2460747
181.20878 | -3.198132 | -43.769958 | -4.978426 | 0 | 0 | -0.80409294 | -125.88767 | -1.1649375 | 323.13089 | 326.56168 | -4.2467356
181.2088 | -3.198132 | -43.757683 | -4.983736 | 0 | 0 | -0.7990427 | -125.85089 | -1.1647645 | 323.12799 | 326.55862 | -4.2467937
181.20882 | -3.198132 | -43.743816 | -4.9994702 | 0 | 0 | -0.7986061 | -125.8477 | -1.1647533 | 323.12509 | 326.5556 | -4.246798
181.20884 | -3.198132 | -43.755436 | -4.9957376 | 0 | 0 | -0.79857773 | -125.8475 | -1.1668999 | 323.12219 | 326.55255 | -4.246798
181.20886 | -3.198132 | -43.743671 | -4.9859462 | 0 | 0 | -0.79857612 | -125.84749 | -1.1584963 | 323.11929 | 326.54953 | -4.246798
181.20888 | -3.198132 | -43.749031 | -4.9945464 | 0 | 0 | -0.79857606 | -125.84749 | -1.166355 | 323.11639 | 326.54648 | -4.246798
181.2089 | -3.198132 | -43.743114 | -4.9974875 | 0 | 0 | -0.80244565 | -125.79231 | -1.1649028 | 323.11349 | 326.54343 | -4.246798
181.20892 | -3.198132 | -43.742596 | -4.9839277 | 0 | 0 | -0.80278027 | -125.78754 | -1.1690571 | 323.1106 | 326.54041 | -4.2482266
181.20894 | -3.198132 | -43.748959 | -4.9791193 | 0 | 0 | -0.80280191 | -125.78723 | -1.162977 | 323.1077 | 326.53735 | -4.2462072
181.20896 | -3.198132 | -43.723923 | -4.9918003 | 0 | 0 | -0.80280316 | -125.78721 | -1.1645911 | 323.1048 | 326.53433 | -4.2467446
181.20898 | -3.198132 | -43.734543 | -5.0008926 | 0 | 0 | -0.80280322 | -125.78721 | -1.1625946 | 323.1019 | 326.53128 | -4.2467942
181.209 | -3.198132 | -43.729107 | -4.9900365 | 0 | 0 | -0.80415255 | -125.75043 | -1.1667137 | 323.099 | 326.52826 | -4.246798
181.20902 | -3.198132 | -43.715828 | -4.9890809 | 0 | 0 | -0.80426925 | -125.74724 | -1.1627789 | 323.0961 | 326.52521 | -4.2475128
181.20904 | -3.198132 | -43.721085 | -5.0013633 | 0 | 0 | -0.80427676 | -125.74703 | -1.1667256 | 323.0932 | 326.52219 | -4.2468596
181.20906 | -3.198132 | -43.71516 | -4.9922614 | 0 | 0 | -0.80427724 | -125.74702 | -1.1627795 | 323.0903 | 326.51913 | -4.2468023
181.20908 | -3.198132 | -43.714642 | -4.9769287 | 0 | 0 | -0.80427724 | -125.74702 | -1.1645783 | 323.0874 | 326.51611 | -4.246798
181.2091 | -3.198132 | -43.70821 | -4.9857864 | 0 | 0 | -0.79872262 | -125.69185 | -1.1647412 | 323.0845 | 326.51306 | -4.2460833
181.20912 | -3.198132 | -43.688461 | -4.99965 | 0 | 0 | -0.79824245 | -125.68707 | -1.1626045 | 323.0816 | 326.51001 | -4.2467365
181.20914 | -3.198132 | -43.69957 | -4.9950233 | 0 | 0 | -0.79821134 | -125.68677 | -1.1602722 | 323.0787 | 326.50699 | -4.2467937
181.20916 | -3.198132 | -43.706959 | -4.9873366 | 0 | 0 | -0.79820949 | -125.68674 | -1.1665167 | 323.07581 | 326.50394 | -4.246798
181.20918 | -3.198132 | -43.688385 | -4.9968467 | 0 | 0 | -0.79820943 | -125.68674 | -1.1627661 | 323.07291 | 326.50092 | -4.2453685
181.2092 | -3.198132 | -43.705959 | -4.9984093 | 0 | 0 | -0.8029207 | -125.61317 | -1.1688721 | 323.07001 | 326.49786 | -4.2466741
181.20922 | -3.198132 | -43.675526 | -4.9818258 | 0 | 0 | -0.80332798 | -125.60682 | -1.1586705 | 323.06711 | 326.49484 | -4.2460752
181.20924 | -3.198132 | -43.692055 | -4.9789357 | 0 | 0 | -0.80335438 | -125.6064 | -1.1663663 | 323.06421 | 326.49179 | -4.2467356
181.20926 | -3.198132 | -43.674351 | -4.9939661 | 0 | 0 | -0.80335593 | -125.60638 | -1.1649034 | 323.06131 | 326.48877 | -4.2446494
181.20928 | -3.198132 | -43.691978 | -4.9996295 | 0 | 0 | -0.80335599 | -125.60638 | -1.1669099 | 323.05841 | 326.48572 | -4.2466125
181.2093 | -3.198132 | -43.693535 | -4.988472 | 0 | 0 | -0.80386209 | -125.62476 | -1.1627915 | 323.05551 | 326.4827 | -4.2467861
181.20932 | -3.198132 | -43.687241 | -4.9896741 | 0 | 0 | -0.8039059 | -125.62635 | -1.1667262 | 323.05261 | 326.47964 | -4.2467976
181.20934 | -3.198132 | -43.673897 | -4.9992399 | 0 | 0 | -0.80390871 | -125.62646 | -1.1670742 | 323.04971 | 326.47662 | -4.246798
181.20936 | -3.198132 | -43.672756 | -4.9884467 | 0 | 0 | -0.80390888 | -125.62646 | -1.1628021 | 323.04681 | 326.47357 | -4.246798
181.20938 | -3.198132 | -43.685478 | -4.9773278 | 0 | 0 | -0.80390888 | -125.62646 | -1.1624322 | 323.04391 | 326.47052 | -4.2475128
181.2094 | -3.198132 | -43.673782 | -4.9872804 | 0 | 0 | -0.798859 | -125.60808 | -1.166703 | 323.04102 | 326.4675 | -4.2461457
181.20942 | -3.198132 | -43.666355 | -4.9997787 | 0 | 0 | -0.79842246 | -125.60649 | -1.1584837 | 323.03812 | 326.46445 | -4.2453108
181.20944 | -3.198132 | -43.672127 | -4.9935799 | 0 | 0 | -0.79839408 | -125.60638 | -1.1663542 | 323.03522 | 326.46143 | -4.2452407
181.20946 | -3.198132 | -43.672642 | -4.986485 | 0 | 0 | -0.79839247 | -125.60638 | -1.1649027 | 323.03232 | 326.45837 | -4.2466664
181.20948 | -3.198132 | -43.672676 | -4.9982281 | 0 | 0 | -0.79839242 | -125.60638 | -1.1712044 | 323.02942 | 326.45535 | -4.2467899
181.2095 | -3.198132 | -43.659885 | -4.9963517 | 0 | 0 | -0.80327356 | -125.5696 | -1.16531 | 323.02652 | 326.4523 | -4.2460833
181.20952 | -3.198132 | -43.671574 | -4.9809189 | 0 | 0 | -0.80369556 | -125.56641 | -1.1626414 | 323.02362 | 326.44928 | -4.2467365
181.20954 | -3.198132 | -43.672607 | -4.9803147 | 0 | 0 | -0.80372292 | -125.5662 | -1.1581272 | 323.02072 | 326.44623 | -4.2460794
181.20956 | -3.198132 | -43.666275 | -4.9955397 | 0 | 0 | -0.80372453 | -125.56619 | -1.1663311 | 323.01782 | 326.44321 | -4.246736
181.20958 | -3.198132 | -43.659328 | -4.9990363 | 0 | 0 | -0.80372459 | -125.56619 | -1.1627541 | 323.01492 | 326.44016 | -4.2453642
181.2096 | -3.198132 | -43.658745 | -4.9884181 | 0 | 0 | -0.80372459 | -125.52941 | -1.1667242 | 323.01202 | 326.43713 | -4.2473888
181.20962 | -3.198132 | -43.6651 | -4.9918499 | 0 | 0 | -0.80372459 | -125.52622 | -1.1627795 | 323.00912 | 326.43408 | -4.2468514
181.20964 | -3.198132 | -43.665653 | -4.9994287 | 0 | 0 | -0.80372459 | -125.52602 | -1.1624309 | 323.00623 | 326.43103 | -4.2453723
181.20966 | -3.198132 | -43.665691 | -4.9891853 | 0 | 0 | -0.80372459 | -125.52601 | -1.1602609 | 323.00333 | 326.42801 | -4.2452445
181.20968 | -3.198132 | -43.65929 | -4.9781175 | 0 | 0 | -0.80372459 | -125.52601 | -1.1643685 | 323.00043 | 326.42496 | -4.2466664
181.2097 | -3.198132 | -43.658737 | -4.9902511 | 0 | 0 | -0.79901153 | -125.52601 | -1.1604332 | 322.99753 | 326.42194 | -4.2453599
181.20972 | -3.198132 | -43.652302 | -5.0014863 | 0 | 0 | -0.79860407 | -125.52601 | -1.1622325 | 322.99463 | 326.41888 | -4.2466741
181.20974 | -3.198132 | -43.658146 | -4.993722 | 0 | 0 | -0.79857767 | -125.52601 | -1.1623954 | 322.99173 | 326.41586 | -4.2453599
181.20976 | -3.198132 | -43.658665 | -4.9886737 | 0 | 0 | -0.79857612 | -125.52601 | -1.1624061 | 322.98883 | 326.41281 | -4.2466741
181.20978 | -3.198132 | -43.658703 | -4.9976912 | 0 | 0 | -0.79857606 | -125.52601 | -1.1624068 | 322.98593 | 326.40979 | -4.2453599
181.2098 | -3.198132 | -43.658703 | -4.9955745 | 0 | 0 | -0.80312032 | -125.52601 | -1.1645542 | 322.98303 | 326.40674 | -4.2459593
181.20982 | -3.198132 | -43.652302 | -4.9793997 | 0 | 0 | -0.80351317 | -125.52601 | -1.1604452 | 322.98013 | 326.40372 | -4.2460141
181.20984 | -3.198132 | -43.658146 | -4.981637 | 0 | 0 | -0.80353868 | -125.52601 | -1.1665279 | 322.97723 | 326.40067 | -4.2453017
181.20986 | -3.198132 | -43.658665 | -4.9971094 | 0 | 0 | -0.80354017 | -125.52601 | -1.1606195 | 322.97433 | 326.39764 | -4.2459559
181.20988 | -3.198132 | -43.652302 | -4.9977164 | 0 | 0 | -0.80354023 | -125.52601 | -1.1643919 | 322.97144 | 326.39459 | -4.2452989
181.2099 | -3.198132 | -43.67094 | -4.9883003 | 0 | 0 | -0.80337161 | -125.50761 | -1.164729 | 322.96854 | 326.39154 | -4.2466702
181.20992 | -3.198132 | -43.659771 | -4.9918423 | 0 | 0 | -0.80335701 | -125.50603 | -1.1647512 | 322.96564 | 326.38852 | -4.2453599
181.20994 | -3.198132 | -43.658772 | -4.9987016 | 0 | 0 | -0.80335605 | -125.50592 | -1.1626052 | 322.96274 | 326.38547 | -4.245244
181.20996 | -3.198132 | -43.665104 | -4.986217 | 0 | 0 | -0.80335599 | -125.50591 | -1.1624196 | 322.95984 | 326.38245 | -4.2466664
181.20998 | -3.198132 | -43.678448 | -4.9771361 | 0 | 0 | -0.80335599 | -125.50591 | -1.164555 | 322.95694 | 326.37939 | -4.2467899
181.21 | -3.198132 | -43.660397 | -4.9894452 | 0 | 0 | -0.79881227 | -125.57949 | -1.1647397 | 322.95404 | 326.37637 | -4.245368
181.21002 | -3.198132 | -43.65881 | -5.0006924 | 0 | 0 | -0.79841948 | -125.58584 | -1.1668993 | 322.95114 | 326.37332 | -4.2452445
181.21004 | -3.198132 | -43.665104 | -4.9914761 | 0 | 0 | -0.79839396 | -125.58626 | -1.1649381 | 322.94824 | 326.3703 | -4.2466664
181.21006 | -3.198132 | -43.678448 | -4.9870281 | 0 | 0 | -0.79839247 | -125.58628 | -1.166912 | 322.94534 | 326.36725 | -4.2453599
181.21008 | -3.198132 | -43.666794 | -4.9982796 | 0 | 0 | -0.79839242 | -125.58628 | -1.1627916 | 322.94244 | 326.36423 | -4.2466741
181.2101 | -3.198132 | -43.672157 | -4.9941773 | 0 | 0 | -0.80327356 | -125.54949 | -1.1624317 | 322.93954 | 326.36118 | -4.2453599
181.21012 | -3.198132 | -43.666245 | -4.9785519 | 0 | 0 | -0.80369556 | -125.54631 | -1.1688503 | 322.93665 | 326.35812 | -4.245244
181.21014 | -3.198132 | -43.672123 | -4.9830179 | 0 | 0 | -0.80372292 | -125.5461 | -1.1629637 | 322.93375 | 326.3551 | -4.2466664
181.21016 | -3.198132 | -43.679039 | -4.9994078 | 0 | 0 | -0.80372453 | -125.5461 | -1.1645902 | 322.93085 | 326.35205 | -4.2453599
181.21018 | -3.198132 | -43.673229 | -4.9986396 | 0 | 0 | -0.80372459 | -125.5461 | -1.1668893 | 322.92795 | 326.34903 | -4.2466741
181.2102 | -3.198132 | -43.65992 | -4.9861975 | 0 | 0 | -0.80355585 | -125.56449 | -1.1649375 | 322.92505 | 326.34598 | -4.2467899
181.21022 | -3.198132 | -43.658779 | -4.9931116 | 0 | 0 | -0.80354124 | -125.56608 | -1.1604699 | 322.92215 | 326.34296 | -4.2460833
181.21024 | -3.198132 | -43.658707 | -4.9980888 | 0 | 0 | -0.80354029 | -125.56618 | -1.1622347 | 322.91925 | 326.3399 | -4.2453065
181.21026 | -3.198132 | -43.652302 | -4.9847088 | 0 | 0 | -0.80354023 | -125.56619 | -1.1645429 | 322.91635 | 326.33688 | -4.2438116
181.21028 | -3.198132 | -43.67094 | -4.9770064 | 0 | 0 | -0.80354023 | -125.56619 | -1.1668866 | 322.91345 | 326.33383 | -4.2451134
181.2103 | -3.198132 | -43.659771 | -4.99089 | 0 | 0 | -0.79882783 | -125.56619 | -1.1649374 | 322.91055 | 326.33081 | -4.2452283
181.21032 | -3.198132 | -43.652378 | -5.0008173 | 0 | 0 | -0.79842043 | -125.56619 | -1.1626172 | 322.90765 | 326.32776 | -4.2459512
181.21034 | -3.198132 | -43.65815 | -4.9893069 | 0 | 0 | -0.79839402 | -125.56619 | -1.1624202 | 322.90475 | 326.32474 | -4.2452979
181.21036 | -3.198132 | -43.652267 | -4.9875669 | 0 | 0 | -0.79839247 | -125.56619 | -1.1624076 | 322.90186 | 326.32169 | -4.2452402
181.21038 | -3.198132 | -43.651749 | -4.9990568 | 0 | 0 | -0.79839242 | -125.56619 | -1.1645542 | 322.89896 | 326.31863 | -4.2452364
181.2104 | -3.198132 | -43.651714 | -4.9913383 | 0 | 0 | -0.8034423 | -125.51102 | -1.1647397 | 322.89606 | 326.31561 | -4.2452364
181.21042 | -3.198132 | -43.664505 | -4.9775786 | 0 | 0 | -0.80387884 | -125.50624 | -1.1690464 | 322.89316 | 326.31256 | -4.2452364
181.21044 | -3.198132 | -43.652817 | -4.9851179 | 0 | 0 | -0.80390722 | -125.50594 | -1.1629764 | 322.89026 | 326.30954 | -4.246666
181.21046 | -3.198132 | -43.664581 | -5.0010438 | 0 | 0 | -0.80390882 | -125.50591 | -1.1688856 | 322.88736 | 326.30649 | -4.2453599
181.21048 | -3.198132 | -43.659222 | -4.9951444 | 0 | 0 | -0.80390888 | -125.50591 | -1.1651132 | 322.88446 | 326.30347 | -4.245244
181.2105 | -3.198132 | -43.645943 | -4.9866185 | 0 | 0 | -0.80272818 | -125.52431 | -1.1647761 | 322.88156 | 326.30042 | -4.2452369
181.21052 | -3.198132 | -43.638405 | -4.9946055 | 0 | 0 | -0.80262607 | -125.52589 | -1.1626066 | 322.87866 | 326.29739 | -4.2452364
181.21054 | -3.198132 | -43.644173 | -4.9974904 | 0 | 0 | -0.80261952 | -125.526 | -1.164567 | 322.87576 | 326.29434 | -4.246666
181.21056 | -3.198132 | -43.657482 | -4.9824767 | 0 | 0 | -0.8026191 | -125.52601 | -1.1604459 | 322.87286 | 326.29132 | -4.2467899
181.21058 | -3.198132 | -43.652225 | -4.9775414 | 0 | 0 | -0.8026191 | -125.52601 | -1.1643806 | 322.86996 | 326.28827 | -4.245368
181.2106 | -3.198132 | -43.632553 | -4.992393 | 0 | 0 | -0.79891807 | -125.50761 | -1.1668757 | 322.86707 | 326.28525 | -4.2466741
181.21062 | -3.198132 | -43.637264 | -4.9994955 | 0 | 0 | -0.79859805 | -125.50603 | -1.1649368 | 322.86417 | 326.2822 | -4.2453599
181.21064 | -3.198132 | -43.631306 | -4.9884639 | 0 | 0 | -0.79857731 | -125.50592 | -1.1604699 | 322.86127 | 326.27914 | -4.245244
181.21066 | -3.198132 | -43.63718 | -4.9874964 | 0 | 0 | -0.79857612 | -125.50591 | -1.1665294 | 322.85837 | 326.27612 | -4.2466664
181.21068 | -3.198132 | -43.637703 | -4.9990516 | 0 | 0 | -0.79857606 | -125.50591 | -1.1649141 | 322.85547 | 326.27307 | -4.2453599
181.2107 | -3.198132 | -43.618546 | -4.9898849 | 0 | 0 | -0.80345786 | -125.46913 | -1.1669105 | 322.85257 | 326.27005 | -4.245244
181.21072 | -3.198132 | -43.623283 | -4.9760017 | 0 | 0 | -0.80387986 | -125.46594 | -1.1670862 | 322.84967 | 326.267 | -4.2473812
181.21074 | -3.198132 | -43.617329 | -4.9857101 | 0 | 0 | -0.80390722 | -125.46574 | -1.1670977 | 322.84677 | 326.26398 | -4.246851
181.21076 | -3.198132 | -43.623207 | -4.9989204 | 0 | 0 | -0.80390882 | -125.46573 | -1.1628035 | 322.84387 | 326.26093 | -4.2453718
181.21078 | -3.198132 | -43.610928 | -4.9935093 | 0 | 0 | -0.80390888 | -125.46573 | -1.1645797 | 322.84097 | 326.2579 | -4.2452445
181.2108 | -3.198132 | -43.609856 | -4.985754 | 0 | 0 | -0.80239153 | -125.39215 | -1.1625937 | 322.83807 | 326.25485 | -4.2466664
181.21082 | -3.198132 | -43.609787 | -4.9959865 | 0 | 0 | -0.80226028 | -125.3858 | -1.1645663 | 322.83517 | 326.25183 | -4.2453599
181.21084 | -3.198132 | -43.603386 | -4.9947066 | 0 | 0 | -0.80225176 | -125.38538 | -1.1668879 | 322.83228 | 326.24878 | -4.2466741
181.21086 | -3.198132 | -43.602829 | -4.9800544 | 0 | 0 | -0.80225128 | -125.38536 | -1.1670849 | 322.82938 | 326.24576 | -4.2467899
181.21088 | -3.198132 | -43.609192 | -4.9773374 | 0 | 0 | -0.80225128 | -125.38536 | -1.1692449 | 322.82648 | 326.24271 | -4.245368
181.2109 | -3.198132 | -43.596951 | -4.9938312 | 0 | 0 | -0.7988869 | -125.38536 | -1.1629893 | 322.82358 | 326.23965 | -4.2459602
181.21092 | -3.198132 | -43.595882 | -4.9981675 | 0 | 0 | -0.79859602 | -125.38536 | -1.1624442 | 322.82068 | 326.23663 | -4.2452989
181.21094 | -3.198132 | -43.59581 | -4.9868937 | 0 | 0 | -0.79857719 | -125.38536 | -1.1645564 | 322.81778 | 326.23358 | -4.2466702
181.21096 | -3.198132 | -43.589409 | -4.9880896 | 0 | 0 | -0.79857612 | -125.38536 | -1.1604453 | 322.81488 | 326.23056 | -4.2467899
181.21098 | -3.198132 | -43.595253 | -4.997653 | 0 | 0 | -0.79857606 | -125.38536 | -1.1686752 | 322.81198 | 326.22751 | -4.2467976
181.211 | -3.198132 | -43.57658 | -4.9868593 | 0 | 0 | -0.80312032 | -125.34858 | -1.1650997 | 322.80908 | 326.22449 | -4.246798
181.21102 | -3.198132 | -43.574955 | -4.9750166 | 0 | 0 | -0.80351317 | -125.34539 | -1.1669227 | 322.80618 | 326.22144 | -4.246798
181.21104 | -3.198132 | -43.568451 | -4.9863572 | 0 | 0 | -0.80353868 | -125.34518 | -1.1627922 | 322.80328 | 326.21841 | -4.246798
181.21106 | -3.198132 | -43.574291 | -4.9989786 | 0 | 0 | -0.80354017 | -125.34518 | -1.1602844 | 322.80038 | 326.21536 | -4.246798
181.21108 | -3.198132 | -43.574806 | -4.9927864 | 0 | 0 | -0.80354023 | -125.34518 | -1.1665174 | 322.79749 | 326.21234 | -4.2475128
181.2111 | -3.198132 | -43.568443 | -4.9849658 | 0 | 0 | -0.80219173 | -125.29 | -1.1649134 | 322.79459 | 326.20929 | -4.2468596
181.21112 | -3.198132 | -43.561493 | -4.9966459 | 0 | 0 | -0.80207509 | -125.28522 | -1.1626158 | 322.79169 | 326.20624 | -4.2468023
181.21114 | -3.198132 | -43.560909 | -4.9947648 | 0 | 0 | -0.80206758 | -125.28492 | -1.166715 | 322.78879 | 326.20322 | -4.246798
181.21116 | -3.198132 | -43.560863 | -4.9793315 | 0 | 0 | -0.8020671 | -125.2849 | -1.1670735 | 322.78589 | 326.20016 | -4.2475128
181.21118 | -3.198132 | -43.573658 | -4.9794536 | 0 | 0 | -0.8020671 | -125.2849 | -1.167097 | 322.78299 | 326.19714 | -4.2461457
181.2112 | -3.198132 | -43.549179 | -4.9961944 | 0 | 0 | -0.79937536 | -125.2849 | -1.1628035 | 322.78009 | 326.19409 | -4.2467403
181.21122 | -3.198132 | -43.566227 | -4.997642 | 0 | 0 | -0.7991426 | -125.2849 | -1.1645797 | 322.77719 | 326.19107 | -4.2467942
181.21124 | -3.198132 | -43.561348 | -4.9875698 | 0 | 0 | -0.79912752 | -125.2849 | -1.1625937 | 322.77429 | 326.18802 | -4.2460833
181.21126 | -3.198132 | -43.560898 | -4.9896002 | 0 | 0 | -0.79912668 | -125.2849 | -1.1667137 | 322.77139 | 326.185 | -4.2467365
181.21128 | -3.198132 | -43.541676 | -4.9970565 | 0 | 0 | -0.79912663 | -125.2849 | -1.1649262 | 322.76849 | 326.18195 | -4.2453642
181.2113 | -3.198132 | -43.559204 | -4.986805 | 0 | 0 | -0.80299824 | -125.19292 | -1.1669114 | 322.76559 | 326.17892 | -4.2452445
181.21132 | -3.198132 | -43.554363 | -4.9750133 | 0 | 0 | -0.80333298 | -125.18497 | -1.1627915 | 322.7627 | 326.17587 | -4.2466664
181.21134 | -3.198132 | -43.553909 | -4.9892612 | 0 | 0 | -0.80335468 | -125.18446 | -1.1624317 | 322.7598 | 326.17285 | -4.2453599
181.21136 | -3.198132 | -43.547478 | -5.0006804 | 0 | 0 | -0.80335593 | -125.18443 | -1.1624082 | 322.7569 | 326.1698 | -4.245244
181.21138 | -3.198132 | -43.546925 | -4.9922018 | 0 | 0 | -0.80335599 | -125.18443 | -1.1688489 | 322.754 | 326.16675 | -4.2466664
181.2114 | -3.198132 | -43.540489 | -4.9870911 | 0 | 0 | -0.80200779 | -125.20283 | -1.1651112 | 322.7511 | 326.16373 | -4.2467899
181.21142 | -3.198132 | -43.539936 | -4.9975572 | 0 | 0 | -0.80189115 | -125.20441 | -1.1690705 | 322.7482 | 326.16068 | -4.245368
181.21144 | -3.198132 | -43.527107 | -4.9941149 | 0 | 0 | -0.80188364 | -125.20452 | -1.1651253 | 322.7453 | 326.15765 | -4.2459602
181.21146 | -3.198132 | -43.538795 | -4.9800005 | 0 | 0 | -0.80188316 | -125.20453 | -1.1669241 | 322.7424 | 326.1546 | -4.2452989
181.21148 | -3.198132 | -43.539829 | -4.9824166 | 0 | 0 | -0.80188316 | -125.20453 | -1.1649395 | 322.7395 | 326.15158 | -4.2452402
181.2115 | -3.198132 | -43.539898 | -4.9993534 | 0 | 0 | -0.8000319 | -125.18613 | -1.1690594 | 322.7366 | 326.14853 | -4.2466664
181.21152 | -3.198132 | -43.546299 | -4.9979091 | 0 | 0 | -0.7998718 | -125.18455 | -1.1651247 | 322.7337 | 326.14551 | -4.2467899
181.21154 | -3.198132 | -43.540455 | -4.987587 | 0 | 0 | -0.79986149 | -125.18444 | -1.1669241 | 322.7308 | 326.14246 | -4.2467976
181.21156 | -3.198132 | -43.539936 | -4.9932327 | 0 | 0 | -0.79986084 | -125.18443 | -1.1627922 | 322.72791 | 326.13943 | -4.246798
181.21158 | -3.198132 | -43.546299 | -4.9995494 | 0 | 0 | -0.79986084 | -125.18443 | -1.1667264 | 322.72501 | 326.13638 | -4.246798
181.2116 | -3.198132 | -43.540455 | -4.9862871 | 0 | 0 | -0.80356646 | -125.20283 | -1.1649269 | 322.72211 | 326.13336 | -4.2453685
181.21162 | -3.198132 | -43.527142 | -4.9778666 | 0 | 0 | -0.80388683 | -125.20441 | -1.1647639 | 322.71921 | 326.13031 | -4.2452445
181.21164 | -3.198132 | -43.538795 | -4.9916873 | 0 | 0 | -0.80390763 | -125.20452 | -1.1647533 | 322.71631 | 326.12726 | -4.2473812
181.21166 | -3.198132 | -43.533432 | -5.0023375 | 0 | 0 | -0.80390882 | -125.20453 | -1.1647526 | 322.71341 | 326.12424 | -4.246851
181.21168 | -3.198132 | -43.532948 | -4.9937935 | 0 | 0 | -0.80390888 | -125.20453 | -1.1647526 | 322.71051 | 326.12119 | -4.2460871
181.2117 | -3.198132 | -43.545708 | -4.9879522 | 0 | 0 | -0.80239153 | -125.16773 | -1.1690472 | 322.70761 | 326.11816 | -4.2467365
181.21172 | -3.198132 | -43.540417 | -4.9998059 | 0 | 0 | -0.80226028 | -125.16455 | -1.1608293 | 322.70471 | 326.11511 | -4.2453642
181.21174 | -3.198132 | -43.552727 | -4.9943075 | 0 | 0 | -0.80225176 | -125.16434 | -1.1665527 | 322.70181 | 326.11209 | -4.2452445
181.21176 | -3.198132 | -43.541008 | -4.9800129 | 0 | 0 | -0.80225128 | -125.16434 | -1.1627681 | 322.69891 | 326.10904 | -4.2466664
181.21178 | -3.198132 | -43.546368 | -4.9860487 | 0 | 0 | -0.80225128 | -125.16434 | -1.1645777 | 322.69601 | 326.10602 | -4.2460747
181.2118 | -3.198132 | -43.546852 | -5.0032992 | 0 | 0 | -0.80090433 | -125.20113 | -1.1647412 | 322.69312 | 326.10297 | -4.2467356
181.21182 | -3.198132 | -43.540489 | -4.9996963 | 0 | 0 | -0.80078781 | -125.20432 | -1.1647519 | 322.69022 | 326.09995 | -4.2453642
181.21184 | -3.198132 | -43.539936 | -4.9891868 | 0 | 0 | -0.8007803 | -125.20452 | -1.1626052 | 322.68732 | 326.09689 | -4.2466741
181.21186 | -3.198132 | -43.539902 | -4.9969978 | 0 | 0 | -0.80077982 | -125.20453 | -1.1667143 | 322.68442 | 326.09387 | -4.2467899
181.21188 | -3.198132 | -43.546299 | -5.0013232 | 0 | 0 | -0.80077982 | -125.20453 | -1.1649262 | 322.68152 | 326.09082 | -4.245368
181.2119 | -3.198132 | -43.546852 | -4.9864335 | 0 | 0 | -0.80398142 | -125.20453 | -1.1647638 | 322.67862 | 326.08777 | -4.2452445
181.21192 | -3.198132 | -43.553288 | -4.9800553 | 0 | 0 | -0.80425817 | -125.20453 | -1.1647532 | 322.67572 | 326.08475 | -4.2466664
181.21194 | -3.198132 | -43.541046 | -4.9940538 | 0 | 0 | -0.80427611 | -125.20453 | -1.1668999 | 322.67282 | 326.0817 | -4.2467899
181.21196 | -3.198132 | -43.565559 | -5.0039907 | 0 | 0 | -0.80427718 | -125.20453 | -1.1627909 | 322.66992 | 326.07867 | -4.2467976
181.21198 | -3.198132 | -43.548515 | -4.9924798 | 0 | 0 | -0.80427724 | -125.20453 | -1.1688735 | 322.66702 | 326.07562 | -4.246798
181.212 | -3.198132 | -43.546993 | -4.9900126 | 0 | 0 | -0.8020857 | -125.20453 | -1.1629652 | 322.66412 | 326.0726 | -4.246798
181.21202 | -3.198132 | -43.546894 | -5.0021653 | 0 | 0 | -0.80189621 | -125.20453 | -1.1667377 | 322.66122 | 326.06955 | -4.246798
181.21204 | -3.198132 | -43.54689 | -4.9945083 | 0 | 0 | -0.80188388 | -125.20453 | -1.1627802 | 322.65833 | 326.06653 | -4.2475128
181.21206 | -3.198132 | -43.54689 | -4.980752 | 0 | 0 | -0.80188322 | -125.20453 | -1.1624309 | 322.65543 | 326.06348 | -4.2468596
181.21208 | -3.198132 | -43.540489 | -4.9897428 | 0 | 0 | -0.80188316 | -125.20453 | -1.1624082 | 322.65253 | 326.06046 | -4.2468023
181.2121 | -3.198132 | -43.546333 | -5.0043435 | 0 | 0 | -0.80171466 | -125.18613 | -1.1645542 | 322.64963 | 326.0574 | -4.246798
181.21212 | -3.198132 | -43.546852 | -4.9976006 | 0 | 0 | -0.80170012 | -125.18455 | -1.1625924 | 322.64673 | 326.05435 | -4.246798
181.21214 | -3.198132 | -43.534092 | -4.9890037 | 0 | 0 | -0.80169916 | -125.18444 | -1.1645662 | 322.64383 | 326.05133 | -4.246798
181.21216 | -3.198132 | -43.539387 | -4.9984393 | 0 | 0 | -0.8016991 | -125.18443 | -1.1625931 | 322.64093 | 326.04828 | -4.2453685
181.21218 | -3.198132 | -43.539864 | -5.0014477 | 0 | 0 | -0.8016991 | -125.18443 | -1.1667136 | 322.63803 | 326.04526 | -4.2466741
181.2122 | -3.198132 | -43.533501 | -4.9849892 | 0 | 0 | -0.80405921 | -125.18443 | -1.1649262 | 322.63513 | 326.04221 | -4.2467899
181.21222 | -3.198132 | -43.532948 | -4.9821095 | 0 | 0 | -0.80426317 | -125.18443 | -1.1647638 | 322.63223 | 326.03918 | -4.2467976
181.21224 | -3.198132 | -43.545708 | -4.9971399 | 0 | 0 | -0.80427641 | -125.18443 | -1.1626058 | 322.62933 | 326.03613 | -4.246798
181.21226 | -3.198132 | -43.54681 | -5.0020752 | 0 | 0 | -0.80427718 | -125.18443 | -1.1602722 | 322.62643 | 326.03311 | -4.246798
181.21228 | -3.198132 | -43.540485 | -4.990129 | 0 | 0 | -0.80427724 | -125.18443 | -1.162222 | 322.62354 | 326.03006 | -4.2460833
181.2123 | -3.198132 | -43.546333 | -4.9905391 | 0 | 0 | -0.80158031 | -125.18443 | -1.1623948 | 322.62064 | 326.02704 | -4.2467365
181.21232 | -3.198132 | -43.521263 | -5.0014892 | 0 | 0 | -0.80134714 | -125.18443 | -1.1624061 | 322.61774 | 326.02399 | -4.2482228
181.21234 | -3.198132 | -43.525482 | -4.9908166 | 0 | 0 | -0.801332 | -125.18443 | -1.1624068 | 322.61484 | 326.02097 | -4.2483506
181.21236 | -3.198132 | -43.538689 | -4.9804344 | 0 | 0 | -0.80133116 | -125.18443 | -1.1645542 | 322.61194 | 326.01791 | -4.2454996
181.21238 | -3.198132 | -43.527031 | -4.9889965 | 0 | 0 | -0.8013311 | -125.18443 | -1.1668873 | 322.60904 | 326.01486 | -4.2466831
181.2124 | -3.198132 | -43.532394 | -5.0021 | 0 | 0 | -0.80149955 | -125.14764 | -1.1670848 | 322.60614 | 326.01184 | -4.2467904
181.21242 | -3.198132 | -43.532879 | -4.995955 | 0 | 0 | -0.80151409 | -125.14446 | -1.1649501 | 322.60349 | 326.00897 | -4.2467976
181.21244 | -3.198132 | -43.532913 | -4.9888659 | 0 | 0 | -0.80151504 | -125.14426 | -1.1626178 | 322.6008 | 326.00613 | -4.2460833
181.21246 | -3.198132 | -43.53931 | -4.9998808 | 0 | 0 | -0.8015151 | -125.14425 | -1.166715 | 322.59814 | 326.00327 | -4.2467365
181.21248 | -3.198132 | -43.527069 | -4.9979429 | 0 | 0 | -0.8015151 | -125.14425 | -1.1649262 | 322.59546 | 326.00043 | -4.2467937
181.2125 | -3.198132 | -43.532394 | -4.9825058 | 0 | 0 | -0.80320024 | -125.14425 | -1.1626165 | 322.5928 | 325.99756 | -4.245368
181.21252 | -3.198132 | -43.539276 | -4.982626 | 0 | 0 | -0.80334598 | -125.14425 | -1.1624202 | 322.59012 | 325.99472 | -4.2466741
181.21254 | -3.198132 | -43.527065 | -4.9979157 | 0 | 0 | -0.8033554 | -125.14425 | -1.1602602 | 322.58746 | 325.99185 | -4.248219
181.21256 | -3.198132 | -43.525997 | -5.0014148 | 0 | 0 | -0.80335599 | -125.14425 | -1.1622212 | 322.58481 | 325.98901 | -4.2469211
181.21258 | -3.198132 | -43.525928 | -4.9886189 | 0 | 0 | -0.80335599 | -125.14425 | -1.1645422 | 322.58212 | 325.98615 | -4.2468061
181.2126 | -3.198132 | -43.525925 | -4.9911366 | 0 | 0 | -0.80116606 | -125.14425 | -1.1604445 | 322.57947 | 325.98331 | -4.2467985
181.21262 | -3.198132 | -43.525925 | -5.0000911 | 0 | 0 | -0.80097675 | -125.14425 | -1.1622332 | 322.57678 | 325.98044 | -4.2482266
181.21264 | -3.198132 | -43.519524 | -4.9892435 | 0 | 0 | -0.80096447 | -125.14425 | -1.1645429 | 322.57413 | 325.9776 | -4.246922
181.21266 | -3.198132 | -43.506176 | -4.978848 | 0 | 0 | -0.80096382 | -125.14425 | -1.1668866 | 322.57144 | 325.97473 | -4.2468061
181.21268 | -3.198132 | -43.51783 | -4.9895878 | 0 | 0 | -0.80096376 | -125.14425 | -1.1627901 | 322.56879 | 325.97189 | -4.2467985
181.2127 | -3.198132 | -43.506069 | -5.0028811 | 0 | 0 | -0.80163693 | -125.12585 | -1.1624316 | 322.56613 | 325.96902 | -4.246798
181.21272 | -3.198132 | -43.498634 | -4.9945703 | 0 | 0 | -0.80169511 | -125.12426 | -1.1624082 | 322.56345 | 325.96619 | -4.2460833
181.21274 | -3.198132 | -43.498013 | -4.988018 | 0 | 0 | -0.80169886 | -125.12416 | -1.1667016 | 322.56079 | 325.96332 | -4.2467365
181.21276 | -3.198132 | -43.491573 | -4.9983592 | 0 | 0 | -0.8016991 | -125.12415 | -1.1649255 | 322.55811 | 325.96048 | -4.2467937
181.21278 | -3.198132 | -43.491016 | -4.9949069 | 0 | 0 | -0.8016991 | -125.12415 | -1.1647638 | 322.55545 | 325.95761 | -4.246798
181.2128 | -3.198132 | -43.490982 | -4.9800668 | 0 | 0 | -0.80254132 | -125.05058 | -1.1647532 | 322.55276 | 325.95477 | -4.246798
181.21282 | -3.198132 | -43.490982 | -4.9809694 | 0 | 0 | -0.80261409 | -125.04422 | -1.1626052 | 322.55011 | 325.9519 | -4.246798
181.21284 | -3.198132 | -43.478191 | -4.997777 | 0 | 0 | -0.8026188 | -125.04381 | -1.1667143 | 322.54745 | 325.94907 | -4.2460833
181.21286 | -3.198132 | -43.483479 | -4.9992285 | 0 | 0 | -0.8026191 | -125.04379 | -1.1649262 | 322.54477 | 325.9462 | -4.2467365
181.21288 | -3.198132 | -43.477562 | -4.9877043 | 0 | 0 | -0.8026191 | -125.04379 | -1.1669114 | 322.54211 | 325.94336 | -4.2460794
181.2129 | -3.198132 | -43.477039 | -4.9917874 | 0 | 0 | -0.80093539 | -125.007 | -1.1670862 | 322.53943 | 325.94049 | -4.246736
181.21292 | -3.198132 | -43.477005 | -4.9986982 | 0 | 0 | -0.80078983 | -125.00381 | -1.1649503 | 322.53677 | 325.93765 | -4.2460794
181.21294 | -3.198132 | -43.470608 | -4.986217 | 0 | 0 | -0.80078042 | -125.00361 | -1.1604707 | 322.53409 | 325.93478 | -4.246736
181.21296 | -3.198132 | -43.470055 | -4.9764113 | 0 | 0 | -0.80077982 | -125.0036 | -1.1643819 | 322.53143 | 325.93195 | -4.2467937
181.21298 | -3.198132 | -43.463619 | -4.990109 | 0 | 0 | -0.80077982 | -125.0036 | -1.160434 | 322.52878 | 325.92908 | -4.246798
181.213 | -3.198132 | -43.463066 | -5.0000248 | 0 | 0 | -0.80178988 | -124.96681 | -1.16438 | 322.52609 | 325.92624 | -4.2482266
181.21302 | -3.198132 | -43.456631 | -4.9906907 | 0 | 0 | -0.80187714 | -124.96363 | -1.1561393 | 322.52344 | 325.92337 | -4.2483506
181.21304 | -3.198132 | -43.456078 | -4.9869614 | 0 | 0 | -0.8018828 | -124.96342 | -1.1640086 | 322.52075 | 325.92053 | -4.2469296
181.21306 | -3.198132 | -43.456039 | -4.9968224 | 0 | 0 | -0.80188316 | -124.96342 | -1.1604097 | 322.5181 | 325.91766 | -4.2482352
181.21308 | -3.198132 | -43.449642 | -4.9933252 | 0 | 0 | -0.80188316 | -124.96342 | -1.1622311 | 322.51544 | 325.91483 | -4.246922
181.2131 | -3.198132 | -43.449089 | -4.9777541 | 0 | 0 | -0.80222017 | -124.92663 | -1.1645428 | 322.51276 | 325.91196 | -4.2460918
181.21312 | -3.198132 | -43.449055 | -4.982224 | 0 | 0 | -0.80224925 | -124.92345 | -1.1625918 | 322.5101 | 325.90912 | -4.2467365
181.21314 | -3.198132 | -43.43626 | -4.9986162 | 0 | 0 | -0.80225116 | -124.92324 | -1.1645662 | 322.50742 | 325.90625 | -4.2467937
181.21316 | -3.198132 | -43.447948 | -4.9963932 | 0 | 0 | -0.80225128 | -124.92323 | -1.1668879 | 322.50476 | 325.90341 | -4.2460833
181.21318 | -3.198132 | -43.436184 | -4.9852781 | 0 | 0 | -0.80225128 | -124.92323 | -1.1649375 | 322.50208 | 325.90054 | -4.2467365
181.2132 | -3.198132 | -43.435146 | -4.9923096 | 0 | 0 | -0.80039954 | -124.88644 | -1.1647645 | 322.49942 | 325.89771 | -4.2475085
181.21322 | -3.198132 | -43.441479 | -4.9980216 | 0 | 0 | -0.80023938 | -124.88326 | -1.1626059 | 322.49677 | 325.89484 | -4.2482882
181.21324 | -3.198132 | -43.435631 | -4.9825273 | 0 | 0 | -0.80022907 | -124.88306 | -1.164567 | 322.49408 | 325.892 | -4.2469258
181.21326 | -3.198132 | -43.428719 | -4.9760933 | 0 | 0 | -0.80022842 | -124.88305 | -1.1625931 | 322.49142 | 325.88913 | -4.2468066
181.21328 | -3.198132 | -43.421734 | -4.9908147 | 0 | 0 | -0.80022842 | -124.88305 | -1.162419 | 322.48874 | 325.88629 | -4.2467985
181.2133 | -3.198132 | -43.414745 | -4.999362 | 0 | 0 | -0.80191159 | -124.84626 | -1.1559657 | 322.48608 | 325.88342 | -4.246798
181.21332 | -3.198132 | -43.433346 | -4.9891815 | 0 | 0 | -0.80205709 | -124.84308 | -1.1597025 | 322.4834 | 325.88058 | -4.246798
181.21334 | -3.198132 | -43.434963 | -4.9861054 | 0 | 0 | -0.8020665 | -124.84287 | -1.1664798 | 322.48074 | 325.87772 | -4.246798
181.21336 | -3.198132 | -43.415878 | -4.9974775 | 0 | 0 | -0.8020671 | -124.84286 | -1.1670586 | 322.47809 | 325.87488 | -4.246798
181.21338 | -3.198132 | -43.427017 | -4.9904776 | 0 | 0 | -0.8020671 | -124.84286 | -1.1628015 | 322.4754 | 325.87201 | -4.246798
181.2134 | -3.198132 | -43.428017 | -4.9760556 | 0 | 0 | -0.80156177 | -124.86124 | -1.1645796 | 322.47275 | 325.86917 | -4.246798
181.21342 | -3.198132 | -43.428085 | -4.9835353 | 0 | 0 | -0.80151808 | -124.86284 | -1.1647413 | 322.47006 | 325.8663 | -4.2482266
181.21344 | -3.198132 | -43.434486 | -4.9994574 | 0 | 0 | -0.80151528 | -124.86295 | -1.164752 | 322.46741 | 325.86346 | -4.246922
181.21346 | -3.198132 | -43.428642 | -4.9950104 | 0 | 0 | -0.8015151 | -124.86295 | -1.1647526 | 322.46472 | 325.8606 | -4.2468061
181.21348 | -3.198132 | -43.428123 | -4.985157 | 0 | 0 | -0.8015151 | -124.86295 | -1.1626052 | 322.46207 | 325.85776 | -4.2482271
181.2135 | -3.198132 | -43.415295 | -4.993753 | 0 | 0 | -0.80033726 | -124.86295 | -1.1624196 | 322.45941 | 325.85489 | -4.245492
181.21352 | -3.198132 | -43.426983 | -4.9966941 | 0 | 0 | -0.80023539 | -124.86295 | -1.1624076 | 322.45673 | 325.85202 | -4.2466826
181.21354 | -3.198132 | -43.408825 | -4.9816833 | 0 | 0 | -0.80022883 | -124.86295 | -1.1624068 | 322.45407 | 325.84918 | -4.2460761
181.21356 | -3.198132 | -43.420025 | -4.9760232 | 0 | 0 | -0.80022842 | -124.86295 | -1.1645542 | 322.45139 | 325.84631 | -4.2467356
181.21358 | -3.198132 | -43.421028 | -4.9929876 | 0 | 0 | -0.80022842 | -124.86295 | -1.1625924 | 322.44873 | 325.84348 | -4.2475085
181.2136 | -3.198132 | -43.421097 | -4.9980969 | 0 | 0 | -0.80241692 | -124.84457 | -1.1624188 | 322.44604 | 325.84061 | -4.2468596
181.21362 | -3.198132 | -43.4147 | -4.9883413 | 0 | 0 | -0.80260611 | -124.84298 | -1.1667022 | 322.44339 | 325.83777 | -4.2468023
181.21364 | -3.198132 | -43.426945 | -4.9874887 | 0 | 0 | -0.80261838 | -124.84287 | -1.1649255 | 322.44073 | 325.8349 | -4.246798
181.21366 | -3.198132 | -43.408821 | -4.9983249 | 0 | 0 | -0.80261904 | -124.84286 | -1.1669114 | 322.43805 | 325.83206 | -4.246798
181.21368 | -3.198132 | -43.426422 | -4.9898219 | 0 | 0 | -0.8026191 | -124.84286 | -1.1649388 | 322.43539 | 325.82919 | -4.246798
181.2137 | -3.198132 | -43.426418 | -4.9898129 | 0 | 0 | -0.80261838 | -124.84288 | -1.1649375 | 322.43286 | 325.82651 | -4.246798
181.3137 | -2.8985386 | -40.239117 | -4.9978499 | 0 | 0 | -0.80344534 | -115.69907 | -1.1675302 | 309.17313 | 311.72641 | -4.2477117
181.4137 | -2.9091852 | -37.763107 | -5.0023217 | 0 | 0 | -0.8044188 | -108.5799 | -1.1720418 | 298.93048 | 300.19815 | -4.2487612
181.5137 | -2.937212 | -36.225235 | -5.0051947 | 0 | 0 | -0.80511731 | -104.15807 | -1.1767381 | 294.04056 | 294.74487 | -4.2495928
181.6137 | -2.9387543 | -35.114624 | -5.0072374 | 0 | 0 | -0.80555528 | -100.96272 | -1.1801407 | 290.83093 | 291.30502 | -4.2503867
181.7137 | -2.9115853 | -34.123882 | -5.0087566 | 0 | 0 | -0.805924 | -98.113632 | -1.1829473 | 288.61621 | 288.97287 | -4.2507401
181.8137 | -2.9373157 | -33.397663 | -5.0102105 | 0 | 0 | -0.80626404 | -96.027313 | -1.1851001 | 286.61261 | 286.9537 | -4.2512455
181.9137 | -2.9387591 | -32.738472 | -5.0112519 | 0 | 0 | -0.80650043 | -94.131554 | -1.1870202 | 284.96973 | 285.25681 | -4.2517767
182.0137 | -2.9388211 | -32.096931 | -5.0121765 | 0 | 0 | -0.80672818 | -92.286034 | -1.1886247 | 283.33728 | 283.60608 | -4.252027
182.1137 | -2.9388239 | -31.541866 | -5.0129132 | 0 | 0 | -0.80690199 | -90.689781 | -1.1897128 | 282.00076 | 282.24078 | -4.2524343
182.2137 | -2.9388239 | -30.981962 | -5.0136833 | 0 | 0 | -0.80707496 | -89.079651 | -1.1904143 | 280.64685 | 280.95139 | -4.2527514
182.3137 | -2.9388239 | -30.456032 | -5.0144377 | 0 | 0 | -0.80726641 | -87.567276 | -1.1908678 | 279.2894 | 279.58914 | -4.2529726
182.4137 | -2.9388239 | -29.866314 | -5.0148187 | 0 | 0 | -0.80732584 | -85.870728 | -1.1910951 | 278.08249 | 278.37851 | -4.2529693
182.5137 | -2.9388239 | -29.398481 | -5.0154419 | 0 | 0 | -0.80749106 | -84.528191 | -1.1910975 | 276.81302 | 277.02203 | -4.2532125
182.6137 | -2.9388239 | -28.968296 | -5.0159159 | 0 | 0 | -0.8075887 | -83.291451 | -1.1909852 | 275.59259 | 275.87537 | -4.2534819
182.7137 | -2.9388239 | -28.416843 | -5.0161033 | 0 | 0 | -0.80762851 | -81.704124 | -1.1909171 | 274.34647 | 274.56711 | -4.2534051
182.8137 | -2.9388239 | -27.89267 | -5.0164461 | 0 | 0 | -0.80771863 | -80.197937 | -1.1907977 | 273.17587 | 273.42932 | -4.2531118
182.9137 | -2.9388239 | -27.422585 | -5.0165639 | 0 | 0 | -0.80773532 | -78.844803 | -1.1904584 | 271.96802 | 272.29025 | -4.2531009
183.0137 | -2.9388239 | -26.949469 | -5.01688 | 0 | 0 | -0.80783314 | -77.487495 | -1.1902992 | 270.88867 | 270.91342 | -4.2530046
183.1137 | -2.9388239 | -26.586109 | -5.0171337 | 0 | 0 | -0.8078872 | -76.442986 | -1.1900407 | 269.75186 | 269.93546 | -4.2531281
183.2137 | -2.9388239 | -26.223804 | -5.0177531 | 0 | 0 | -0.80800807 | -75.398941 | -1.1898509 | 268.69733 | 268.70441 | -4.2532239
183.3137 | -2.9388239 | -25.785307 | -5.017858 | 0 | 0 | -0.80805779 | -74.138268 | -1.1895549 | 267.71829 | 267.69589 | -4.2530999
183.4137 | -2.9388239 | -25.486105 | -5.0180621 | 0 | 0 | -0.80807471 | -73.277573 | -1.189347 | 266.49933 | 266.72531 | -4.2533326
183.5137 | -2.9388239 | -25.165939 | -5.0187039 | 0 | 0 | -0.80823869 | -72.357246 | -1.1891552 | 265.52335 | 265.49265 | -4.2535129
183.6137 | -2.9388239 | -24.822533 | -5.0189748 | 0 | 0 | -0.8083145 | -71.368889 | -1.189091 | 264.478 | 264.57068 | -4.2535286
183.7137 | -2.9388239 | -24.451515 | -5.0188437 | 0 | 0 | -0.80825382 | -70.302696 | -1.1888021 | 263.37479 | 263.39935 | -4.2535367
183.8137 | -2.9388239 | -24.108078 | -5.0191145 | 0 | 0 | -0.80834854 | -69.316093 | -1.1885116 | 262.4725 | 262.38828 | -4.2534466
183.9137 | -2.9388239 | -23.772778 | -5.0193472 | 0 | 0 | -0.80838782 | -68.352531 | -1.188486 | 261.48856 | 261.39221 | -4.2535095
184.0137 | -2.9388239 | -23.422623 | -5.0197525 | 0 | 0 | -0.8084836 | -67.343895 | -1.1883197 | 260.45114 | 260.23404 | -4.2535553
184.1137 | -2.9388239 | -23.087954 | -5.0202098 | 0 | 0 | -0.80859959 | -66.382439 | -1.188062 | 259.33469 | 259.18567 | -4.2535491
184.2137 | -2.9388239 | -22.824112 | -5.020401 | 0 | 0 | -0.80863953 | -65.624382 | -1.1879481 | 258.43973 | 258.14935 | -4.2537217
184.3137 | -2.9388239 | -22.53644 | -5.0210247 | 0 | 0 | -0.8087827 | -64.796509 | -1.1878757 | 257.42352 | 257.2478 | -4.253787
184.4137 | -2.9388239 | -22.233267 | -5.021194 | 0 | 0 | -0.80881751 | -63.925152 | -1.1879686 | 256.33096 | 256.21252 | -4.2539296
184.5137 | -2.9388239 | -21.990301 | -5.0216436 | 0 | 0 | -0.80892724 | -63.228447 | -1.1880366 | 255.31831 | 255.12848 | -4.2541046
184.6137 | -2.9388239 | -21.705671 | -5.0218201 | 0 | 0 | -0.80897844 | -62.408859 | -1.1882095 | 254.3669 | 254.14177 | -4.2541008
184.7137 | -2.9388239 | -21.502977 | -5.0222092 | 0 | 0 | -0.80904496 | -61.825382 | -1.1882428 | 253.47963 | 253.13255 | -4.2544522
184.8137 | -2.9388239 | -21.250128 | -5.0226846 | 0 | 0 | -0.80916488 | -61.097149 | -1.1883131 | 252.51668 | 252.13622 | -4.2545891
184.9137 | -2.9388239 | -21.025761 | -5.0230403 | 0 | 0 | -0.80926257 | -60.454575 | -1.1885557 | 251.38058 | 251.27971 | -4.2548423
185.0137 | -2.9388239 | -20.680351 | -5.0233593 | 0 | 0 | -0.80932075 | -59.459877 | -1.1889297 | 250.41302 | 250.10698 | -4.2547212
185.1137 | -2.9388239 | -20.352468 | -5.0236521 | 0 | 0 | -0.80940825 | -58.518017 | -1.1891696 | 249.59229 | 249.2308 | -4.2545958
185.2137 | -2.9388239 | -20.038626 | -5.0236425 | 0 | 0 | -0.8093915 | -57.615971 | -1.189499 | 248.63669 | 248.28278 | -4.2544641
185.3137 | -2.9388239 | -19.697042 | -5.0239468 | 0 | 0 | -0.80946434 | -56.633827 | -1.1896142 | 247.60405 | 247.40628 | -4.2543411
185.4137 | -2.9388239 | -19.494463 | -5.0242853 | 0 | 0 | -0.80955827 | -56.051464 | -1.1899388 | 246.72774 | 246.3186 | -4.2544694
185.5137 | -2.9388239 | -19.264957 | -5.0247245 | 0 | 0 | -0.80963969 | -55.392326 | -1.1901947 | 245.74742 | 245.53316 | -4.2545867
185.6137 | -2.9388239 | -19.088369 | -5.0251322 | 0 | 0 | -0.80975688 | -54.884224 | -1.1904542 | 244.85146 | 244.45457 | -4.2548814
185.7137 | -2.9388239 | -18.836222 | -5.0253544 | 0 | 0 | -0.8097918 | -54.158291 | -1.1907468 | 243.90552 | 243.50557 | -4.2550154
185.8137 | -2.9388239 | -18.613779 | -5.0256534 | 0 | 0 | -0.80986184 | -53.519257 | -1.1914854 | 242.98486 | 242.61909 | -4.2550974
185.9137 | -2.9388239 | -18.362951 | -5.0261288 | 0 | 0 | -0.80997771 | -52.797703 | -1.1918498 | 241.99834 | 241.73163 | -4.2550726
186.0137 | -2.9388239 | -18.181376 | -5.0265741 | 0 | 0 | -0.81006908 | -52.274387 | -1.1919827 | 241.16051 | 240.71048 | -4.2553868
186.1137 | -2.9388239 | -17.962851 | -5.0271335 | 0 | 0 | -0.81019437 | -51.647434 | -1.1925634 | 240.21379 | 239.82259 | -4.2554927
186.2137 | -2.9388239 | -17.706894 | -5.0273614 | 0 | 0 | -0.81027013 | -50.911297 | -1.1928892 | 239.30054 | 239.01125 | -4.2556753
186.3137 | -2.9388239 | -17.50906 | -5.0276694 | 0 | 0 | -0.8103146 | -50.341286 | -1.1931819 | 238.47035 | 237.99365 | -4.2557063
186.4137 | -2.9388239 | -17.320295 | -5.0280023 | 0 | 0 | -0.81042409 | -49.800617 | -1.1936568 | 237.60652 | 237.19199 | -4.2557793
186.5137 | -2.9388239 | -17.113258 | -5.028173 | 0 | 0 | -0.81044638 | -49.207069 | -1.194087 | 236.68715 | 236.18411 | -4.2560215
186.6137 | -2.9388239 | -16.820244 | -5.0283885 | 0 | 0 | -0.81049228 | -48.363094 | -1.194672 | 235.72246 | 235.25459 | -4.2558627
186.7137 | -2.9388239 | -16.550291 | -5.0287414 | 0 | 0 | -0.81058168 | -47.585594 | -1.194925 | 234.92877 | 234.36317 | -4.255703
186.8137 | -2.9388239 | -16.376534 | -5.0291152 | 0 | 0 | -0.81067252 | -47.087212 | -1.1953024 | 234.00122 | 233.59694 | -4.2559209
186.9137 | -2.9388239 | -16.183996 | -5.0295238 | 0 | 0 | -0.81077594 | -46.531654 | -1.1956536 | 233.0843 | 232.72647 | -4.2561049
187.0137 | -2.9388239 | -15.97384 | -5.0300331 | 0 | 0 | -0.81088793 | -45.928791 | -1.1961851 | 232.18852 | 231.90758 | -4.2562041
187.1137 | -2.9388239 | -15.714902 | -5.0301032 | 0 | 0 | -0.810911 | -45.184677 | -1.1963595 | 231.45464 | 230.97934 | -4.2561674
187.2137 | -2.9388239 | -15.491047 | -5.0301309 | 0 | 0 | -0.81093669 | -44.540405 | -1.1966865 | 230.5461 | 230.12265 | -4.2562394
187.3137 | -2.9388239 | -15.313626 | -5.0306945 | 0 | 0 | -0.81102133 | -44.027821 | -1.197228 | 229.70253 | 229.13855 | -4.2563653
187.4137 | -2.9388239 | -15.103482 | -5.0309086 | 0 | 0 | -0.81108636 | -43.424744 | -1.1974996 | 228.78409 | 228.44754 | -4.2564144
187.5137 | -2.9388239 | -14.859757 | -5.0313659 | 0 | 0 | -0.81120235 | -42.726669 | -1.1980218 | 227.95239 | 227.5999 | -4.2563772
187.6137 | -2.9388239 | -14.637998 | -5.031992 | 0 | 0 | -0.81133235 | -42.088135 | -1.1982888 | 227.10445 | 226.65755 | -4.2564301
187.7137 | -2.9388239 | -14.41855 | -5.0320621 | 0 | 0 | -0.81136245 | -41.456329 | -1.1986188 | 226.19989 | 225.85617 | -4.2564049
187.8137 | -2.9388239 | -14.173212 | -5.0324001 | 0 | 0 | -0.81143773 | -40.75079 | -1.1986301 | 225.31947 | 224.93448 | -4.2563729
187.9137 | -2.9388239 | -13.932477 | -5.0324936 | 0 | 0 | -0.81148362 | -40.061626 | -1.1990151 | 224.56004 | 224.25359 | -4.2562957
188.0137 | -2.9388239 | -13.74449 | -5.0329876 | 0 | 0 | -0.81158346 | -39.51786 | -1.1988069 | 223.81841 | 223.38426 | -4.2563629
188.1137 | -2.9388239 | -13.493395 | -5.033102 | 0 | 0 | -0.81159073 | -38.797398 | -1.1987331 | 222.98555 | 222.57242 | -4.2564235
188.2137 | -2.9388239 | -13.280717 | -5.0333905 | 0 | 0 | -0.81168169 | -38.183975 | -1.1988759 | 222.11646 | 221.6581 | -4.2564006
188.3137 | -2.9388239 | -13.092861 | -5.0336218 | 0 | 0 | -0.81172234 | -37.644085 | -1.1987112 | 221.2513 | 220.81245 | -4.2564101
188.4137 | -2.9388239 | -12.907656 | -5.0338793 | 0 | 0 | -0.81177878 | -37.113136 | -1.1986694 | 220.56467 | 220.08475 | -4.256516
188.5137 | -2.9388239 | -12.680974 | -5.0343242 | 0 | 0 | -0.8119033 | -36.461105 | -1.1987085 | 219.75923 | 219.31577 | -4.2564397
188.6137 | -2.9388239 | -12.449816 | -5.034656 | 0 | 0 | -0.81195849 | -35.797821 | -1.198651 | 218.96024 | 218.5374 | -4.2563906
188.7137 | -2.9388239 | -12.245455 | -5.0348721 | 0 | 0 | -0.81202239 | -35.209923 | -1.1987242 | 218.18161 | 217.66447 | -4.2563787
188.8137 | -2.9388239 | -12.069547 | -5.0349574 | 0 | 0 | -0.8120364 | -34.702263 | -1.1986905 | 217.401 | 216.86798 | -4.2564816
188.9137 | -2.9388239 | -11.869526 | -5.0352302 | 0 | 0 | -0.81209397 | -34.128952 | -1.1984981 | 216.60271 | 216.09326 | -4.2565122
189.0137 | -2.9388239 | -11.66916 | -5.0356612 | 0 | 0 | -0.81219161 | -33.552937 | -1.198547 | 215.84422 | 215.35728 | -4.2564354
189.1137 | -2.9388239 | -11.451472 | -5.0361767 | 0 | 0 | -0.81232488 | -32.927204 | -1.1985432 | 215.12032 | 214.49181 | -4.2564859
189.2137 | -2.9388239 | -11.216967 | -5.0360689 | 0 | 0 | -0.81230319 | -32.250469 | -1.1985266 | 214.33345 | 213.63713 | -4.2564268
189.3137 | -2.9388239 | -11.011761 | -5.0367126 | 0 | 0 | -0.81245482 | -31.660727 | -1.19837 | 213.63704 | 212.97154 | -4.2564445
189.4137 | -2.9388239 | -10.81487 | -5.0368056 | 0 | 0 | -0.81245852 | -31.095133 | -1.1983525 | 212.79169 | 212.27672 | -4.2563939
189.5137 | -2.9388239 | -10.632449 | -5.0371003 | 0 | 0 | -0.81254727 | -30.570297 | -1.1981443 | 212.04295 | 211.45102 | -4.2564859
189.6137 | -2.9388239 | -10.548489 | -5.0375638 | 0 | 0 | -0.81263942 | -30.329819 | -1.1980472 | 211.29602 | 210.79277 | -4.2566533
189.7137 | -2.9388239 | -10.33053 | -5.0375924 | 0 | 0 | -0.81264067 | -29.701937 | -1.1980764 | 210.51256 | 210.03764 | -4.2566452
189.8137 | -2.9388239 | -10.095711 | -5.0381355 | 0 | 0 | -0.81280667 | -29.028234 | -1.197916 | 209.64168 | 209.28506 | -4.256495
189.9137 | -2.9388239 | -9.9172535 | -5.0383577 | 0 | 0 | -0.81282479 | -28.514009 | -1.1978486 | 208.95361 | 208.42488 | -4.2566376
190.0137 | -2.9388239 | -9.7513762 | -5.0384512 | 0 | 0 | -0.81285423 | -28.038553 | -1.1978245 | 208.26263 | 207.64621 | -4.2565241
190.1137 | -2.9388239 | -9.567193 | -5.0386872 | 0 | 0 | -0.8129074 | -27.508827 | -1.1977599 | 207.47504 | 206.96663 | -4.2565212
190.2137 | -2.9388239 | -9.3369703 | -5.0389099 | 0 | 0 | -0.81296217 | -26.847057 | -1.1978828 | 206.82394 | 206.18942 | -4.2564588
190.3137 | -2.9388239 | -9.20749 | -5.0392504 | 0 | 0 | -0.81305671 | -26.472982 | -1.1976889 | 206.05659 | 205.59297 | -4.25665
190.4137 | -2.9388239 | -9.0425863 | -5.0389972 | 0 | 0 | -0.81297135 | -26.000912 | -1.197809 | 205.40167 | 204.85124 | -4.2565155
190.5137 | -2.9388239 | -8.8338385 | -5.0394111 | 0 | 0 | -0.81308877 | -25.40041 | -1.1977203 | 204.69255 | 204.14191 | -4.2564354
190.6137 | -2.9388239 | -8.6428986 | -5.0396819 | 0 | 0 | -0.81315488 | -24.851152 | -1.1978402 | 203.95221 | 203.46761 | -4.2564301
190.7137 | -2.9388239 | -8.489028 | -5.0400681 | 0 | 0 | -0.81322044 | -24.408106 | -1.1976386 | 203.24892 | 202.73943 | -4.256577
190.8137 | -2.9388239 | -8.3498039 | -5.0406256 | 0 | 0 | -0.81337953 | -24.009174 | -1.1974934 | 202.43169 | 202.05481 | -4.2565627
190.9137 | -2.9388239 | -8.1766615 | -5.040648 | 0 | 0 | -0.8133716 | -23.51157 | -1.1975502 | 201.73276 | 201.23886 | -4.2565932
191.0137 | -2.9388239 | -7.9677982 | -5.0409083 | 0 | 0 | -0.81343967 | -22.911243 | -1.197466 | 201.03383 | 200.58897 | -4.2565618
191.1137 | -2.9115055 | -7.8235273 | -5.0410323 | 0 | 0 | -0.81346792 | -22.495975 | -1.1973338 | 200.36246 | 199.89075 | -4.256547
191.2137 | -2.9100766 | -7.651783 | -5.0413671 | 0 | 0 | -0.81352836 | -22.001932 | -1.1973521 | 199.6355 | 199.19051 | -4.2565913
191.3137 | -2.9373333 | -7.4382801 | -5.0414715 | 0 | 0 | -0.81357396 | -21.387781 | -1.1975543 | 198.94287 | 198.3974 | -4.2565141
191.4137 | -2.9387596 | -7.3060732 | -5.0417809 | 0 | 0 | -0.81363511 | -21.00737 | -1.1973987 | 198.20692 | 197.72362 | -4.256588
191.5137 | -2.9388211 | -7.1513629 | -5.0421901 | 0 | 0 | -0.81373125 | -20.562782 | -1.1971996 | 197.56273 | 197.01849 | -4.2567396
191.6137 | -2.9388239 | -7.0856414 | -5.0421972 | 0 | 0 | -0.81374222 | -20.373865 | -1.1972581 | 196.89336 | 196.34239 | -4.2568321
191.7137 | -2.9388239 | -6.8992348 | -5.0425634 | 0 | 0 | -0.81381714 | -19.838818 | -1.1973042 | 196.18965 | 195.65437 | -4.256794
191.8137 | -2.9388239 | -6.7326841 | -5.0430908 | 0 | 0 | -0.81394166 | -19.357712 | -1.1973107 | 195.48573 | 195.05359 | -4.2568297
191.9137 | -2.9388239 | -6.5671544 | -5.0432768 | 0 | 0 | -0.81400323 | -18.88332 | -1.1975675 | 194.82307 | 194.34613 | -4.2568865
192.0137 | -2.9388239 | -6.4179497 | -5.0437474 | 0 | 0 | -0.81409341 | -18.453568 | -1.1974714 | 194.20901 | 193.64085 | -4.2570024
192.1137 | -2.9388239 | -6.2738361 | -5.0440583 | 0 | 0 | -0.81417865 | -18.039392 | -1.1976364 | 193.55049 | 192.93257 | -4.2570772
192.2137 | -2.9388239 | -6.1852984 | -5.0444999 | 0 | 0 | -0.81426603 | -17.786169 | -1.1978474 | 192.87784 | 192.36113 | -4.2571063
192.3137 | -2.9388239 | -6.102459 | -5.0447903 | 0 | 0 | -0.81432813 | -17.546856 | -1.1977273 | 192.22133 | 191.64159 | -4.257339
192.4137 | -2.9388239 | -5.9091988 | -5.0448871 | 0 | 0 | -0.81436229 | -16.992565 | -1.1978706 | 191.54933 | 191.00389 | -4.257247
192.5137 | -2.9388239 | -5.7506509 | -5.0452394 | 0 | 0 | -0.81444615 | -16.534643 | -1.1979969 | 190.89294 | 190.38115 | -4.2572207
192.6137 | -2.9388239 | -5.5823822 | -5.0453973 | 0 | 0 | -0.81448424 | -16.052553 | -1.1981602 | 190.15555 | 189.69215 | -4.2571707
192.7137 | -2.9388239 | -5.5014014 | -5.045814 | 0 | 0 | -0.81458229 | -15.819641 | -1.198339 | 189.47279 | 189.02397 | -4.2574754
192.8137 | -2.9388239 | -5.3359451 | -5.0461969 | 0 | 0 | -0.81467175 | -15.341641 | -1.1984864 | 188.88286 | 188.35254 | -4.2574263
192.9137 | -2.9388239 | -5.1772208 | -5.0463991 | 0 | 0 | -0.81474698 | -14.886894 | -1.198696 | 188.11 | 187.71352 | -4.2573738
193.0137 | -2.9388239 | -5.0493517 | -5.0468249 | 0 | 0 | -0.81481159 | -14.51882 | -1.1986891 | 187.52493 | 187.06105 | -4.2574081
193.1137 | -2.9388239 | -4.9132924 | -5.0469689 | 0 | 0 | -0.81486011 | -14.128246 | -1.1989398 | 186.87711 | 186.44173 | -4.2573905
193.2137 | -2.9388239 | -4.7579036 | -5.0473976 | 0 | 0 | -0.81493825 | -13.679717 | -1.1992213 | 186.23109 | 185.85236 | -4.2574234
193.3137 | -2.9388239 | -4.6040273 | -5.047719 | 0 | 0 | -0.81502098 | -13.237318 | -1.1992683 | 185.62187 | 185.13423 | -4.2575002
193.4137 | -2.9388239 | -4.552773 | -5.0480585 | 0 | 0 | -0.81512296 | -13.090871 | -1.1993591 | 184.88367 | 184.53401 | -4.2577605
193.5137 | -2.9388239 | -4.4235783 | -5.0481215 | 0 | 0 | -0.81510639 | -12.718925 | -1.1996157 | 184.23332 | 183.91608 | -4.2577167
193.6137 | -2.9388239 | -4.2858844 | -5.0484467 | 0 | 0 | -0.81520408 | -12.323522 | -1.1998084 | 183.60703 | 183.30934 | -4.2577443
193.7137 | -2.9388239 | -4.1277113 | -5.048975 | 0 | 0 | -0.8153404 | -11.868752 | -1.1999842 | 182.96153 | 182.57253 | -4.2577357
193.8137 | -2.9388239 | -3.9816351 | -5.0491796 | 0 | 0 | -0.81536835 | -11.448809 | -1.2000608 | 182.40103 | 181.96194 | -4.2578115
193.9137 | -2.9388239 | -3.8603926 | -5.049293 | 0 | 0 | -0.8154121 | -11.100425 | -1.2002861 | 181.77492 | 181.36737 | -4.2578297
194.0137 | -2.9388239 | -3.7645888 | -5.0496578 | 0 | 0 | -0.81547588 | -10.824377 | -1.2003233 | 181.15938 | 180.82378 | -4.2579665
194.1137 | -2.9388239 | -3.6473126 | -5.0500703 | 0 | 0 | -0.81556648 | -10.489306 | -1.2005912 | 180.47678 | 180.16936 | -4.257894
194.2137 | -2.9388239 | -3.5035024 | -5.0500841 | 0 | 0 | -0.81560689 | -10.076664 | -1.2005415 | 179.88142 | 179.40434 | -4.2578816
194.3137 | -2.9388239 | -3.4300568 | -5.0507336 | 0 | 0 | -0.81572175 | -9.862937 | -1.2007488 | 179.34198 | 178.92818 | -4.2580743
194.4137 | -2.9388239 | -3.2694957 | -5.050703 | 0 | 0 | -0.81573272 | -9.4017248 | -1.2008141 | 178.73863 | 178.26144 | -4.258039
194.5137 | -2.9388239 | -3.1510897 | -5.0510159 | 0 | 0 | -0.81580031 | -9.0620403 | -1.201134 | 178.01021 | 177.68135 | -4.2581244
194.6137 | -2.9388239 | -3.0683129 | -5.0516858 | 0 | 0 | -0.81595397 | -8.8221664 | -1.2012103 | 177.45023 | 177.05167 | -4.2583199
194.7137 | -2.9388239 | -2.9544783 | -5.0517416 | 0 | 0 | -0.8159911 | -8.495018 | -1.201388 | 176.84552 | 176.45549 | -4.2582598
194.8137 | -2.9388239 | -2.7342696 | -5.051919 | 0 | 0 | -0.81599087 | -7.8613906 | -1.201337 | 176.27861 | 175.89093 | -4.2580228
194.9137 | -2.9388239 | -2.5823236 | -5.0518632 | 0 | 0 | -0.81601632 | -7.4249506 | -1.2016491 | 175.65831 | 175.27522 | -4.2578921
195.0137 | -2.9388239 | -2.4743898 | -5.0523787 | 0 | 0 | -0.81613982 | -7.1175685 | -1.2017305 | 174.98999 | 174.74188 | -4.257997
195.1137 | -2.9388239 | -2.3725903 | -5.0523849 | 0 | 0 | -0.81609571 | -6.8236923 | -1.2018118 | 174.35834 | 174.1644 | -4.2580562
195.2137 | -2.9388239 | -2.2498295 | -5.0525126 | 0 | 0 | -0.81617254 | -6.4709506 | -1.2020092 | 173.81622 | 173.51482 | -4.25807
195.3137 | -2.9388239 | -2.189841 | -5.0531559 | 0 | 0 | -0.81630111 | -6.2980328 | -1.2020681 | 173.09874 | 172.92883 | -4.2583933
195.4137 | -2.9388239 | -2.1261067 | -5.0533819 | 0 | 0 | -0.81637377 | -6.1146183 | -1.2022663 | 172.71991 | 172.41855 | -4.2586508
195.5137 | -2.9388239 | -2.0113707 | -5.0537634 | 0 | 0 | -0.81645346 | -5.7854123 | -1.2023013 | 172.07677 | 171.86928 | -4.2586322
195.6137 | -2.9388239 | -1.8923663 | -5.0541558 | 0 | 0 | -0.81654143 | -5.4426861 | -1.2024584 | 171.58879 | 171.25865 | -4.2586489
195.7137 | -2.9388239 | -1.7775505 | -5.0542035 | 0 | 0 | -0.81657308 | -5.1122437 | -1.2025161 | 170.96373 | 170.68536 | -4.2586689
195.8137 | -2.9388239 | -1.6653432 | -5.054368 | 0 | 0 | -0.81658089 | -4.7887974 | -1.2026119 | 170.3952 | 170.05453 | -4.2585144
195.9137 | -2.9388239 | -1.5564792 | -5.0544376 | 0 | 0 | -0.81660008 | -4.4742689 | -1.2029563 | 169.81186 | 169.44641 | -4.2585506
196.0137 | -2.9388239 | -1.4670757 | -5.0548024 | 0 | 0 | -0.81670892 | -4.2182059 | -1.2029151 | 169.31142 | 168.9303 | -4.2586141
196.1137 | -2.9388239 | -1.4091406 | -5.0552301 | 0 | 0 | -0.81678188 | -4.0534883 | -1.2031846 | 168.70976 | 168.42458 | -4.2587924
196.2137 | -2.9388239 | -1.2972449 | -5.0553846 | 0 | 0 | -0.81682837 | -3.7296867 | -1.2032063 | 168.10963 | 167.83591 | -4.2587638
196.3137 | -2.9115055 | -1.1457256 | -5.0555272 | 0 | 0 | -0.81685251 | -3.2963619 | -1.2033581 | 167.55957 | 167.25294 | -4.2585969
196.4137 | -2.9100766 | -1.0762978 | -5.0553846 | 0 | 0 | -0.8168171 | -3.0959141 | -1.2035743 | 166.96806 | 166.65276 | -4.2586093
196.5137 | -2.9373333 | -1.0001417 | -5.0555367 | 0 | 0 | -0.81688601 | -2.8764966 | -1.2037189 | 166.39006 | 166.06433 | -4.25875
196.6137 | -2.9387596 | -0.91605908 | -5.0558243 | 0 | 0 | -0.81692618 | -2.6345301 | -1.2036873 | 165.90535 | 165.44646 | -4.2586737
196.7137 | -2.9388211 | -0.8496393 | -5.0555558 | 0 | 0 | -0.81687319 | -2.4446163 | -1.2037203 | 165.34067 | 164.96645 | -4.258698
196.8137 | -2.9388239 | -0.78078669 | -5.0557857 | 0 | 0 | -0.81692958 | -2.2448738 | -1.2040201 | 164.81531 | 164.35854 | -4.2586946
196.9137 | -2.9388239 | -0.7254523 | -5.0560617 | 0 | 0 | -0.81697547 | -2.0872545 | -1.2040908 | 164.26305 | 163.89861 | -4.2587671
197.0137 | -2.9115055 | -0.67994022 | -5.0561314 | 0 | 0 | -0.81700778 | -1.9567853 | -1.2042989 | 163.68846 | 163.29803 | -4.2588162
197.1137 | -2.9373953 | -0.64775676 | -5.0564098 | 0 | 0 | -0.81706423 | -1.8640434 | -1.2043781 | 163.1161 | 162.86465 | -4.2588205
197.2137 | -2.9387622 | -0.58288354 | -5.0564322 | 0 | 0 | -0.81706858 | -1.6768388 | -1.2043939 | 162.65036 | 162.30293 | -4.2586808
197.3137 | -2.9388213 | -0.56822246 | -5.0564847 | 0 | 0 | -0.81709403 | -1.6328688 | -1.204556 | 162.07954 | 161.79533 | -4.2587337
197.4137 | -2.9388239 | -0.54749644 | -5.0565763 | 0 | 0 | -0.81711221 | -1.5755087 | -1.2047408 | 161.65451 | 161.27182 | -4.2585745
197.5137 | -2.9388239 | -0.49312949 | -5.0567622 | 0 | 0 | -0.81715918 | -1.4189572 | -1.2048836 | 160.92242 | 160.70537 | -4.2585044
197.6137 | -2.9388239 | -0.46802357 | -5.0566473 | 0 | 0 | -0.81712174 | -1.3468112 | -1.2050334 | 160.51134 | 160.17056 | -4.2585206
197.7137 | -2.9388239 | -0.47164473 | -5.0568314 | 0 | 0 | -0.81718117 | -1.3583384 | -1.2051198 | 159.95442 | 159.6441 | -4.2586837
197.8137 | -2.9388239 | -0.44101828 | -5.0569792 | 0 | 0 | -0.81721336 | -1.2686161 | -1.2051287 | 159.40186 | 159.12233 | -4.2586632
197.9137 | -2.9388239 | -0.42412114 | -5.0570202 | 0 | 0 | -0.81720525 | -1.2198119 | -1.205271 | 158.9053 | 158.59247 | -4.258781
198.0137 | -2.9388239 | -0.4114337 | -5.0574489 | 0 | 0 | -0.81732064 | -1.1836381 | -1.2054001 | 158.36363 | 158.19547 | -4.2588458
198.1137 | -2.9388239 | -0.39610881 | -5.0575314 | 0 | 0 | -0.81734467 | -1.1413651 | -1.2054071 | 157.83406 | 157.56006 | -4.2589469
198.2137 | -2.9388239 | -0.37834579 | -5.0577011 | 0 | 0 | -0.81734955 | -1.0893842 | -1.2054805 | 157.37048 | 157.08015 | -4.2589765
198.3137 | -2.9388239 | -0.35100043 | -5.057723 | 0 | 0 | -0.8173964 | -1.009891 | -1.2056202 | 156.80829 | 156.599 | -4.2587867
198.4137 | -2.9388239 | -0.33983266 | -5.057826 | 0 | 0 | -0.81738931 | -0.97862303 | -1.2056714 | 156.26625 | 156.03899 | -4.2589002
198.5137 | -2.9388239 | -0.32636711 | -5.0579028 | 0 | 0 | -0.81742072 | -0.93965149 | -1.205761 | 155.81165 | 155.59447 | -4.2588406
198.6137 | -2.9388239 | -0.30842713 | -5.0578918 | 0 | 0 | -0.81742448 | -0.88841343 | -1.2059685 | 155.33716 | 155.03937 | -4.2587566
198.7137 | -2.9388239 | -0.29097316 | -5.0578942 | 0 | 0 | -0.81741089 | -0.83597672 | -1.2059679 | 154.84415 | 154.58894 | -4.2588458
198.8137 | -2.9388239 | -0.2754176 | -5.058064 | 0 | 0 | -0.81746215 | -0.79211003 | -1.206214 | 154.36377 | 154.12061 | -4.258791
198.9137 | -2.9388239 | -0.26500043 | -5.0581579 | 0 | 0 | -0.81748289 | -0.76341295 | -1.2063047 | 153.84642 | 153.61072 | -4.2588887
199.0137 | -2.9388239 | -0.248812 | -5.0583105 | 0 | 0 | -0.81749469 | -0.71553957 | -1.2065011 | 153.39508 | 153.06549 | -4.2584949
199.1137 | -2.9388239 | -0.23894802 | -5.0585685 | 0 | 0 | -0.81757635 | -0.6870116 | -1.2064675 | 152.82979 | 152.53496 | -4.2586818
199.2137 | -2.9388239 | -0.2506777 | -5.058919 | 0 | 0 | -0.81765598 | -0.72312403 | -1.2064545 | 152.34392 | 152.05661 | -4.2591033
199.3137 | -2.9388239 | -0.23011941 | -5.0588989 | 0 | 0 | -0.81767738 | -0.66153294 | -1.2064625 | 151.93547 | 151.57457 | -4.258873
199.4137 | -2.9388239 | -0.21942192 | -5.0589886 | 0 | 0 | -0.81768525 | -0.63204318 | -1.2065814 | 151.39035 | 151.07101 | -4.258883
199.5137 | -2.9388239 | -0.20624517 | -5.059166 | 0 | 0 | -0.8177042 | -0.59517056 | -1.2066662 | 150.88234 | 150.57637 | -4.2588015
199.6137 | -2.9388239 | -0.19840831 | -5.059062 | 0 | 0 | -0.81770998 | -0.57167929 | -1.2067846 | 150.45947 | 150.13188 | -4.2587361
199.7137 | -2.9388239 | -0.20490812 | -5.0592256 | 0 | 0 | -0.81774294 | -0.59091914 | -1.2068108 | 149.93478 | 149.6799 | -4.2587862
199.8137 | -2.9388239 | -0.18236355 | -5.0595579 | 0 | 0 | -0.81781495 | -0.52578098 | -1.2069082 | 149.48137 | 149.17868 | -4.2584929
199.9137 | -2.9388239 | -0.18297474 | -5.0596256 | 0 | 0 | -0.81784058 | -0.52635735 | -1.2069782 | 148.96501 | 148.76271 | -4.2586775
200.0137 | -2.9388239 | -0.17727351 | -5.0598493 | 0 | 0 | -0.81786072 | -0.51248503 | -1.2070562 | 148.47929 | 148.18684 | -4.2587852
200.1137 | -2.9388239 | -0.1811009 | -5.0601606 | 0 | 0 | -0.81796205 | -0.52152765 | -1.2072443 | 148.03465 | 147.78627 | -4.2589588
200.2137 | -2.9388239 | -0.16407554 | -5.0600648 | 0 | 0 | -0.81793725 | -0.47360283 | -1.2072455 | 147.53886 | 147.34271 | -4.2587857
200.3137 | -2.9388239 | -0.15813345 | -5.0603213 | 0 | 0 | -0.81799543 | -0.45560989 | -1.2074015 | 147.0724 | 146.80762 | -4.2588248
200.4137 | -2.9388239 | -0.15991649 | -5.0603147 | 0 | 0 | -0.81800896 | -0.46049607 | -1.2073416 | 146.59058 | 146.36542 | -4.2590494
200.5137 | -2.9388239 | -0.15815628 | -5.0604911 | 0 | 0 | -0.81803179 | -0.45726907 | -1.2076317 | 146.13387 | 145.93414 | -4.2589102
200.6137 | -2.9388239 | -0.15909749 | -5.0605898 | 0 | 0 | -0.81806797 | -0.4587751 | -1.2075115 | 145.62511 | 145.46785 | -4.2586699
200.7137 | -2.9388239 | -0.14422382 | -5.06039 | 0 | 0 | -0.81802344 | -0.41618004 | -1.2078062 | 145.16672 | 144.94426 | -4.2583981
200.8137 | -2.9388239 | -0.16684882 | -5.0610976 | 0 | 0 | -0.81815684 | -0.48113209 | -1.2078345 | 144.73946 | 144.53174 | -4.2587404
200.9137 | -2.9388239 | -0.14629796 | -5.0608478 | 0 | 0 | -0.8181265 | -0.42182931 | -1.2078876 | 144.24973 | 143.98274 | -4.2586865
201.0137 | -2.9388239 | -0.14237389 | -5.0611434 | 0 | 0 | -0.81816441 | -0.41117573 | -1.2080033 | 143.72656 | 143.50986 | -4.258625
201.1137 | -2.9388239 | -0.14304051 | -5.061276 | 0 | 0 | -0.8182143 | -0.41174716 | -1.2081894 | 143.34032 | 143.10551 | -4.2586203
201.2137 | -2.9388239 | -0.1438963 | -5.0613441 | 0 | 0 | -0.81824028 | -0.4144685 | -1.2081692 | 142.82664 | 142.62126 | -4.2586374
201.3137 | -2.9388239 | -0.14011201 | -5.0613918 | 0 | 0 | -0.81823868 | -0.40276936 | -1.2084377 | 142.4133 | 142.23026 | -4.2585735
201.4137 | -2.9388239 | -0.13675074 | -5.0611591 | 0 | 0 | -0.81820226 | -0.39424673 | -1.2083938 | 141.97357 | 141.72055 | -4.2582393
201.5137 | -2.9388239 | -0.14340776 | -5.0616379 | 0 | 0 | -0.81830812 | -0.41375527 | -1.208477 | 141.45427 | 141.23946 | -4.2584462
201.6137 | -2.9388239 | -0.13708316 | -5.0619183 | 0 | 0 | -0.81836867 | -0.39504299 | -1.2085587 | 141.08566 | 140.86874 | -4.2583661
201.7137 | -2.9388239 | -0.13836154 | -5.0619268 | 0 | 0 | -0.81838518 | -0.39996377 | -1.2086933 | 140.63466 | 140.39069 | -4.2584014
201.8137 | -2.9388239 | -0.13597099 | -5.0625234 | 0 | 0 | -0.81849182 | -0.39102566 | -1.2086143 | 140.13852 | 139.96376 | -4.2582345
201.9137 | -2.9388239 | -0.13331787 | -5.0622396 | 0 | 0 | -0.81843674 | -0.38378978 | -1.2085457 | 139.72275 | 139.54617 | -4.2582364
202.0137 | -2.9388239 | -0.13995367 | -5.0627584 | 0 | 0 | -0.81856501 | -0.4029997 | -1.2086928 | 139.26822 | 139.12434 | -4.2583952
202.1137 | -2.9388239 | -0.14222069 | -5.0629435 | 0 | 0 | -0.81858182 | -0.40995488 | -1.2087575 | 138.79131 | 138.64526 | -4.2583952
202.2137 | -2.9388239 | -0.13497628 | -5.063097 | 0 | 0 | -0.81865072 | -0.38843819 | -1.2088056 | 138.39993 | 138.23387 | -4.2583318
202.3137 | -2.9388239 | -0.13657068 | -5.0632873 | 0 | 0 | -0.81869143 | -0.3940514 | -1.2089437 | 137.95265 | 137.78012 | -4.2583222
202.4137 | -2.9388239 | -0.13485833 | -5.0634847 | 0 | 0 | -0.81872821 | -0.38986465 | -1.2088573 | 137.46794 | 137.3008 | -4.2584043
202.5137 | -2.9388239 | -0.13339564 | -5.063592 | 0 | 0 | -0.81876546 | -0.38377112 | -1.2088158 | 137.13948 | 136.89386 | -4.2582746
202.6137 | -2.9388239 | -0.13198671 | -5.0636702 | 0 | 0 | -0.81877744 | -0.38271147 | -1.2087042 | 136.6436 | 136.4594 | -4.2580891
202.7137 | -2.9388239 | -0.1316736 | -5.0635171 | 0 | 0 | -0.81876427 | -0.37907451 | -1.2087634 | 136.15796 | 136.04936 | -4.2578082
202.8137 | -2.9388239 | -0.13276695 | -5.063746 | 0 | 0 | -0.81879663 | -0.38350269 | -1.2085702 | 135.78728 | 135.62752 | -4.2579098
202.9137 | -2.9388239 | -0.13225952 | -5.0637774 | 0 | 0 | -0.81878591 | -0.38187787 | -1.2086275 | 135.31616 | 135.14456 | -4.2577825
203.0137 | -2.9388239 | -0.12788506 | -5.064342 | 0 | 0 | -0.81895709 | -0.36789858 | -1.2087711 | 134.96184 | 134.73894 | -4.2576413
203.1137 | -2.9388239 | -0.13000546 | -5.0643058 | 0 | 0 | -0.81891245 | -0.375117 | -1.2086072 | 134.44122 | 134.38132 | -4.2577648
203.2137 | -2.9388239 | -0.12760963 | -5.0642667 | 0 | 0 | -0.81893873 | -0.36712912 | -1.2085476 | 134.03477 | 133.9628 | -4.2577362
203.3137 | -2.9388239 | -0.1303217 | -5.0645151 | 0 | 0 | -0.81898421 | -0.37508893 | -1.2085367 | 133.70212 | 133.54034 | -4.2577581
203.4137 | -2.9388239 | -0.12519881 | -5.0644636 | 0 | 0 | -0.81896132 | -0.36012784 | -1.2085892 | 133.27902 | 133.13699 | -4.2575836
203.5137 | -2.9388239 | -0.1300149 | -5.064846 | 0 | 0 | -0.81906474 | -0.37412539 | -1.2086307 | 132.82094 | 132.63315 | -4.2577329
203.6137 | -2.9388239 | -0.13093689 | -5.0652122 | 0 | 0 | -0.81912619 | -0.37588626 | -1.2086049 | 132.42847 | 132.12321 | -4.2578974
203.7137 | -2.9388239 | -0.13422488 | -5.065134 | 0 | 0 | -0.819125 | -0.38657665 | -1.2084574 | 131.97037 | 131.80379 | -4.2576375
203.8137 | -2.9388239 | -0.1260801 | -5.0655069 | 0 | 0 | -0.81920505 | -0.3637307 | -1.2085059 | 131.58141 | 131.3613 | -4.2578011
203.9137 | -2.9388239 | -0.12119681 | -5.0655265 | 0 | 0 | -0.81919467 | -0.34936798 | -1.2084652 | 131.17336 | 130.9808 | -4.2576919
204.0137 | -2.9388239 | -0.12230372 | -5.0658321 | 0 | 0 | -0.8192966 | -0.35322234 | -1.2084947 | 130.7244 | 130.5244 | -4.257678
204.1137 | -2.9388239 | -0.11873012 | -5.0657015 | 0 | 0 | -0.81926602 | -0.34392121 | -1.2085301 | 130.36841 | 130.16498 | -4.2575092
204.2137 | -2.9388239 | -0.12075472 | -5.0661182 | 0 | 0 | -0.81935012 | -0.34708899 | -1.2086637 | 129.89299 | 129.65935 | -4.2576895
204.3137 | -2.9388239 | -0.12508968 | -5.0666151 | 0 | 0 | -0.81946868 | -0.36210245 | -1.2085983 | 129.44574 | 129.26434 | -4.2576995
204.4137 | -2.9388239 | -0.11781346 | -5.0665302 | 0 | 0 | -0.81943613 | -0.34051031 | -1.2084751 | 129.09416 | 128.99785 | -4.2576385
204.5137 | -2.9388239 | -0.12011977 | -5.0666599 | 0 | 0 | -0.81949133 | -0.34507766 | -1.2084711 | 128.73483 | 128.58571 | -4.2576323
204.6137 | -2.9388239 | -0.11352441 | -5.0667539 | 0 | 0 | -0.81951392 | -0.3287876 | -1.2084876 | 128.23523 | 128.14755 | -4.2576518
204.7137 | -2.9115055 | -0.1125923 | -5.0668445 | 0 | 0 | -0.81950879 | -0.32643744 | -1.2084959 | 127.92129 | 127.76965 | -4.2576432
204.8137 | -2.9100766 | -0.11162619 | -5.0672297 | 0 | 0 | -0.81962335 | -0.32371387 | -1.2085335 | 127.59022 | 127.28174 | -4.2576823
204.9137 | -2.9373333 | -0.11158948 | -5.0671787 | 0 | 0 | -0.81958371 | -0.32056886 | -1.2085439 | 127.18249 | 126.87225 | -4.2576551
205.0137 | -2.9387596 | -0.10932986 | -5.0674653 | 0 | 0 | -0.81968147 | -0.31566444 | -1.2084531 | 126.75271 | 126.51616 | -4.2577767
205.1137 | -2.9388211 | -0.11133955 | -5.0675821 | 0 | 0 | -0.81971407 | -0.32043406 | -1.2085313 | 126.37701 | 126.0703 | -4.2577214
205.2137 | -2.9388239 | -0.10682837 | -5.0676899 | 0 | 0 | -0.81971061 | -0.30827013 | -1.2084841 | 125.97823 | 125.68356 | -4.2577772
205.3137 | -2.9388239 | -0.10447982 | -5.0679154 | 0 | 0 | -0.81978154 | -0.30183393 | -1.2084439 | 125.61323 | 125.30672 | -4.2575202
205.4137 | -2.9388239 | -0.10540628 | -5.067924 | 0 | 0 | -0.81976908 | -0.30565977 | -1.2084935 | 125.18342 | 124.9894 | -4.257463
205.5137 | -2.9388239 | -0.10614032 | -5.0684204 | 0 | 0 | -0.81989372 | -0.3051891 | -1.208515 | 124.8215 | 124.55977 | -4.2576447
205.6137 | -2.9388239 | -0.10406358 | -5.0685744 | 0 | 0 | -0.81993568 | -0.30068779 | -1.2083435 | 124.3579 | 124.16856 | -4.2577014
205.7137 | -2.9388239 | -0.1037939 | -5.0686469 | 0 | 0 | -0.81993973 | -0.29835376 | -1.2085284 | 124.02982 | 123.78516 | -4.2576618
205.8137 | -2.9388239 | -0.1013291 | -5.0688481 | 0 | 0 | -0.8200087 | -0.29099533 | -1.2083409 | 123.59806 | 123.39496 | -4.2576656
205.9137 | -2.9388239 | -0.10033307 | -5.0689831 | 0 | 0 | -0.8200326 | -0.28967616 | -1.2083138 | 123.19617 | 122.99876 | -4.2577438
206.0137 | -2.9388239 | -0.09583953 | -5.0692005 | 0 | 0 | -0.82008123 | -0.27524132 | -1.2084591 | 122.82623 | 122.66901 | -4.2575922
206.1137 | -2.9388239 | -0.095912121 | -5.0691366 | 0 | 0 | -0.82008719 | -0.27604419 | -1.2085396 | 122.5014 | 122.26049 | -4.2574325
206.2137 | -2.9388239 | -0.096017241 | -5.069603 | 0 | 0 | -0.82017267 | -0.27628881 | -1.2085172 | 122.06935 | 121.85845 | -4.257535
206.3137 | -2.9388239 | -0.096534833 | -5.0698853 | 0 | 0 | -0.82024175 | -0.28029656 | -1.208463 | 121.73196 | 121.55527 | -4.2577472
206.4137 | -2.9388239 | -0.094547845 | -5.0697579 | 0 | 0 | -0.82022893 | -0.27246219 | -1.2085056 | 121.34714 | 121.2245 | -4.2574601
206.5137 | -2.9388239 | -0.093232654 | -5.070087 | 0 | 0 | -0.82028395 | -0.26776931 | -1.208492 | 121.00766 | 120.79636 | -4.257544
206.6137 | -2.9388239 | -0.094361581 | -5.0698853 | 0 | 0 | -0.82025898 | -0.27309319 | -1.2084606 | 120.63367 | 120.40535 | -4.2573371
206.7137 | -2.9388239 | -0.094184421 | -5.0701623 | 0 | 0 | -0.82027906 | -0.27060652 | -1.2084765 | 120.25352 | 120.03162 | -4.257452
206.8137 | -2.9388239 | -0.094661549 | -5.0703015 | 0 | 0 | -0.82033622 | -0.27126586 | -1.2084961 | 119.88584 | 119.61865 | -4.2574472
206.9137 | -2.9388239 | -0.093671933 | -5.0705013 | 0 | 0 | -0.82038516 | -0.2713528 | -1.2083275 | 119.50078 | 119.31729 | -4.2576175
207.0137 | -2.9388239 | -0.093104683 | -5.0707712 | 0 | 0 | -0.82045966 | -0.26701757 | -1.2084928 | 119.18404 | 118.93309 | -4.2576075
207.1137 | -2.9388239 | -0.093442768 | -5.070941 | 0 | 0 | -0.82050562 | -0.27008271 | -1.2084428 | 118.8083 | 118.59706 | -4.2576256
207.2137 | -2.9388239 | -0.092707679 | -5.0708103 | 0 | 0 | -0.82046926 | -0.26639655 | -1.2084936 | 118.42697 | 118.18182 | -4.2574081
207.3137 | -2.9115055 | -0.093561277 | -5.0711813 | 0 | 0 | -0.82054281 | -0.27020141 | -1.208454 | 118.05537 | 117.83998 | -4.2574344
207.4137 | -2.9373953 | -0.092269972 | -5.0712247 | 0 | 0 | -0.82057732 | -0.26611164 | -1.2083207 | 117.70811 | 117.39629 | -4.2575288
207.5137 | -2.9387622 | -0.09167365 | -5.0711493 | 0 | 0 | -0.82052326 | -0.264193 | -1.2084289 | 117.42036 | 117.08455 | -4.2574668
207.6137 | -2.9388213 | -0.09179499 | -5.0713587 | 0 | 0 | -0.82059348 | -0.26420474 | -1.2085028 | 117.03058 | 116.89677 | -4.2575283
207.7137 | -2.9388239 | -0.092187762 | -5.0715127 | 0 | 0 | -0.82062829 | -0.26559046 | -1.2085502 | 116.72159 | 116.41251 | -4.2576489
207.8137 | -2.9388239 | -0.092591189 | -5.0719385 | 0 | 0 | -0.82073605 | -0.26705876 | -1.2084706 | 116.30997 | 116.0921 | -4.2576685
207.9137 | -2.9388239 | -0.090770788 | -5.0718379 | 0 | 0 | -0.8206988 | -0.26045108 | -1.2085193 | 115.96456 | 115.83868 | -4.257607
208.0137 | -2.9388239 | -0.091319591 | -5.0719404 | 0 | 0 | -0.82074183 | -0.2622321 | -1.2085218 | 115.58801 | 115.49336 | -4.2574735
208.1137 | -2.9388239 | -0.090582892 | -5.072032 | 0 | 0 | -0.82075232 | -0.26169351 | -1.2083414 | 115.26316 | 115.1697 | -4.2575078
208.2137 | -2.9388239 | -0.091353402 | -5.0723109 | 0 | 0 | -0.82083023 | -0.26295504 | -1.2083448 | 114.90955 | 114.81829 | -4.2575026
208.3137 | -2.9388239 | -0.091356032 | -5.072227 | 0 | 0 | -0.82077539 | -0.26548812 | -1.2083081 | 114.49776 | 114.42674 | -4.2575583
208.4137 | -2.9388239 | -0.090114921 | -5.0721374 | 0 | 0 | -0.82079357 | -0.2609005 | -1.2083265 | 114.18251 | 114.05683 | -4.2574544
208.5137 | -2.9388239 | -0.090323739 | -5.0723519 | 0 | 0 | -0.82081354 | -0.26018503 | -1.2084414 | 113.81626 | 113.66956 | -4.2574835
208.6137 | -2.9388239 | -0.088955358 | -5.0725803 | 0 | 0 | -0.82089001 | -0.25701267 | -1.2084584 | 113.50818 | 113.32115 | -4.257472
208.7137 | -2.9388239 | -0.090767421 | -5.0726204 | 0 | 0 | -0.82089645 | -0.26206943 | -1.2083446 | 113.13314 | 113.02431 | -4.2574234
208.8137 | -2.9388239 | -0.090313397 | -5.0731502 | 0 | 0 | -0.82099348 | -0.25951892 | -1.2084895 | 112.83583 | 112.66177 | -4.2576046
208.9137 | -2.9388239 | -0.089783378 | -5.0732799 | 0 | 0 | -0.82104212 | -0.25830817 | -1.2085032 | 112.50006 | 112.33175 | -4.2576876
209.0137 | -2.9388239 | -0.08954034 | -5.0734253 | 0 | 0 | -0.82108706 | -0.25859019 | -1.2085037 | 112.13124 | 112.06645 | -4.2577124
209.1137 | -2.9388239 | -0.08891473 | -5.0733733 | 0 | 0 | -0.82104415 | -0.25513494 | -1.2086101 | 111.81102 | 111.70417 | -4.2577219
209.2137 | -2.9388239 | -0.090462036 | -5.0731988 | 0 | 0 | -0.82104993 | -0.25950235 | -1.2085389 | 111.49512 | 111.33519 | -4.2575188
209.3137 | -2.9388239 | -0.088826738 | -5.0734434 | 0 | 0 | -0.82107443 | -0.2587699 | -1.2084265 | 111.18186 | 111.05923 | -4.2576871
209.4137 | -2.9388239 | -0.089198843 | -5.0732307 | 0 | 0 | -0.8210333 | -0.2578074 | -1.2085167 | 110.82055 | 110.68363 | -4.2574358
209.5137 | -2.9388239 | -0.087752447 | -5.073287 | 0 | 0 | -0.82104063 | -0.25461587 | -1.2086132 | 110.48708 | 110.27426 | -4.2574334
209.6137 | -2.9388239 | -0.087613761 | -5.0737624 | 0 | 0 | -0.82114226 | -0.25260964 | -1.2086672 | 110.12229 | 110.05174 | -4.2575006
209.7137 | -2.9388239 | -0.088915348 | -5.0736551 | 0 | 0 | -0.82113916 | -0.25702015 | -1.2086654 | 109.79342 | 109.72119 | -4.2573552
209.8137 | -2.9388239 | -0.088183299 | -5.073873 | 0 | 0 | -0.82118303 | -0.25469679 | -1.2087662 | 109.47747 | 109.30922 | -4.2573771
209.9137 | -2.9388239 | -0.088531956 | -5.0736747 | 0 | 0 | -0.82113248 | -0.2563642 | -1.208582 | 109.19023 | 109.01602 | -4.2572193
210.0137 | -2.9388239 | -0.086913146 | -5.0739536 | 0 | 0 | -0.82121873 | -0.25040489 | -1.208876 | 108.85622 | 108.68877 | -4.2573996
210.1137 | -2.9388239 | -0.087153174 | -5.0740762 | 0 | 0 | -0.82121605 | -0.25156075 | -1.2086697 | 108.53875 | 108.39408 | -4.2574849
210.2137 | -2.9388239 | -0.087792046 | -5.0740943 | 0 | 0 | -0.82125938 | -0.2524772 | -1.2087642 | 108.25264 | 108.03896 | -4.2574019
210.3137 | -2.9388239 | -0.087369628 | -5.0742946 | 0 | 0 | -0.82127446 | -0.25410149 | -1.2086575 | 107.92453 | 107.77409 | -4.2572422
210.4137 | -2.9388239 | -0.08729054 | -5.0741386 | 0 | 0 | -0.82124436 | -0.25234294 | -1.2087021 | 107.60282 | 107.43267 | -4.257184
210.5137 | -2.9388239 | -0.085501865 | -5.0743546 | 0 | 0 | -0.82132041 | -0.24664032 | -1.2088126 | 107.26575 | 107.14185 | -4.2572312
210.6137 | -2.9388239 | -0.086832151 | -5.0745015 | 0 | 0 | -0.82131964 | -0.25101873 | -1.2087417 | 106.97347 | 106.86914 | -4.2574201
210.7137 | -2.9388239 | -0.086386539 | -5.0745196 | 0 | 0 | -0.82135803 | -0.24949421 | -1.208606 | 106.62739 | 106.48956 | -4.2573309
210.8137 | -2.9388239 | -0.086326838 | -5.0748978 | 0 | 0 | -0.82144618 | -0.24917804 | -1.2087541 | 106.37551 | 106.17417 | -4.2573242
210.9137 | -2.9388239 | -0.086255461 | -5.0749946 | 0 | 0 | -0.82145011 | -0.25125626 | -1.2087904 | 106.04348 | 105.91236 | -4.2574182
211.0137 | -2.9388239 | -0.084426202 | -5.0747771 | 0 | 0 | -0.82139808 | -0.24531619 | -1.2087276 | 105.72649 | 105.55399 | -4.2571421
211.1137 | -2.9388239 | -0.085417658 | -5.074986 | 0 | 0 | -0.8214317 | -0.24739139 | -1.20875 | 105.43786 | 105.31662 | -4.2571836
211.2137 | -2.9388239 | -0.084827006 | -5.0749431 | 0 | 0 | -0.82143557 | -0.24581943 | -1.2090446 | 105.12814 | 104.97676 | -4.2570868
211.3137 | -2.9388239 | -0.085846804 | -5.0750642 | 0 | 0 | -0.82147908 | -0.24675387 | -1.2089542 | 104.7514 | 104.67325 | -4.2570043
211.4137 | -2.9388239 | -0.084969893 | -5.0750008 | 0 | 0 | -0.82143569 | -0.24491484 | -1.2089927 | 104.51276 | 104.38927 | -4.2570114
211.5137 | -2.9388239 | -0.083969027 | -5.0754871 | 0 | 0 | -0.82156736 | -0.24189487 | -1.2089229 | 104.18293 | 103.95534 | -4.2570925
211.6137 | -2.9388239 | -0.084423423 | -5.075839 | 0 | 0 | -0.8216368 | -0.24418411 | -1.2088512 | 103.93105 | 103.72469 | -4.2572265
211.7137 | -2.9388239 | -0.083948553 | -5.075881 | 0 | 0 | -0.82166541 | -0.24265011 | -1.2090271 | 103.58164 | 103.40823 | -4.2572927
211.8137 | -2.9388239 | -0.085750937 | -5.0756173 | 0 | 0 | -0.82160729 | -0.24572706 | -1.2090758 | 103.25762 | 103.11778 | -4.2570281
211.9137 | -2.9388239 | -0.083571516 | -5.0758524 | 0 | 0 | -0.82165462 | -0.24237083 | -1.2090588 | 103.04276 | 102.89706 | -4.2571349
212.0137 | -2.9388239 | -0.083484486 | -5.0761271 | 0 | 0 | -0.82171082 | -0.24101976 | -1.2091584 | 102.67859 | 102.56047 | -4.2571497
212.1137 | -2.9116707 | -0.083685659 | -5.0760226 | 0 | 0 | -0.82170767 | -0.24273135 | -1.209097 | 102.42223 | 102.30009 | -4.2571416
212.2137 | -2.937237 | -0.083550759 | -5.0760703 | 0 | 0 | -0.82166523 | -0.24073921 | -1.2092724 | 102.13561 | 102.00033 | -4.2571635
212.3137 | -2.9387555 | -0.08424516 | -5.0761242 | 0 | 0 | -0.82173407 | -0.24187237 | -1.2091857 | 101.83755 | 101.76389 | -4.2571588
212.4137 | -2.9388211 | -0.082885846 | -5.0765176 | 0 | 0 | -0.82178611 | -0.23905107 | -1.2092777 | 101.49461 | 101.44279 | -4.2572989
212.5137 | -2.9388239 | -0.083023094 | -5.0765514 | 0 | 0 | -0.82179767 | -0.2389279 | -1.2093376 | 101.21219 | 101.12399 | -4.2572742
212.6137 | -2.9388239 | -0.081996515 | -5.0766234 | 0 | 0 | -0.82183522 | -0.23703313 | -1.2092303 | 100.98379 | 100.83982 | -4.2571287
212.7137 | -2.9388239 | -0.083251111 | -5.0768666 | 0 | 0 | -0.82188022 | -0.23788363 | -1.2095664 | 100.64449 | 100.62236 | -4.2572136
212.8137 | -2.9388239 | -0.08322861 | -5.076911 | 0 | 0 | -0.82192087 | -0.23948492 | -1.2095634 | 100.38261 | 100.29256 | -4.2572265
212.9137 | -2.9388239 | -0.082263052 | -5.0769906 | 0 | 0 | -0.82190269 | -0.24035795 | -1.2094619 | 100.03078 | 99.975143 | -4.2572193
213.0137 | -2.9388239 | -0.082458533 | -5.0767827 | 0 | 0 | -0.82185274 | -0.24019477 | -1.2095895 | 99.752457 | 99.689041 | -4.257031
213.1137 | -2.9388239 | -0.081295632 | -5.0771966 | 0 | 0 | -0.82197541 | -0.23671393 | -1.2096968 | 99.465607 | 99.395523 | -4.257216
213.2137 | -2.9388239 | -0.082462497 | -5.0768423 | 0 | 0 | -0.82186764 | -0.23708664 | -1.2095222 | 99.231293 | 99.073654 | -4.2572002
213.3137 | -2.9388239 | -0.082057059 | -5.0770907 | 0 | 0 | -0.82196033 | -0.23692118 | -1.2096139 | 98.933853 | 98.819145 | -4.2570448
213.4137 | -2.9388239 | -0.081135139 | -5.0772238 | 0 | 0 | -0.82197863 | -0.23499481 | -1.2097362 | 98.646751 | 98.549484 | -4.257071
213.5137 | -2.9388239 | -0.080949508 | -5.0773582 | 0 | 0 | -0.82199734 | -0.23427871 | -1.2095433 | 98.392166 | 98.269485 | -4.2572207
213.6137 | -2.9388239 | -0.079882763 | -5.0774603 | 0 | 0 | -0.82204646 | -0.23045279 | -1.2097093 | 98.082535 | 97.99836 | -4.2572718
213.7137 | -2.9388239 | -0.081259027 | -5.0773096 | 0 | 0 | -0.82200736 | -0.23514226 | -1.2097654 | 97.846786 | 97.835503 | -4.2571368
213.8137 | -2.9388239 | -0.080752254 | -5.0779119 | 0 | 0 | -0.82214594 | -0.23323315 | -1.2095096 | 97.553688 | 97.456757 | -4.2572455
213.9137 | -2.9388239 | -0.080194451 | -5.0779772 | 0 | 0 | -0.82217056 | -0.231327 | -1.2094754 | 97.218636 | 97.169792 | -4.2573009
214.0137 | -2.9388239 | -0.079567388 | -5.0780854 | 0 | 0 | -0.82216126 | -0.23100889 | -1.2097028 | 96.984314 | 96.870918 | -4.2573223
214.1137 | -2.9388239 | -0.078435071 | -5.0781884 | 0 | 0 | -0.82223088 | -0.22756216 | -1.2096161 | 96.727577 | 96.674843 | -4.2572837
214.2137 | -2.9388239 | -0.080069281 | -5.0780683 | 0 | 0 | -0.82216454 | -0.23182608 | -1.2098261 | 96.420158 | 96.409302 | -4.2570291
214.3137 | -2.9388239 | -0.079322383 | -5.0783987 | 0 | 0 | -0.82226044 | -0.22854891 | -1.2098494 | 96.126282 | 96.123314 | -4.2569489
214.4137 | -2.9388239 | -0.079338819 | -5.0782261 | 0 | 0 | -0.82222056 | -0.23002425 | -1.2096837 | 95.866592 | 95.815521 | -4.2569733
214.5137 | -2.9388239 | -0.077902168 | -5.0780058 | 0 | 0 | -0.82216477 | -0.2274432 | -1.2099193 | 95.528595 | 95.523399 | -4.2568474
214.6137 | -2.9388239 | -0.077981211 | -5.0780973 | 0 | 0 | -0.82218742 | -0.22383054 | -1.2099265 | 95.30304 | 95.224228 | -4.2569852
214.7137 | -2.9388239 | -0.078525938 | -5.0786042 | 0 | 0 | -0.82230067 | -0.22560781 | -1.2098687 | 95.083344 | 94.95311 | -4.2570605
214.8137 | -2.9388239 | -0.077269547 | -5.0787449 | 0 | 0 | -0.82233346 | -0.2236671 | -1.2098233 | 94.776398 | 94.684204 | -4.2570553
214.9137 | -2.9388239 | -0.078364119 | -5.0787096 | 0 | 0 | -0.82235473 | -0.22588201 | -1.2100021 | 94.529007 | 94.437592 | -4.25704
215.0137 | -2.9388239 | -0.07618013 | -5.0789423 | 0 | 0 | -0.8223688 | -0.220587 | -1.2100093 | 94.237396 | 94.208145 | -4.2571187
215.1137 | -2.9388239 | -0.077224948 | -5.0790076 | 0 | 0 | -0.82239908 | -0.222342 | -1.2100847 | 93.990311 | 93.921822 | -4.2571263
215.2137 | -2.9388239 | -0.077047206 | -5.0791368 | 0 | 0 | -0.82243884 | -0.22200085 | -1.2102216 | 93.708107 | 93.685387 | -4.257164
215.3137 | -2.9388239 | -0.07673683 | -5.0793676 | 0 | 0 | -0.82247114 | -0.22232035 | -1.2099735 | 93.452751 | 93.427017 | -4.2571259
215.4137 | -2.9388239 | -0.077132054 | -5.0790524 | 0 | 0 | -0.82241744 | -0.22239056 | -1.2101245 | 93.18042 | 93.115784 | -4.2571707
215.5137 | -2.9388239 | -0.075173631 | -5.0794611 | 0 | 0 | -0.82249808 | -0.21717472 | -1.2101796 | 92.940453 | 92.874619 | -4.2573218
215.6137 | -2.9388239 | -0.076374128 | -5.0794215 | 0 | 0 | -0.82249498 | -0.22045752 | -1.2102135 | 92.684105 | 92.63472 | -4.2572575
215.7137 | -2.9388239 | -0.075450599 | -5.079565 | 0 | 0 | -0.82254153 | -0.21997632 | -1.2102453 | 92.375816 | 92.314751 | -4.2571907
215.8137 | -2.9388239 | -0.076459363 | -5.079638 | 0 | 0 | -0.82253242 | -0.22016466 | -1.2103631 | 92.16613 | 92.077896 | -4.2569928
215.9137 | -2.9388239 | -0.07519424 | -5.0797377 | 0 | 0 | -0.82258296 | -0.22041802 | -1.2102888 | 91.859177 | 91.842857 | -4.2572341
216.0137 | -2.9388239 | -0.074208654 | -5.0799441 | 0 | 0 | -0.8226226 | -0.21398932 | -1.21034 | 91.622185 | 91.597366 | -4.257236
216.1137 | -2.9388239 | -0.075156994 | -5.0801182 | 0 | 0 | -0.82264751 | -0.21790969 | -1.2103733 | 91.341667 | 91.383453 | -4.2572222
216.2137 | -2.9388239 | -0.074632645 | -5.0798659 | 0 | 0 | -0.82261169 | -0.21652046 | -1.2105087 | 91.136795 | 91.080208 | -4.2568784
216.3137 | -2.9388239 | -0.075484753 | -5.0798612 | 0 | 0 | -0.82258207 | -0.21770905 | -1.2105196 | 90.80809 | 90.861046 | -4.2568216
216.4137 | -2.9388239 | -0.074334264 | -5.0799217 | 0 | 0 | -0.82261634 | -0.21765901 | -1.2105743 | 90.66684 | 90.638405 | -4.2568636
216.5137 | -2.9388239 | -0.073670268 | -5.0801148 | 0 | 0 | -0.82266957 | -0.2136918 | -1.2107428 | 90.404549 | 90.412064 | -4.256793
216.6137 | -2.9388239 | -0.073658802 | -5.0800581 | 0 | 0 | -0.82263476 | -0.21430576 | -1.2108243 | 90.111221 | 90.162193 | -4.2568111
216.7137 | -2.9388239 | -0.07367868 | -5.0803509 | 0 | 0 | -0.82273692 | -0.21247338 | -1.2108558 | 89.929398 | 89.927292 | -4.2570891
216.8137 | -2.9388239 | -0.074752189 | -5.080482 | 0 | 0 | -0.82273352 | -0.2166007 | -1.210651 | 89.588463 | 89.634743 | -4.2569909
216.9137 | -2.9388239 | -0.072959356 | -5.0806518 | 0 | 0 | -0.82278168 | -0.21259123 | -1.2108116 | 89.422592 | 89.512383 | -4.257009
217.0137 | -2.9388239 | -0.073231921 | -5.080708 | 0 | 0 | -0.82281458 | -0.21079659 | -1.2110261 | 89.137741 | 89.191704 | -4.2569699
217.1137 | -2.9388239 | -0.072659463 | -5.080976 | 0 | 0 | -0.82284337 | -0.21074703 | -1.2109234 | 88.885872 | 88.914314 | -4.2570014
217.2137 | -2.9388239 | -0.072403498 | -5.0807381 | 0 | 0 | -0.82281929 | -0.21006094 | -1.2108759 | 88.627518 | 88.66468 | -4.2569146
217.3137 | -2.9388239 | -0.073392376 | -5.0809846 | 0 | 0 | -0.82286221 | -0.21097243 | -1.2109492 | 88.358612 | 88.391289 | -4.2569356
217.4137 | -2.9388239 | -0.071756445 | -5.0811934 | 0 | 0 | -0.82292324 | -0.20764701 | -1.2110478 | 88.223961 | 88.174217 | -4.2568989
217.5137 | -2.9388239 | -0.071993053 | -5.0812435 | 0 | 0 | -0.82292271 | -0.20857449 | -1.2109392 | 87.974388 | 87.991272 | -4.2569718
217.6137 | -2.9388239 | -0.071408793 | -5.0815907 | 0 | 0 | -0.82301354 | -0.20571339 | -1.2110941 | 87.623131 | 87.72834 | -4.2569942
217.7137 | -2.9388239 | -0.072418891 | -5.0813351 | 0 | 0 | -0.8229565 | -0.20727617 | -1.2110229 | 87.395256 | 87.485039 | -4.2568879
217.8137 | -2.9388239 | -0.071626246 | -5.0816274 | 0 | 0 | -0.82302052 | -0.20742434 | -1.2111855 | 87.231079 | 87.23703 | -4.2570543
217.9137 | -2.9388239 | -0.070802324 | -5.0815468 | 0 | 0 | -0.82298523 | -0.20558162 | -1.2111816 | 86.959541 | 87.04731 | -4.2570539
218.0137 | -2.9388239 | -0.071327455 | -5.0816627 | 0 | 0 | -0.8230257 | -0.20725171 | -1.2111998 | 86.734253 | 86.793877 | -4.2568665
218.1137 | -2.9388239 | -0.069377683 | -5.0818028 | 0 | 0 | -0.82304651 | -0.19960344 | -1.2113016 | 86.532394 | 86.60981 | -4.2567968
218.2137 | -2.9388239 | -0.070820697 | -5.0814714 | 0 | 0 | -0.82297522 | -0.20342857 | -1.2111629 | 86.308533 | 86.367836 | -4.2568035
218.3137 | -2.9388239 | -0.070663862 | -5.0818777 | 0 | 0 | -0.8230781 | -0.20667964 | -1.2113514 | 86.062881 | 86.129639 | -4.2569017
218.4137 | -2.9388239 | -0.070258588 | -5.0819845 | 0 | 0 | -0.82309967 | -0.20380725 | -1.2113765 | 85.814964 | 85.886017 | -4.2570357
218.5137 | -2.9388239 | -0.069724098 | -5.0817938 | 0 | 0 | -0.82307267 | -0.20250064 | -1.2115531 | 85.607018 | 85.662712 | -4.2568126
218.6137 | -2.9388239 | -0.068478368 | -5.0818563 | 0 | 0 | -0.82307452 | -0.19928941 | -1.2116257 | 85.332253 | 85.401855 | -4.2568378
218.7137 | -2.9388239 | -0.070278831 | -5.0819592 | 0 | 0 | -0.82310164 | -0.20340583 | -1.2116276 | 85.141457 | 85.182236 | -4.2569933
218.8137 | -2.9388239 | -0.069414914 | -5.0819864 | 0 | 0 | -0.82311302 | -0.2021462 | -1.2117183 | 84.850754 | 84.912666 | -4.2569551
218.9137 | -2.9388239 | -0.069046102 | -5.0821018 | 0 | 0 | -0.82310754 | -0.19904543 | -1.2117032 | 84.598923 | 84.668678 | -4.2567425
219.0137 | -2.9388239 | -0.068085514 | -5.0824409 | 0 | 0 | -0.82322466 | -0.19730406 | -1.2117188 | 84.448029 | 84.43309 | -4.2568688
219.1137 | -2.9388239 | -0.067394003 | -5.0824389 | 0 | 0 | -0.82319647 | -0.19533214 | -1.211709 | 84.182968 | 84.221611 | -4.2569418
219.2137 | -2.9388239 | -0.069032155 | -5.0824442 | 0 | 0 | -0.82320857 | -0.19876428 | -1.2118411 | 83.974655 | 83.993401 | -4.2567611
219.3137 | -2.9388239 | -0.068311542 | -5.0824838 | 0 | 0 | -0.82322639 | -0.19669697 | -1.2118703 | 83.78965 | 83.779572 | -4.256803
219.4137 | -2.9388239 | -0.068114646 | -5.0827532 | 0 | 0 | -0.82326812 | -0.19694284 | -1.2118741 | 83.532913 | 83.52552 | -4.2568378
219.5137 | -2.9388239 | -0.066246368 | -5.083035 | 0 | 0 | -0.82334948 | -0.19269677 | -1.2119739 | 83.352509 | 83.354027 | -4.2568088
219.6137 | -2.9388239 | -0.067025512 | -5.0829959 | 0 | 0 | -0.82334787 | -0.19188222 | -1.2122184 | 83.133827 | 83.136406 | -4.2568445
219.7137 | -2.9388239 | -0.06681525 | -5.0830998 | 0 | 0 | -0.82334232 | -0.19405241 | -1.2120996 | 82.899757 | 82.903168 | -4.2568798
219.8137 | -2.9388239 | -0.066733353 | -5.0833588 | 0 | 0 | -0.82342529 | -0.19255599 | -1.2122186 | 82.725113 | 82.72184 | -4.2568741
219.9137 | -2.9388239 | -0.066780716 | -5.0832539 | 0 | 0 | -0.82338965 | -0.19389075 | -1.2123376 | 82.454712 | 82.471199 | -4.2568521
220.0137 | -2.9388239 | -0.06518928 | -5.0833673 | 0 | 0 | -0.82342267 | -0.1891444 | -1.2123114 | 82.240013 | 82.235107 | -4.2568722
220.1137 | -2.9388239 | -0.06529215 | -5.083518 | 0 | 0 | -0.82345653 | -0.18857309 | -1.2124071 | 82.018471 | 82.022247 | -4.2568913
220.2137 | -2.9659772 | -0.065064736 | -5.0835853 | 0 | 0 | -0.82346982 | -0.18786505 | -1.2125089 | 81.883362 | 81.867859 | -4.2568846
220.3137 | -2.9404111 | -0.065659203 | -5.0839443 | 0 | 0 | -0.8235718 | -0.19019404 | -1.2125114 | 81.676109 | 81.63195 | -4.2570419
220.4137 | -2.9388926 | -0.065609708 | -5.0837836 | 0 | 0 | -0.82352966 | -0.19178528 | -1.2125591 | 81.390274 | 81.394127 | -4.2571249
220.5137 | -2.9388268 | -0.06408339 | -5.0838861 | 0 | 0 | -0.82354218 | -0.18490942 | -1.2125753 | 81.170013 | 81.178055 | -4.2570767
220.6137 | -2.9388239 | -0.064734988 | -5.0840626 | 0 | 0 | -0.82359761 | -0.1874093 | -1.2126161 | 80.899445 | 81.017769 | -4.2571702
220.7137 | -2.9388239 | -0.064213268 | -5.0841904 | 0 | 0 | -0.82361221 | -0.18595362 | -1.2126509 | 80.75135 | 80.797638 | -4.2570925
220.8137 | -2.9388239 | -0.065427445 | -5.0842319 | 0 | 0 | -0.82363045 | -0.18779892 | -1.2127272 | 80.521385 | 80.464081 | -4.257062
220.9137 | -2.9388239 | -0.064439453 | -5.0839992 | 0 | 0 | -0.82355577 | -0.18645637 | -1.2126669 | 80.278725 | 80.29023 | -4.2570271
221.0137 | -2.9388239 | -0.063474819 | -5.0846992 | 0 | 0 | -0.82372659 | -0.18356048 | -1.2128657 | 80.090622 | 80.19677 | -4.2570214
221.1137 | -2.9388239 | -0.063678861 | -5.0843935 | 0 | 0 | -0.82366544 | -0.18440947 | -1.2129633 | 79.965317 | 79.934471 | -4.2566919
221.2137 | -2.9388239 | -0.062574558 | -5.0843105 | 0 | 0 | -0.823641 | -0.18068692 | -1.2130893 | 79.731766 | 79.711021 | -4.2566547
221.3137 | -2.9388239 | -0.063985288 | -5.0844002 | 0 | 0 | -0.82368106 | -0.18339905 | -1.2128061 | 79.575645 | 79.552406 | -4.2568417
221.4137 | -2.9388239 | -0.062691741 | -5.0844035 | 0 | 0 | -0.82367128 | -0.18206647 | -1.2132472 | 79.381645 | 79.399063 | -4.256835
221.5137 | -2.9388239 | -0.062193267 | -5.0845804 | 0 | 0 | -0.82369554 | -0.17976882 | -1.2131523 | 79.139313 | 79.140549 | -4.256814
221.6137 | -2.9388239 | -0.061484907 | -5.084722 | 0 | 0 | -0.82375896 | -0.17667036 | -1.2132766 | 78.906395 | 78.935944 | -4.2568269
221.7137 | -2.9388239 | -0.061425321 | -5.0847907 | 0 | 0 | -0.82375491 | -0.17779088 | -1.2133501 | 78.656433 | 78.719894 | -4.2569442
221.8137 | -2.9388239 | -0.06291233 | -5.0850763 | 0 | 0 | -0.82383573 | -0.18075407 | -1.2133611 | 78.449883 | 78.487129 | -4.2569647
221.9137 | -2.9388239 | -0.060801841 | -5.084897 | 0 | 0 | -0.82379085 | -0.17347293 | -1.2135469 | 78.276245 | 78.308121 | -4.2569427
222.0137 | -2.9388239 | -0.060866084 | -5.0850315 | 0 | 0 | -0.82379109 | -0.17620289 | -1.2134864 | 78.00177 | 78.145935 | -4.2570987
222.1137 | -2.9388239 | -0.059954401 | -5.0851326 | 0 | 0 | -0.82384533 | -0.17286399 | -1.2136114 | 77.854942 | 77.954956 | -4.2571096
222.2137 | -2.9388239 | -0.060670774 | -5.0851541 | 0 | 0 | -0.82385164 | -0.1767011 | -1.213782 | 77.672081 | 77.729523 | -4.2570682
222.3137 | -2.9388239 | -0.061486777 | -5.0854983 | 0 | 0 | -0.82393253 | -0.17998256 | -1.2136481 | 77.422813 | 77.538689 | -4.2568498
222.4137 | -2.9388239 | -0.059617512 | -5.0853853 | 0 | 0 | -0.82392293 | -0.17175402 | -1.2138628 | 77.306648 | 77.328682 | -4.2568541
222.5137 | -2.9388239 | -0.059560295 | -5.0855603 | 0 | 0 | -0.82394713 | -0.17218554 | -1.2139032 | 77.095299 | 77.119354 | -4.257
222.6137 | -2.9388239 | -0.05848749 | -5.0856657 | 0 | 0 | -0.82398367 | -0.16799003 | -1.2140021 | 76.87748 | 76.916359 | -4.2569947
222.7137 | -2.9388239 | -0.059754886 | -5.0857506 | 0 | 0 | -0.82399744 | -0.17248283 | -1.214015 | 76.692291 | 76.776093 | -4.2569728
222.8137 | -2.9388239 | -0.05973459 | -5.0859814 | 0 | 0 | -0.82403368 | -0.17344727 | -1.2140938 | 76.455986 | 76.57563 | -4.2569742
222.9137 | -2.9388239 | -0.05947433 | -5.0860848 | 0 | 0 | -0.82408321 | -0.17317341 | -1.2143707 | 76.326866 | 76.363228 | -4.2570319
223.0137 | -2.9388239 | -0.058433749 | -5.0860929 | 0 | 0 | -0.82406902 | -0.17089018 | -1.2142675 | 76.128853 | 76.187927 | -4.2570872
223.1137 | -2.9388239 | -0.057329889 | -5.0862412 | 0 | 0 | -0.82411814 | -0.16631675 | -1.2143199 | 75.913094 | 75.978073 | -4.2571387
223.2137 | -2.9388239 | -0.059252426 | -5.0864134 | 0 | 0 | -0.82415819 | -0.17016545 | -1.2144421 | 75.747688 | 75.812569 | -4.2571244
223.3137 | -2.9388239 | -0.05834708 | -5.0862226 | 0 | 0 | -0.82408965 | -0.16931021 | -1.2145966 | 75.567177 | 75.628716 | -4.2569962
223.4137 | -2.9388239 | -0.058356449 | -5.086236 | 0 | 0 | -0.82411915 | -0.16978411 | -1.2146597 | 75.36705 | 75.416023 | -4.2569156
223.5137 | -2.9659772 | -0.057196099 | -5.0863533 | 0 | 0 | -0.82412028 | -0.1653464 | -1.2147028 | 75.195648 | 75.194077 | -4.256969
223.6137 | -2.9675643 | -0.056419894 | -5.086226 | 0 | 0 | -0.82411218 | -0.16261621 | -1.2149153 | 74.95742 | 75.025757 | -4.2569284
223.7137 | -2.9404798 | -0.057610597 | -5.086431 | 0 | 0 | -0.82417262 | -0.16545875 | -1.2148944 | 74.738289 | 74.794861 | -4.2570357
223.8137 | -2.9388955 | -0.0572947 | -5.0865116 | 0 | 0 | -0.82415015 | -0.16504605 | -1.2149493 | 74.551949 | 74.621971 | -4.2568798
223.9137 | -2.938827 | -0.057188995 | -5.0867071 | 0 | 0 | -0.82423532 | -0.16721413 | -1.2150989 | 74.397064 | 74.379333 | -4.2570963
224.0137 | -2.9388239 | -0.055631749 | -5.0868044 | 0 | 0 | -0.82426745 | -0.163331 | -1.2151189 | 74.200485 | 74.252357 | -4.2570858
224.1137 | -2.9388239 | -0.056210149 | -5.0870943 | 0 | 0 | -0.82429671 | -0.16223264 | -1.2152015 | 73.991745 | 74.070374 | -4.2573023
224.2137 | -2.9388239 | -0.056249104 | -5.0871239 | 0 | 0 | -0.82432026 | -0.1648304 | -1.2153217 | 73.848106 | 73.868431 | -4.2573509
224.3137 | -2.9388239 | -0.055778895 | -5.0872288 | 0 | 0 | -0.82434165 | -0.16043206 | -1.2154603 | 73.68927 | 73.726875 | -4.2571354
224.4137 | -2.9388239 | -0.056574546 | -5.0871682 | 0 | 0 | -0.82432789 | -0.16390042 | -1.2157701 | 73.50502 | 73.528366 | -4.2570963
224.5137 | -2.9388239 | -0.054387007 | -5.0872736 | 0 | 0 | -0.82436728 | -0.1574055 | -1.2156057 | 73.327103 | 73.357376 | -4.2570124
224.6137 | -2.9659772 | -0.054614935 | -5.0874014 | 0 | 0 | -0.82437432 | -0.158301 | -1.2157919 | 73.160873 | 73.182152 | -4.2572718
224.7137 | -2.9675643 | -0.054686848 | -5.0874557 | 0 | 0 | -0.82440531 | -0.15878232 | -1.2157385 | 72.987587 | 72.995308 | -4.2571983
224.8137 | -2.9676328 | -0.055166721 | -5.0873771 | 0 | 0 | -0.8243801 | -0.15974097 | -1.2158751 | 72.785202 | 72.778099 | -4.2571607
224.9137 | -2.9676361 | -0.055204682 | -5.0874128 | 0 | 0 | -0.82439464 | -0.16202702 | -1.2157543 | 72.603424 | 72.61554 | -4.2573695
225.0137 | -2.9676361 | -0.053579945 | -5.0877175 | 0 | 0 | -0.82446957 | -0.15560375 | -1.2161089 | 72.453163 | 72.49633 | -4.2572393
225.1137 | -2.9404829 | -0.053644411 | -5.087841 | 0 | 0 | -0.82449085 | -0.15618229 | -1.2159839 | 72.233154 | 72.27758 | -4.2574005
225.2137 | -2.9388957 | -0.053496774 | -5.0877633 | 0 | 0 | -0.82447046 | -0.15418245 | -1.2161312 | 72.037064 | 72.092758 | -4.257278
225.3137 | -2.9388273 | -0.054437708 | -5.0880041 | 0 | 0 | -0.82452625 | -0.15623949 | -1.2162071 | 71.842567 | 71.910583 | -4.2573447
225.4137 | -2.9388239 | -0.053709235 | -5.0879683 | 0 | 0 | -0.8245073 | -0.15841252 | -1.2162169 | 71.692207 | 71.722237 | -4.2573352
225.5137 | -2.9659772 | -0.052245289 | -5.087956 | 0 | 0 | -0.82453018 | -0.15210024 | -1.2162421 | 71.505241 | 71.583809 | -4.2571001
225.6137 | -2.9675643 | -0.052648604 | -5.0879569 | 0 | 0 | -0.82448769 | -0.15282455 | -1.2163817 | 71.346474 | 71.387604 | -4.2572098
225.7137 | -2.9676328 | -0.05218501 | -5.0882688 | 0 | 0 | -0.82459098 | -0.15144426 | -1.2164623 | 71.122398 | 71.199425 | -4.2573676
225.8137 | -2.9676361 | -0.053066347 | -5.0878463 | 0 | 0 | -0.82449734 | -0.15331391 | -1.2166039 | 71.008911 | 71.009392 | -4.2568851
225.9137 | -2.9676361 | -0.051809795 | -5.0877509 | 0 | 0 | -0.82444376 | -0.14949022 | -1.2165173 | 70.845863 | 70.857018 | -4.2569652
226.0137 | -2.9676361 | -0.051700741 | -5.0880284 | 0 | 0 | -0.82452655 | -0.14878714 | -1.2167017 | 70.682526 | 70.743301 | -4.2569814
226.1137 | -2.9404829 | -0.051250931 | -5.0882564 | 0 | 0 | -0.82458204 | -0.14975141 | -1.2166802 | 70.524918 | 70.593864 | -4.2570214
226.2137 | -2.966049 | -0.051028781 | -5.0886636 | 0 | 0 | -0.82466239 | -0.14838623 | -1.2167588 | 70.316437 | 70.398674 | -4.2572517
226.3137 | -2.9675674 | -0.052571122 | -5.0884438 | 0 | 0 | -0.82463992 | -0.15253566 | -1.2168308 | 70.176529 | 70.200111 | -4.2571607
226.4137 | -2.9676332 | -0.050928023 | -5.0884953 | 0 | 0 | -0.82462609 | -0.14752866 | -1.2168715 | 70.003441 | 70.032959 | -4.2572346
226.5137 | -2.9676361 | -0.050357301 | -5.0885024 | 0 | 0 | -0.82463062 | -0.14582744 | -1.217124 | 69.81916 | 69.900612 | -4.2570758
226.6137 | -2.9676361 | -0.04970732 | -5.0884299 | 0 | 0 | -0.82462114 | -0.14339386 | -1.2171386 | 69.652695 | 69.742317 | -4.2570467
226.7137 | -2.9676361 | -0.049774338 | -5.0886536 | 0 | 0 | -0.82466614 | -0.1428421 | -1.2171512 | 69.460548 | 69.567978 | -4.2572684
226.8137 | -2.9676361 | -0.050909534 | -5.0890679 | 0 | 0 | -0.82478219 | -0.14750533 | -1.2171639 | 69.293114 | 69.312912 | -4.2572842
226.9137 | -2.9676361 | -0.049345262 | -5.0888577 | 0 | 0 | -0.82472509 | -0.14282745 | -1.2173438 | 69.208389 | 69.185555 | -4.2571507
227.0137 | -2.9676361 | -0.049342677 | -5.0886483 | 0 | 0 | -0.82468498 | -0.14482087 | -1.2174497 | 68.948944 | 69.051048 | -4.256669
227.1137 | -2.9676361 | -0.047890563 | -5.0889373 | 0 | 0 | -0.82474291 | -0.13800737 | -1.2175086 | 68.80645 | 68.884636 | -4.2569671
227.2137 | -2.9676361 | -0.049264893 | -5.0890617 | 0 | 0 | -0.82476085 | -0.14235467 | -1.2177296 | 68.613342 | 68.737213 | -4.2570615
227.3137 | -2.9676361 | -0.049332239 | -5.0888529 | 0 | 0 | -0.82471776 | -0.14439955 | -1.2176726 | 68.515915 | 68.54335 | -4.2567625
227.4137 | -2.9676361 | -0.048704106 | -5.0889711 | 0 | 0 | -0.82474542 | -0.14257619 | -1.2178067 | 68.286392 | 68.402298 | -4.2570891
227.5137 | -2.9676361 | -0.048546664 | -5.0889978 | 0 | 0 | -0.82474774 | -0.14118397 | -1.2178448 | 68.150818 | 68.262177 | -4.2570062
227.6137 | -2.9676361 | -0.046875332 | -5.0892029 | 0 | 0 | -0.82482487 | -0.13576327 | -1.2179093 | 68.062958 | 68.11834 | -4.2569728
227.7137 | -2.9676361 | -0.048604529 | -5.0891771 | 0 | 0 | -0.82478082 | -0.14060397 | -1.2179294 | 67.871338 | 68.004684 | -4.2570448
227.8137 | -2.9676361 | -0.047955628 | -5.0894346 | 0 | 0 | -0.8248781 | -0.14004909 | -1.218011 | 67.688583 | 67.864784 | -4.2569571
227.9137 | -2.9676361 | -0.047619317 | -5.0890484 | 0 | 0 | -0.82476729 | -0.13715239 | -1.2179999 | 67.538055 | 67.663147 | -4.2569408
228.0137 | -2.9676361 | -0.047510661 | -5.0893164 | 0 | 0 | -0.82483149 | -0.13769546 | -1.2180885 | 67.36055 | 67.540138 | -4.2570353
228.1137 | -2.9676361 | -0.046154216 | -5.0896964 | 0 | 0 | -0.82494676 | -0.13442142 | -1.2182111 | 67.162956 | 67.351021 | -4.256938
228.2137 | -2.9676361 | -0.046927568 | -5.0896168 | 0 | 0 | -0.82489413 | -0.13564505 | -1.2182578 | 67.106956 | 67.170418 | -4.2570534
228.3137 | -2.9676361 | -0.046910413 | -5.0895433 | 0 | 0 | -0.82491344 | -0.13604835 | -1.2182742 | 66.94561 | 67.060608 | -4.2570658
228.4137 | -2.9676361 | -0.047572184 | -5.0895696 | 0 | 0 | -0.82489359 | -0.13839591 | -1.2185154 | 66.723816 | 66.84481 | -4.25699
228.5137 | -2.9676361 | -0.045387644 | -5.0898366 | 0 | 0 | -0.82493621 | -0.13191862 | -1.2185062 | 66.576302 | 66.675377 | -4.2570395
228.6137 | -2.9676361 | -0.045260698 | -5.0897079 | 0 | 0 | -0.82493734 | -0.13170259 | -1.2185854 | 66.406281 | 66.610275 | -4.2568998
228.7137 | -2.9676361 | -0.046138838 | -5.0896721 | 0 | 0 | -0.82492059 | -0.13470921 | -1.2187072 | 66.24015 | 66.417091 | -4.2568488
228.8137 | -2.9676361 | -0.045918312 | -5.090035 | 0 | 0 | -0.82502306 | -0.1352926 | -1.2187554 | 66.083351 | 66.257561 | -4.2569723
228.9137 | -2.9676361 | -0.046467662 | -5.0898519 | 0 | 0 | -0.82497448 | -0.13482955 | -1.218763 | 65.939659 | 66.122398 | -4.2569799
229.0137 | -2.9676361 | -0.044722684 | -5.0900536 | 0 | 0 | -0.82501179 | -0.13004734 | -1.2189831 | 65.815979 | 65.987976 | -4.2568703
229.1137 | -2.9676361 | -0.044920251 | -5.0902777 | 0 | 0 | -0.8250789 | -0.13083676 | -1.2189701 | 65.664001 | 65.835228 | -4.2570801
229.2137 | -2.9676361 | -0.044678144 | -5.0902538 | 0 | 0 | -0.82503843 | -0.1314069 | -1.2189579 | 65.517944 | 65.605293 | -4.2571974
229.3137 | -2.9676361 | -0.044708926 | -5.0902858 | 0 | 0 | -0.82506466 | -0.12736556 | -1.2190922 | 65.311462 | 65.351601 | -4.257021
229.4137 | -2.9676361 | -0.045115799 | -5.090178 | 0 | 0 | -0.82505596 | -0.13225114 | -1.2191956 | 65.262985 | 65.318199 | -4.256948
229.5137 | -2.9676361 | -0.042943846 | -5.0907903 | 0 | 0 | -0.82516551 | -0.12292139 | -1.2191653 | 65.093163 | 65.180519 | -4.2572188
229.6137 | -2.9676361 | -0.043765984 | -5.0904884 | 0 | 0 | -0.82511455 | -0.12595034 | -1.2193427 | 64.971817 | 65.034988 | -4.2570744
229.7137 | -2.9676361 | -0.043413304 | -5.0905509 | 0 | 0 | -0.8251251 | -0.12623724 | -1.2195629 | 64.753845 | 64.980637 | -4.2570925
229.8137 | -2.9676361 | -0.04383117 | -5.0907507 | 0 | 0 | -0.82517165 | -0.12718461 | -1.2194942 | 64.624313 | 64.805115 | -4.2570696
229.9137 | -2.9676361 | -0.044058427 | -5.0908322 | 0 | 0 | -0.82519543 | -0.12814192 | -1.2196858 | 64.479996 | 64.581253 | -4.2571197
230.0137 | -2.9676361 | -0.042767096 | -5.0907669 | 0 | 0 | -0.82516944 | -0.12550198 | -1.2196245 | 64.341995 | 64.439903 | -4.2570286
230.1137 | -2.9676361 | -0.043366555 | -5.0907092 | 0 | 0 | -0.82518172 | -0.12612991 | -1.2196538 | 64.152946 | 64.340324 | -4.2569847
230.2137 | -2.9676361 | -0.042555619 | -5.0908971 | 0 | 0 | -0.82519883 | -0.12233796 | -1.2196612 | 64.094101 | 64.224625 | -4.2570662
230.3137 | -2.9676361 | -0.043265782 | -5.091022 | 0 | 0 | -0.82522345 | -0.12502486 | -1.2199155 | 63.909187 | 64.009163 | -4.2569518
230.4137 | -2.9676361 | -0.042743437 | -5.0908732 | 0 | 0 | -0.82520485 | -0.12364628 | -1.2197125 | 63.722054 | 63.879494 | -4.2569723
230.5137 | -2.9676361 | -0.04228431 | -5.0910163 | 0 | 0 | -0.8252129 | -0.12208406 | -1.2200875 | 63.577244 | 63.699299 | -4.2570758
230.6137 | -2.9676361 | -0.041218471 | -5.0910196 | 0 | 0 | -0.82523769 | -0.11956194 | -1.2200522 | 63.473396 | 63.609554 | -4.2568135
230.7137 | -2.9676361 | -0.041126814 | -5.0909166 | 0 | 0 | -0.82520515 | -0.11801049 | -1.2201604 | 63.34417 | 63.445423 | -4.2569385
230.8137 | -2.9676361 | -0.042573053 | -5.0909429 | 0 | 0 | -0.82522428 | -0.12365448 | -1.2203434 | 63.142262 | 63.319141 | -4.2566342
230.9137 | -2.9676361 | -0.041843694 | -5.0911708 | 0 | 0 | -0.82527232 | -0.11957386 | -1.2202312 | 63.012733 | 63.146431 | -4.2569065
231.0137 | -2.9676361 | -0.041426171 | -5.0913496 | 0 | 0 | -0.82532382 | -0.12020839 | -1.2201765 | 62.951302 | 63.071247 | -4.256968
231.1137 | -2.9676361 | -0.040014632 | -5.0912161 | 0 | 0 | -0.82527179 | -0.11612263 | -1.2203517 | 62.751751 | 62.873222 | -4.2566791
231.2137 | -2.9676361 | -0.040986847 | -5.0911994 | 0 | 0 | -0.82527417 | -0.11924874 | -1.2203845 | 62.644516 | 62.809387 | -4.2567725
231.3137 | -2.9676361 | -0.041431293 | -5.0915184 | 0 | 0 | -0.82532477 | -0.12043446 | -1.2203797 | 62.541077 | 62.661243 | -4.2569504
231.4137 | -2.9676361 | -0.040000137 | -5.0914106 | 0 | 0 | -0.82532054 | -0.11534341 | -1.2205323 | 62.419128 | 62.498219 | -4.2568665
231.5137 | -2.9676361 | -0.03989087 | -5.0914693 | 0 | 0 | -0.82535434 | -0.11619357 | -1.2207553 | 62.277802 | 62.335648 | -4.2568617
231.6137 | -2.9676361 | -0.038917467 | -5.0914054 | 0 | 0 | -0.82532436 | -0.1146353 | -1.2206241 | 62.095818 | 62.264477 | -4.2566929
231.7137 | -2.9676361 | -0.039216898 | -5.0915451 | 0 | 0 | -0.82538098 | -0.11207473 | -1.2207422 | 61.973267 | 62.10799 | -4.2567406
231.8137 | -2.9676361 | -0.040034737 | -5.091579 | 0 | 0 | -0.82536924 | -0.11670504 | -1.2207309 | 61.823181 | 61.942715 | -4.2567911
231.9137 | -2.9676361 | -0.038761646 | -5.0914783 | 0 | 0 | -0.82535416 | -0.11369169 | -1.2208959 | 61.690395 | 61.866783 | -4.2568502
232.0137 | -2.9676361 | -0.038785659 | -5.0917468 | 0 | 0 | -0.82541579 | -0.1125863 | -1.2209555 | 61.569389 | 61.715069 | -4.2567382
232.1137 | -2.9676361 | -0.037844252 | -5.0917058 | 0 | 0 | -0.8254081 | -0.1091263 | -1.2209266 | 61.393898 | 61.549843 | -4.2567005
232.2137 | -2.9676361 | -0.03864871 | -5.0918031 | 0 | 0 | -0.82543373 | -0.1119651 | -1.2210904 | 61.269867 | 61.462563 | -4.2568088
232.3137 | -2.9676361 | -0.038763754 | -5.0921302 | 0 | 0 | -0.82549769 | -0.11445168 | -1.2209747 | 61.148048 | 61.297554 | -4.2568645
232.4137 | -2.9676361 | -0.038409423 | -5.0918941 | 0 | 0 | -0.82544261 | -0.11005409 | -1.2210636 | 61.001991 | 61.175129 | -4.2567229
232.5137 | -2.9676361 | -0.038165431 | -5.0921245 | 0 | 0 | -0.82549506 | -0.11237422 | -1.2211277 | 60.878365 | 61.028721 | -4.256979
232.6137 | -2.9676361 | -0.036865637 | -5.0922799 | 0 | 0 | -0.82551563 | -0.10663717 | -1.2212683 | 60.717766 | 60.910927 | -4.2567739
232.7137 | -2.9676361 | -0.038387883 | -5.0922165 | 0 | 0 | -0.82553267 | -0.11042154 | -1.2212814 | 60.614979 | 60.759212 | -4.2567854
232.8137 | -2.9676361 | -0.037831638 | -5.092627 | 0 | 0 | -0.82561272 | -0.10917057 | -1.2214558 | 60.466702 | 60.666954 | -4.2567883
232.9137 | -2.9676361 | -0.038091511 | -5.0922894 | 0 | 0 | -0.82554138 | -0.10921078 | -1.2216142 | 60.372509 | 60.536243 | -4.2567716
233.0137 | -2.9676361 | -0.03641494 | -5.0922074 | 0 | 0 | -0.82552743 | -0.10688535 | -1.2215462 | 60.229164 | 60.435333 | -4.2566342
233.1137 | -2.9676361 | -0.03623756 | -5.0922728 | 0 | 0 | -0.82551235 | -0.10396801 | -1.2215881 | 60.102333 | 60.263439 | -4.2565799
233.2137 | -2.9676361 | -0.036841467 | -5.0920815 | 0 | 0 | -0.82549781 | -0.1083638 | -1.2217158 | 60.022148 | 60.157753 | -4.2566285
233.3137 | -2.9676361 | -0.036383703 | -5.0921931 | 0 | 0 | -0.82552594 | -0.10608382 | -1.2217667 | 59.874649 | 60.037422 | -4.2566376
233.4137 | -2.9676361 | -0.036987148 | -5.092329 | 0 | 0 | -0.8255412 | -0.10877649 | -1.2218385 | 59.759579 | 59.878334 | -4.2567029
233.5137 | -2.9676361 | -0.035811339 | -5.0926371 | 0 | 0 | -0.82563156 | -0.10419871 | -1.2219559 | 59.615852 | 59.741787 | -4.2566843
233.6137 | -2.9676361 | -0.035707761 | -5.0926652 | 0 | 0 | -0.82562059 | -0.10304927 | -1.2220494 | 59.528355 | 59.627762 | -4.2567811
233.7137 | -2.9676361 | -0.0361857 | -5.0925078 | 0 | 0 | -0.82560199 | -0.10539635 | -1.222118 | 59.39291 | 59.521191 | -4.2566876
233.8137 | -2.9676361 | -0.036309984 | -5.0927181 | 0 | 0 | -0.82564926 | -0.10525002 | -1.2221709 | 59.241051 | 59.314339 | -4.2567835
233.9137 | -2.9676361 | -0.036497135 | -5.0925088 | 0 | 0 | -0.82557404 | -0.10646702 | -1.2223272 | 59.084618 | 59.309879 | -4.2564754
234.0137 | -2.9676361 | -0.035293035 | -5.0927734 | 0 | 0 | -0.82566839 | -0.10164639 | -1.2222338 | 59.016289 | 59.134182 | -4.2565756
234.1137 | -2.9676361 | -0.035532016 | -5.0927472 | 0 | 0 | -0.82565087 | -0.10260859 | -1.2223076 | 58.846035 | 59.01582 | -4.2565465
234.2137 | -2.9947894 | -0.035238583 | -5.0924797 | 0 | 0 | -0.82557672 | -0.10364838 | -1.2224834 | 58.757145 | 58.894672 | -4.256578
234.3137 | -2.969223 | -0.035545941 | -5.0925021 | 0 | 0 | -0.82559609 | -0.10397805 | -1.2224764 | 58.621292 | 58.782982 | -4.2565141
234.4137 | -2.9677045 | -0.035455637 | -5.0927997 | 0 | 0 | -0.82564175 | -0.1024655 | -1.222451 | 58.523228 | 58.639515 | -4.2566867
234.5137 | -2.967639 | -0.034511238 | -5.0931001 | 0 | 0 | -0.82573044 | -0.099670723 | -1.2226294 | 58.36504 | 58.584435 | -4.2566867
234.6137 | -2.9676361 | -0.034438338 | -5.0929661 | 0 | 0 | -0.8257007 | -0.099086493 | -1.2225058 | 58.232307 | 58.394497 | -4.2566042
234.7137 | -2.9948721 | -0.034232378 | -5.0927238 | 0 | 0 | -0.82561916 | -0.098632209 | -1.2226946 | 58.063934 | 58.251678 | -4.256516
234.8137 | -2.9963799 | -0.035488397 | -5.0930276 | 0 | 0 | -0.82571912 | -0.10249071 | -1.2227936 | 58.068657 | 58.166977 | -4.2566519
234.9137 | -2.969209 | -0.034158617 | -5.0933647 | 0 | 0 | -0.82577354 | -0.099856608 | -1.2226568 | 57.936676 | 58.107948 | -4.2567801
235.0137 | -2.9677041 | -0.033674076 | -5.0935869 | 0 | 0 | -0.82585794 | -0.099407353 | -1.2228283 | 57.787617 | 57.918999 | -4.2568645
235.1137 | -2.994875 | -0.033990134 | -5.0936284 | 0 | 0 | -0.82586294 | -0.099847682 | -1.2229847 | 57.656822 | 57.826984 | -4.2568378
235.2137 | -2.9963801 | -0.032760654 | -5.0935636 | 0 | 0 | -0.82580602 | -0.09585277 | -1.2230229 | 57.558167 | 57.703644 | -4.2567897
235.3137 | -2.9964449 | -0.03434464 | -5.093646 | 0 | 0 | -0.82586336 | -0.10007837 | -1.2228948 | 57.434502 | 57.635098 | -4.2567148
235.4137 | -2.996448 | -0.033365969 | -5.093873 | 0 | 0 | -0.82589912 | -0.097075991 | -1.2230346 | 57.281498 | 57.441502 | -4.2568159
235.5137 | -2.9692118 | -0.032555532 | -5.0935068 | 0 | 0 | -0.82581067 | -0.094170399 | -1.2229871 | 57.207634 | 57.364723 | -4.2566643
235.6137 | -2.9677043 | -0.032232113 | -5.0936928 | 0 | 0 | -0.82586443 | -0.094415978 | -1.2231249 | 57.112503 | 57.217934 | -4.2566447
235.7137 | -2.994875 | -0.032242801 | -5.0938406 | 0 | 0 | -0.82589 | -0.092942595 | -1.2231346 | 56.945427 | 57.159145 | -4.2567897
235.8137 | -2.9963801 | -0.033484284 | -5.0938997 | 0 | 0 | -0.8259216 | -0.096344367 | -1.2231144 | 56.842529 | 57.042027 | -4.2567925
235.9137 | -2.9964449 | -0.032529294 | -5.0938034 | 0 | 0 | -0.82590777 | -0.095481217 | -1.223226 | 56.720295 | 56.871078 | -4.256784
236.0137 | -2.996448 | -0.032874256 | -5.0937762 | 0 | 0 | -0.8258791 | -0.095367327 | -1.2233359 | 56.602966 | 56.798798 | -4.2565608
236.1137 | -2.9692118 | -0.031150172 | -5.0938382 | 0 | 0 | -0.82591897 | -0.091979682 | -1.2234353 | 56.460068 | 56.610821 | -4.2566915
236.2137 | -2.9949403 | -0.031610403 | -5.0933423 | 0 | 0 | -0.82577074 | -0.092590272 | -1.2235172 | 56.376038 | 56.561325 | -4.2564301
236.3137 | -2.996383 | -0.032065 | -5.0936241 | 0 | 0 | -0.82585132 | -0.092455231 | -1.2234396 | 56.298447 | 56.431213 | -4.2564306
236.4137 | -2.9964452 | -0.031421807 | -5.093493 | 0 | 0 | -0.82583404 | -0.093708374 | -1.2235503 | 56.15387 | 56.350628 | -4.2564931
236.5137 | -2.9692118 | -0.0316117 | -5.0940065 | 0 | 0 | -0.82593626 | -0.092523053 | -1.2236316 | 56.022762 | 56.172733 | -4.2565718
236.6137 | -2.9949403 | -0.030324142 | -5.0940452 | 0 | 0 | -0.82597119 | -0.089679994 | -1.2237178 | 55.943974 | 56.181179 | -4.2565598
236.7137 | -2.996383 | -0.030913686 | -5.0940781 | 0 | 0 | -0.82595539 | -0.089567751 | -1.2236886 | 55.88232 | 55.999371 | -4.2565789
236.8137 | -2.9964452 | -0.030870117 | -5.0944738 | 0 | 0 | -0.82604104 | -0.090613708 | -1.223771 | 55.699863 | 55.911949 | -4.2566581
236.9137 | -2.996448 | -0.030993475 | -5.094305 | 0 | 0 | -0.82602012 | -0.08946348 | -1.223918 | 55.625957 | 55.806892 | -4.2567444
237.0137 | -2.996448 | -0.030732114 | -5.0944362 | 0 | 0 | -0.82603067 | -0.088883393 | -1.2237542 | 55.534248 | 55.724125 | -4.256793
237.1137 | -2.996448 | -0.0292564 | -5.0941858 | 0 | 0 | -0.82599545 | -0.0861165 | -1.2238739 | 55.407955 | 55.520714 | -4.2566109
237.2137 | -2.996448 | -0.030513577 | -5.0941315 | 0 | 0 | -0.82595485 | -0.088972948 | -1.2239786 | 55.298172 | 55.417561 | -4.2566209
237.3137 | -2.9692118 | -0.030042963 | -5.0944557 | 0 | 0 | -0.82604963 | -0.087312773 | -1.2240421 | 55.21664 | 55.355305 | -4.2565918
237.4137 | -2.9949403 | -0.030561594 | -5.0941377 | 0 | 0 | -0.82597071 | -0.087473974 | -1.2240244 | 55.060722 | 55.213337 | -4.2565365
237.5137 | -2.996383 | -0.029677533 | -5.0944104 | 0 | 0 | -0.82603902 | -0.086519614 | -1.2241466 | 54.981342 | 55.10339 | -4.2565851
237.6137 | -2.9964452 | -0.02899858 | -5.09482 | 0 | 0 | -0.82613802 | -0.085462429 | -1.2241559 | 54.845978 | 55.032063 | -4.2567272
237.7137 | -2.996448 | -0.030392297 | -5.0949874 | 0 | 0 | -0.82618612 | -0.089779578 | -1.2241546 | 54.68877 | 54.960117 | -4.2569013
237.8137 | -2.996448 | -0.030011559 | -5.0949044 | 0 | 0 | -0.82615936 | -0.08628688 | -1.2242754 | 54.584705 | 54.811138 | -4.2567897
237.9137 | -2.996448 | -0.03036412 | -5.0946531 | 0 | 0 | -0.82610083 | -0.088942841 | -1.2243942 | 54.487053 | 54.707607 | -4.2567964
238.0137 | -2.996448 | -0.02930901 | -5.0948758 | 0 | 0 | -0.8261326 | -0.085949935 | -1.2244 | 54.389847 | 54.560516 | -4.2568388
238.1137 | -2.996448 | -0.028934833 | -5.094831 | 0 | 0 | -0.82614744 | -0.085317381 | -1.2244858 | 54.188408 | 54.519688 | -4.2567196
238.2137 | -2.996448 | -0.029696202 | -5.0948782 | 0 | 0 | -0.82616901 | -0.086823627 | -1.2245317 | 54.170815 | 54.411777 | -4.2566562
238.3137 | -2.996448 | -0.028949644 | -5.0945702 | 0 | 0 | -0.82606602 | -0.083892681 | -1.2245368 | 54.043427 | 54.282772 | -4.2562466
238.4137 | -2.996448 | -0.03037532 | -5.0946097 | 0 | 0 | -0.82609594 | -0.087715141 | -1.2245923 | 53.955086 | 54.160938 | -4.2563715
238.5137 | -2.996448 | -0.028406428 | -5.0949183 | 0 | 0 | -0.82615709 | -0.084156297 | -1.2246282 | 53.906345 | 54.019211 | -4.2564459
238.6137 | -2.996448 | -0.028842669 | -5.0947127 | 0 | 0 | -0.82610518 | -0.081932195 | -1.2248234 | 53.808647 | 53.927532 | -4.2564325
238.7137 | -2.996448 | -0.028458934 | -5.0947309 | 0 | 0 | -0.82612538 | -0.08265873 | -1.2248839 | 53.667282 | 53.88356 | -4.2564287
238.8137 | -2.996448 | -0.028818686 | -5.095048 | 0 | 0 | -0.82618755 | -0.08492332 | -1.2248148 | 53.588436 | 53.802208 | -4.2565598
238.9137 | -2.996448 | -0.029680008 | -5.0952096 | 0 | 0 | -0.82623863 | -0.088013083 | -1.2248397 | 53.47897 | 53.711174 | -4.2567339
239.0137 | -2.996448 | -0.028029036 | -5.0952592 | 0 | 0 | -0.82624066 | -0.08054249 | -1.2248777 | 53.362972 | 53.661938 | -4.2566242
239.1137 | -2.996448 | -0.028333522 | -5.0952716 | 0 | 0 | -0.82621735 | -0.081343025 | -1.2249082 | 53.242424 | 53.492893 | -4.2564826
239.2137 | -2.996448 | -0.02762646 | -5.0951915 | 0 | 0 | -0.8262316 | -0.080518574 | -1.2249602 | 53.186504 | 53.429829 | -4.2565908
239.3137 | -2.996448 | -0.029163634 | -5.0957532 | 0 | 0 | -0.82636553 | -0.083805658 | -1.2249274 | 53.049992 | 53.341309 | -4.2567377
239.4137 | -2.996448 | -0.02893368 | -5.0955062 | 0 | 0 | -0.82628465 | -0.084007129 | -1.2251695 | 52.953484 | 53.194897 | -4.2567015
239.5137 | -2.996448 | -0.028110905 | -5.095593 | 0 | 0 | -0.82633662 | -0.082517259 | -1.2250786 | 52.848324 | 53.065666 | -4.2566648
239.6137 | -2.996448 | -0.027410569 | -5.0959158 | 0 | 0 | -0.82638156 | -0.079895653 | -1.225181 | 52.755909 | 53.004066 | -4.2568111
239.7137 | -2.996448 | -0.027138112 | -5.0957894 | 0 | 0 | -0.82637614 | -0.077637523 | -1.2252804 | 52.680397 | 52.91029 | -4.2568355
239.8137 | -2.996448 | -0.02854893 | -5.0959644 | 0 | 0 | -0.8264001 | -0.082127571 | -1.2254047 | 52.515297 | 52.829975 | -4.2568636
239.9137 | -2.996448 | -0.027256561 | -5.0955372 | 0 | 0 | -0.82629246 | -0.079941526 | -1.2254798 | 52.461018 | 52.724537 | -4.2564993
240.0137 | -2.996448 | -0.027730858 | -5.0958605 | 0 | 0 | -0.82639235 | -0.081057847 | -1.2255534 | 52.346066 | 52.680958 | -4.2566681
240.1137 | -2.996448 | -0.027084563 | -5.0959325 | 0 | 0 | -0.82638872 | -0.077785455 | -1.2254488 | 52.225994 | 52.530048 | -4.2566566
240.2137 | -2.996448 | -0.026108408 | -5.0959711 | 0 | 0 | -0.826415 | -0.075470157 | -1.2255449 | 52.150341 | 52.378429 | -4.2565045
240.3137 | -2.996448 | -0.028085323 | -5.0960197 | 0 | 0 | -0.82642466 | -0.08070334 | -1.2256979 | 52.054703 | 52.302094 | -4.2566094
240.4137 | -2.996448 | -0.027037067 | -5.0957742 | 0 | 0 | -0.82634819 | -0.079301372 | -1.2257608 | 51.926292 | 52.175179 | -4.2566671
240.5137 | -2.996448 | -0.027202543 | -5.0957479 | 0 | 0 | -0.8263557 | -0.077690981 | -1.2256417 | 51.826214 | 52.044704 | -4.2566185
240.6137 | -2.996448 | -0.026346207 | -5.0958128 | 0 | 0 | -0.82636732 | -0.076134957 | -1.2258556 | 51.780956 | 52.057747 | -4.2564907
240.7137 | -2.996448 | -0.02665644 | -5.0958385 | 0 | 0 | -0.82637244 | -0.078429557 | -1.2259338 | 51.670353 | 51.946018 | -4.2565193
240.8137 | -2.996448 | -0.02762294 | -5.095974 | 0 | 0 | -0.82641268 | -0.080426961 | -1.225921 | 51.632069 | 51.896446 | -4.2567439
240.9137 | -2.996448 | -0.027250333 | -5.0959902 | 0 | 0 | -0.82639277 | -0.077384479 | -1.2260425 | 51.517189 | 51.720943 | -4.25669
241.0137 | -2.996448 | -0.027389331 | -5.0958118 | 0 | 0 | -0.82638317 | -0.080620445 | -1.2260166 | 51.374599 | 51.669956 | -4.2565637
241.1137 | -2.996448 | -0.025588222 | -5.0961738 | 0 | 0 | -0.82645851 | -0.075269975 | -1.2259898 | 51.353821 | 51.602135 | -4.2566891
241.2137 | -2.996448 | -0.026790032 | -5.0961814 | 0 | 0 | -0.82644081 | -0.078589208 | -1.2260953 | 51.269917 | 51.527122 | -4.2564678
241.3137 | -2.996448 | -0.024079032 | -5.096211 | 0 | 0 | -0.82644677 | -0.070129789 | -1.2260445 | 51.363487 | 51.628044 | -4.2565393
241.4137 | -2.996448 | -0.022887351 | -5.0956273 | 0 | 0 | -0.82631016 | -0.066663951 | -1.2261685 | 51.710163 | 52.143696 | -4.2562304
241.5137 | -2.996448 | -0.022421842 | -5.0959129 | 0 | 0 | -0.8264032 | -0.064676821 | -1.2263476 | 51.889439 | 52.366829 | -4.2563448
241.6137 | -2.996448 | -0.020744909 | -5.0958714 | 0 | 0 | -0.82638919 | -0.060591485 | -1.226259 | 52.015171 | 52.453899 | -4.2563982
241.7137 | -2.996448 | -0.02160746 | -5.0959473 | 0 | 0 | -0.82639247 | -0.062231887 | -1.2263023 | 52.063637 | 52.400631 | -4.2563581
241.8137 | -2.996448 | -0.021269729 | -5.0965471 | 0 | 0 | -0.8265565 | -0.06129938 | -1.2263603 | 52.097923 | 52.475651 | -4.2565417
241.9137 | -3.0236843 | -0.021972312 | -5.0961037 | 0 | 0 | -0.82642305 | -0.062994614 | -1.2264405 | 52.140179 | 52.539139 | -4.2562542
242.0137 | -3.025192 | -0.020802369 | -5.0961995 | 0 | 0 | -0.8264786 | -0.062646486 | -1.2264551 | 52.172348 | 52.552635 | -4.2564068
242.1137 | -2.9980211 | -0.019410307 | -5.0962033 | 0 | 0 | -0.82647341 | -0.057706613 | -1.2265865 | 52.20723 | 52.584167 | -4.2562542
242.2137 | -2.996516 | -0.020478062 | -5.0962005 | 0 | 0 | -0.82645226 | -0.060580838 | -1.2265494 | 52.26775 | 52.666721 | -4.2564297