## Testpiece info
Book keeping
Testpiece ID | 24A |  | Colour key
Date of test | 08/07/2022 |  | Likely consistent across all testpiece reports
Time of test | 12:37 |  | Consistent across test type
Raw data file name |  |  | Inputed before testing
Processed data file name |  |  | Inputed after testing
Image 1 file name |  |  | Automatically calculated
Image 2 file name
Image 3 file name
Image 4 file name
Test Report Name | SG2022-AA3104-PSC
Organisation | University of Cape Town
Operator Name | Maxwell Vos
Project supervisor | Sarah George
Testpiece Description
Reference | Description
Material | Source (industry document link)
Identifier
Composition
Note
| Condition | Transfer bar
| Location | Edge
Hear treatment
Testpiece preperation | Orientation (relative) and location from source mat
| Geometry | Large PSC |  | Symbol | Title | Relationship | Prefered Values | Permissible Values
| Breadth Ratio (BR) | 3.011 |  | BR | Breadth Ratio | BR = b0/w | 5 | ≥2
| Length Ratio (LR) | 3.011 |  | HR | Heigth Ratio | HR = h0/w | 0.67 | ≤0,67
| Heigth Ratio (HR) | 1.00672 |  | LR | Length Ratio | LR = ℓ/w | 3 | ≥3
| Applicable standard(s) | Good practice guide N0 27 and other appropriate documents
Testpiece information | Testpiece breadth b0 (mm) | 30.11
| Testpiece Height h0 (mm) | 10.0672
| Testpiece length ℓ (mm) | 30.11
| Initial cross sectional area under platens (mm2) | 301.1
| Surface finish (Ra) | 3µm Mirror polish (Ra ≈ 0.1µm)
| Method of machining | Milling
Testpiece Geometry
Dimension | Breadth (mm) |  | Heigth (mm)
Initial | b1 | 30.11 | h1 (centre) | 10.118
| b2 | 30.11 | h2 (edge) | 10.109
| b3 | 30.11 | h3 (edge) | 10.124
| - | - | h4 (edge) | 10.107
| - | - | h5 (edge) | 10.123
Average Initial | bo | 30.11 | ho-measured | 10.1162
Std Dev Initial | Sb0 | 0 | Sh0 | 0.007025667
True initial (after Tx compression) | - | - | h0 | 10.0672
Dimensional coeficients | - | - | Ch0 (No standard for Ch0) | 0.0006944967
Final | Bf | 31.31 | h6 (centre) | 4.984
| - | - | h7 (edge) | 4.986
| - | - | h8 (edge) | 4.984
| - | - | h9 (edge) | 4.98
| - | - | h10 (edge) | 4.976
Average Final | - | - | hf | 4.982
Std Dev Final | - | - | Shf | 0.004
Dimensional coeficients | - | - | Chf =(Chf < 0.04) | 0.0008028904
Quick Deformation data
Parametor | Hit 1 | Hit 2 | Hit 3
Intended strain | -0.8
Intended strain rate (1/s) | 50
Intended deformation (mm) | -5.031852
compliance adjust (mm) | 0.05
rate adjust (1/s) | 7.93
h0 (mm) | 10.0672
hf (mm) | 4.982
∆h (mm) | -5.0852
Quicksim Strain
Quicksim Strain Rate (1/s) | 50.71
Measured Strain | -0.8122993
Measured strain error | 0.0122993
Measured ∆h error (µm) | 53.34787
Quicksim strain error (1/s) | -0.71
Test Details
Description | Value | Units/notes
Programed thermal expansion | 0.2 | mm
Observed Thermal expansion squish | 0.049 | mm
Max temperature of test | 270 | °C
Type of test | Large PSC
Anvil Width (w) | 10 | mm
Strain coefficient A | 0.866
Stress coefficient B | 0.866
Base sampling rate | 10 | Hz
Hit sampling rate | 50000 | Hz
Applicable standard(s)
Test machine | Gleeble 3800
Test environment | Atmosphere
Temperature uncertainty | ±1 | °C
Anvil material | Tungsten Carbide
Anvil surface finish | Lapped to 3 micron
Lubricant type | None
Lubricant application method | NA
Cooling method | Air Quench
Anvil alignment | -
Test calibration document name
Last Gleeble calibration date | 25/02/2022
Gleeble calibration document name | See Gleeble calibration folder
Time, Temperature and strain test plan
Time interval (s) | Ptemp (°C) | Strain | Note
0 | 0
120 | 270 |  | Heat up at 2.5C/sec
60 | 270 |  | Hold at 300C for 60sec
1 | 270 | 0,8 @ 50/s | Deform sample
1 | 0 |  | Air Quench to RT
90 | 0 |  | Air Quench to RT
272

## Raw data
Time | AirRamPres | Force | Jaw | PowAngle | PTemp | Strain | Stress | Stroke | TC1 | TC2 | wedge
(sec) | (kN) | (kN) | (mm) | (deg) |  |  | (MPa) | (mm) | (C) | (C) | (mm)
0 | -2.9676361 | -4.5415015 | 0.024100116 | 0 | 0 | 0.0027621179 | -13.062102 | -0.42012903 | 23.289259 | 24.055494 | 0.0067145131
0.1 | -2.9676361 | -4.5442448 | 0.02431868 | 0 | 2.0531861e-05 | 0.0027781911 | -13.068685 | -0.42051828 | 23.311945 | 24.046715 | 0.006486774
0.2 | -2.9676361 | -4.4434681 | 0.024520835 | 0 | 0.17445558 | 0.0028144228 | -12.780608 | -0.41979307 | 23.323914 | 24.10376 | 0.0067958138
0.3 | -2.9676361 | -4.4772592 | 0.024539083 | 0 | 0.42118973 | 0.0028088528 | -12.87783 | -0.4202649 | 23.340481 | 24.100153 | 0.0067123757
0.4 | -2.9676361 | -4.4650869 | 0.024533473 | 0 | 0.67104876 | 0.0028111981 | -12.840884 | -0.41975749 | 23.378046 | 24.104313 | 0.0066227787
0.5 | -2.9676361 | -4.4909096 | 0.024515023 | 0 | 0.92104256 | 0.0028112305 | -12.916056 | -0.42024371 | 23.33337 | 24.054174 | 0.0065686568
0.6 | -2.9676361 | -4.4748325 | 0.02458616 | 0 | 1.1710423 | 0.0028128501 | -12.870106 | -0.41976908 | 23.312908 | 24.047915 | 0.006416318
0.7 | -2.9676361 | -4.4233594 | 0.024736911 | 0 | 1.4210424 | 0.0028351287 | -12.722315 | -0.41932306 | 23.325415 | 24.102451 | 0.0064358441
0.8 | -2.9676361 | -4.4986792 | 0.024629714 | 0 | 1.6710424 | 0.0028101907 | -12.936781 | -0.41999933 | 23.347891 | 24.056416 | 0.006297518
0.9 | -2.9676361 | -4.4534578 | 0.024675593 | 0 | 1.9210424 | 0.0028290411 | -12.809577 | -0.41995963 | 23.291155 | 24.065355 | 0.0065429043
1 | -2.9676361 | -4.4945064 | 0.024572929 | 0 | 2.1710429 | 0.0028190915 | -12.928999 | -0.42001051 | 23.326645 | 24.08946 | 0.0063389852
1.1 | -2.9676361 | -4.4410253 | 0.024882557 | 0 | 2.4210429 | 0.0028516923 | -12.771045 | -0.41981232 | 23.402985 | 24.122528 | 0.0065219328
1.2 | -2.9676361 | -4.5022078 | 0.024564033 | 0 | 2.6710429 | 0.0028197304 | -12.948461 | -0.42020026 | 23.314955 | 24.090218 | 0.0062990179
1.3 | -2.9676361 | -4.4017801 | 0.024905158 | 0 | 2.9210429 | 0.0028587373 | -12.661253 | -0.41910043 | 23.312557 | 24.065914 | 0.0064307633
1.4 | -2.9676361 | -4.4983058 | 0.024667604 | 0 | 3.1710429 | 0.002827893 | -12.93938 | -0.42003885 | 23.374073 | 24.080389 | 0.0063117407
1.5 | -2.9676361 | -4.4678302 | 0.024873868 | 0 | 3.4210429 | 0.0028488508 | -12.851058 | -0.41996574 | 23.305956 | 24.066017 | 0.0064190892
1.6 | -2.9676361 | -4.504344 | 0.024879906 | 0 | 3.6710429 | 0.0028490673 | -12.953796 | -0.42040256 | 23.33882 | 24.074442 | 0.006328905
1.7 | -2.9676361 | -4.489852 | 0.024712032 | 0 | 3.9210429 | 0.0028190678 | -12.913412 | -0.42010087 | 23.29937 | 24.088474 | 0.0062453556
1.8 | -2.9676361 | -4.4253983 | 0.02499987 | 0 | 4.1710434 | 0.0028616893 | -12.729368 | -0.41924748 | 23.309568 | 24.031452 | 0.0061296402
1.9 | -2.9676361 | -4.5149808 | 0.024765052 | 0 | 4.4210434 | 0.002833182 | -12.985481 | -0.42050618 | 23.355215 | 24.076557 | 0.0062724715
2 | -2.9676361 | -4.4693546 | 0.024978887 | 0 | 4.6710434 | 0.0028620788 | -12.853795 | -0.41987327 | 23.351664 | 24.049828 | 0.006149176
2.1 | -2.9676361 | -4.5309401 | 0.024581105 | 0 | 4.9210434 | 0.0028105208 | -13.031296 | -0.42043343 | 23.356333 | 24.086428 | 0.0060737361
2.2 | -2.9676361 | -4.4159193 | 0.025114952 | 0 | 5.1710434 | 0.0028804967 | -12.701597 | -0.41911718 | 23.377131 | 24.113417 | 0.0061314167
2.3 | -2.9676361 | -4.4967194 | 0.024864107 | 0 | 5.4210434 | 0.0028416184 | -12.933357 | -0.41989851 | 23.351135 | 24.07114 | 0.0059828963
2.4 | -2.9676361 | -4.4905386 | 0.024856925 | 0 | 5.6710434 | 0.0028426666 | -12.914857 | -0.42010027 | 23.370678 | 24.091404 | 0.0060773962
2.5 | -2.9676361 | -4.4449 | 0.02509349 | 0 | 5.9210434 | 0.0028672372 | -12.786241 | -0.41954565 | 23.343245 | 24.102161 | 0.0060137934
2.6 | -2.9676361 | -4.4687476 | 0.025010893 | 0 | 6.1710434 | 0.0028683809 | -12.851744 | -0.419956 | 23.341663 | 24.109953 | 0.0061525772
2.7 | -2.9676361 | -4.5376906 | 0.024844322 | 0 | 6.4210434 | 0.0028443604 | -13.052826 | -0.42090741 | 23.375071 | 24.01232 | 0.0061518303
2.8 | -2.9676361 | -4.4354801 | 0.025304716 | 0 | 6.6710434 | 0.0028868713 | -12.757192 | -0.41927111 | 23.333746 | 24.100363 | 0.0060290778
2.9 | -2.9676361 | -4.4722967 | 0.025095381 | 0 | 6.9210434 | 0.0028704056 | -12.861286 | -0.4200691 | 23.393936 | 24.119358 | 0.0060829534
3 | -2.9676361 | -4.4677691 | 0.024990637 | 0 | 7.1710439 | 0.0028566725 | -12.849686 | -0.41969854 | 23.343712 | 24.071659 | 0.0059916545
3.1 | -2.9676361 | -4.502511 | 0.024919992 | 0 | 7.4210439 | 0.0028520299 | -12.949845 | -0.42011172 | 23.369522 | 24.055696 | 0.0059027085
3.2 | -2.9676361 | -4.5052176 | 0.02501869 | 0 | 7.6710439 | 0.002857957 | -12.958199 | -0.42036822 | 23.347977 | 24.088617 | 0.0059820968
3.3 | -2.9676361 | -4.5087814 | 0.025020316 | 0 | 7.9210434 | 0.0028590343 | -12.967304 | -0.42033482 | 23.359194 | 24.069427 | 0.0059930738
3.4 | -2.9676361 | -4.4761906 | 0.025219653 | 0 | 8.1710424 | 0.0028846965 | -12.874202 | -0.41977307 | 23.360901 | 24.100235 | 0.0059098941
3.5 | -2.9676361 | -4.482542 | 0.025240004 | 0 | 8.4210415 | 0.0028840057 | -12.893254 | -0.42010745 | 23.319506 | 24.098082 | 0.0060096374
3.6 | -2.9676361 | -4.4289355 | 0.025368685 | 0 | 8.6710415 | 0.002905254 | -12.738122 | -0.41933373 | 23.310612 | 24.066738 | 0.0059266919
3.7 | -2.9676361 | -4.4868193 | 0.025189077 | 0 | 8.9210424 | 0.0028802995 | -12.906034 | -0.41982216 | 23.403994 | 24.084677 | 0.0058809947
3.8 | -2.9676361 | -4.4921508 | 0.025165003 | 0 | 9.1710415 | 0.0028842634 | -12.920107 | -0.42027873 | 23.336836 | 24.105335 | 0.0060001141
3.9 | -2.9676361 | -4.4608207 | 0.025324389 | 0 | 9.4210415 | 0.0028974845 | -12.829347 | -0.42008775 | 23.296227 | 24.104549 | 0.0061111455
4 | -2.9676361 | -4.530148 | 0.025083303 | 0 | 9.6710424 | 0.002875204 | -13.029615 | -0.42057014 | 23.321503 | 24.050243 | 0.0058410973
4.1 | -2.9676361 | -4.4295554 | 0.025437264 | 0 | 9.9210424 | 0.002904495 | -12.74037 | -0.41935098 | 23.35898 | 24.05621 | 0.0059165303
4.2 | -2.9676361 | -4.5261917 | 0.025042687 | 0 | 10.171042 | 0.0028670474 | -13.018325 | -0.42062008 | 23.313848 | 24.085527 | 0.005878286
4.3 | -2.9676361 | -4.4979877 | 0.025253892 | 0 | 10.421042 | 0.0028916278 | -12.935935 | -0.4199149 | 23.367567 | 24.086229 | 0.0056080208
4.4 | -2.9676361 | -4.5115042 | 0.025182718 | 0 | 10.671042 | 0.002880936 | -12.975173 | -0.42073372 | 23.353264 | 24.116148 | 0.0059119337
4.5 | -2.9676361 | -4.4398251 | 0.025467837 | 0 | 10.921042 | 0.0029203421 | -12.770025 | -0.41922536 | 23.33168 | 24.084063 | 0.0056562969
4.6 | -2.9676361 | -4.4837575 | 0.02542788 | 0 | 11.171041 | 0.0029097016 | -12.896748 | -0.41983813 | 23.331398 | 24.078598 | 0.0055776858
4.7 | -2.9676361 | -4.5315628 | 0.025124652 | 0 | 11.421042 | 0.0028800522 | -13.033415 | -0.42038983 | 23.293703 | 24.05793 | 0.0055536386
4.8 | -2.9676361 | -4.4634185 | 0.025201811 | 0 | 11.671042 | 0.0028879538 | -12.83948 | -0.41979921 | 23.30512 | 24.079437 | 0.0056557856
4.9 | -2.9676361 | -4.5233879 | 0.025055794 | 0 | 11.921041 | 0.0028692638 | -13.010566 | -0.42018855 | 23.33494 | 24.047798 | 0.0054234085
5 | -2.9676361 | -4.4548469 | 0.025204603 | 0 | 12.171042 | 0.0028953974 | -12.812595 | -0.41958037 | 23.327843 | 24.094967 | 0.0056051831
5.1 | -2.9676361 | -4.512948 | 0.02493215 | 0 | 12.421042 | 0.0028523239 | -12.97975 | -0.42013142 | 23.31497 | 24.114244 | 0.0054728296
5.2 | -2.9676361 | -4.4985662 | 0.025117651 | 0 | 12.671042 | 0.0028732517 | -12.938874 | -0.42018482 | 23.346867 | 24.096149 | 0.005601638
5.3 | -2.9676361 | -4.5039625 | 0.025256908 | 0 | 12.921041 | 0.0028968952 | -12.954308 | -0.42015475 | 23.403252 | 24.132368 | 0.0055595599
5.4 | -2.9566092 | -4.4502845 | 0.025449127 | 0 | 13.171042 | 0.0029098047 | -12.800635 | -0.41952243 | 23.353687 | 24.094826 | 0.0056120348
5.5 | -2.9506195 | -4.5218058 | 0.02518818 | 0 | 13.421041 | 0.0028992665 | -13.003268 | -0.42040226 | 23.290997 | 24.082785 | 0.0054873354
5.6 | -2.9669008 | -4.5209255 | 0.025145503 | 0 | 13.671042 | 0.0028732931 | -13.002586 | -0.42030987 | 23.32592 | 24.109421 | 0.0055446941
5.7 | -2.9676044 | -4.4817882 | 0.025306452 | 0 | 13.921042 | 0.0029074021 | -12.890922 | -0.41966933 | 23.334982 | 24.090872 | 0.0054220436
5.8 | -2.9676347 | -4.4752517 | 0.025448356 | 0 | 14.171042 | 0.0029091742 | -12.872029 | -0.4197396 | 23.363371 | 24.095789 | 0.0054680253
5.9 | -2.9676361 | -4.4868383 | 0.025300404 | 0 | 14.421042 | 0.0029030486 | -12.90685 | -0.41993162 | 23.343584 | 24.09771 | 0.0055236914
6 | -2.9676361 | -4.5551796 | 0.025079623 | 0 | 14.671042 | 0.0028714051 | -13.101413 | -0.42031896 | 23.349827 | 24.077801 | 0.0052629909
6.1 | -2.9676361 | -4.4566975 | 0.025392149 | 0 | 14.921042 | 0.0029099509 | -12.818412 | -0.41936716 | 23.319014 | 24.142866 | 0.0054283342
6.2 | -2.9676361 | -4.4880037 | 0.025303541 | 0 | 15.171042 | 0.002901888 | -12.90884 | -0.419889 | 23.341391 | 24.092291 | 0.0055125738
6.3 | -2.9676361 | -4.4751744 | 0.025318045 | 0 | 15.421042 | 0.0028974949 | -12.870862 | -0.41971821 | 23.359751 | 24.092983 | 0.0055616791
6.4 | -2.9676361 | -4.5150757 | 0.025343454 | 0 | 15.671042 | 0.0029055912 | -12.986459 | -0.42000318 | 23.327375 | 24.089615 | 0.0053595863
6.5 | -2.9676361 | -4.5012145 | 0.025462734 | 0 | 15.921042 | 0.0029153239 | -12.945482 | -0.41998562 | 23.347298 | 24.087143 | 0.0054205479
6.6 | -2.9676361 | -4.5203643 | 0.025261318 | 0 | 16.171032 | 0.0029033734 | -13.002172 | -0.41998079 | 23.327406 | 24.079954 | 0.0052137286
6.7 | -2.9676361 | -4.5404968 | 0.025112448 | 0 | 16.421032 | 0.0028798971 | -13.058633 | -0.42055461 | 23.291195 | 24.060596 | 0.0054144762
6.8 | -2.9566092 | -4.4618969 | 0.025370516 | 0 | 16.671034 | 0.0029125635 | -12.832961 | -0.41950664 | 23.339193 | 24.069799 | 0.0054355892
6.9 | -2.9506195 | -4.5044293 | 0.025249848 | 0 | 16.921032 | 0.0028836222 | -12.956926 | -0.41978213 | 23.406368 | 24.090611 | 0.0053308182
7 | -2.955874 | -4.51827 | 0.025268126 | 0 | 17.171034 | 0.0028905126 | -12.996075 | -0.42025593 | 23.386869 | 24.101976 | 0.0054054419
7.1 | -2.9505875 | -4.5429435 | 0.025235141 | 0 | 17.421032 | 0.0028949468 | -13.067861 | -0.41979727 | 23.346922 | 24.078243 | 0.0050822305
7.2 | -2.9668994 | -4.5412335 | 0.025258448 | 0 | 17.671032 | 0.0029017341 | -13.060635 | -0.41993669 | 23.371298 | 24.078619 | 0.0051101055
7.3 | -2.9676042 | -4.5925775 | 0.025148468 | 0 | 17.921032 | 0.0028708465 | -13.208373 | -0.42062455 | 23.34462 | 24.019539 | 0.0050813532
7.4 | -2.9676347 | -4.5686584 | 0.025071399 | 0 | 18.171034 | 0.0028713897 | -13.139279 | -0.42021474 | 23.36817 | 24.083595 | 0.0050100777
7.5 | -2.9676361 | -4.5469756 | 0.02512328 | 0 | 18.421034 | 0.0028788438 | -13.077226 | -0.41978785 | 23.313625 | 24.031673 | 0.0049208724
7.6 | -2.9676361 | -4.5259242 | 0.025341539 | 0 | 18.671034 | 0.0028936868 | -13.017179 | -0.4197723 | 23.318588 | 24.05946 | 0.0049819155
7.7 | -2.9676361 | -4.567389 | 0.025139114 | 0 | 18.921032 | 0.0028878441 | -13.13804 | -0.42030635 | 23.327291 | 24.11051 | 0.005021262
7.8 | -2.9676361 | -4.4945974 | 0.025356967 | 0 | 19.171032 | 0.0029041546 | -12.927877 | -0.41970927 | 23.345366 | 24.090597 | 0.005201167
7.9 | -2.9676361 | -4.5192242 | 0.025345443 | 0 | 19.421032 | 0.0029043406 | -12.996937 | -0.41996485 | 23.349077 | 24.08231 | 0.0051224171
8 | -2.9566092 | -4.5087042 | 0.025425483 | 0 | 19.671032 | 0.0029063476 | -12.96742 | -0.41998208 | 23.3806 | 24.102108 | 0.0052072378
8.1 | -2.9506195 | -4.4736085 | 0.025629435 | 0 | 19.921034 | 0.0029309217 | -12.86777 | -0.41901487 | 23.34339 | 24.054958 | 0.0049818503
8.2 | -2.9669008 | -4.5697255 | 0.02532707 | 0 | 20.171032 | 0.0028910965 | -13.143379 | -0.42035297 | 23.260662 | 24.085857 | 0.0049449592
8.3 | -2.9676044 | -4.5636353 | 0.025350396 | 0 | 20.421032 | 0.0029015301 | -13.12695 | -0.4205403 | 23.353725 | 24.060919 | 0.0050844718
8.4 | -2.9676347 | -4.5028257 | 0.025436586 | 0 | 20.671032 | 0.002914838 | -12.952039 | -0.41929042 | 23.353472 | 24.073601 | 0.004905527
8.5 | -2.9676361 | -4.5532889 | 0.025226185 | 0 | 20.921034 | 0.0028863442 | -13.096869 | -0.42010635 | 23.296688 | 24.088852 | 0.0049093119
8.6 | -2.9676361 | -4.5452967 | 0.025502982 | 0 | 21.171034 | 0.0029162986 | -13.072716 | -0.41983005 | 23.336237 | 24.080338 | 0.0048815501
8.7 | -2.9566092 | -4.5225153 | 0.025548557 | 0 | 21.421034 | 0.0029196634 | -13.007002 | -0.41994375 | 23.354246 | 24.128319 | 0.0050558364
8.8 | -2.9506195 | -4.6037292 | 0.025201045 | 0 | 21.671032 | 0.0028830119 | -13.240745 | -0.42103726 | 23.343494 | 24.025032 | 0.005028531
8.9 | -2.9669008 | -4.604342 | 0.025197478 | 0 | 21.921032 | 0.0028798829 | -13.243136 | -0.42069298 | 23.34198 | 24.117258 | 0.0048275245
9 | -2.9676044 | -4.615654 | 0.025134973 | 0 | 22.171032 | 0.002874702 | -13.274759 | -0.42078349 | 23.356686 | 24.023375 | 0.0047958074
9.1 | -2.9676347 | -4.5976605 | 0.025235323 | 0 | 22.421034 | 0.002886802 | -13.222144 | -0.42067662 | 23.322268 | 24.10091 | 0.0047571487
9.2 | -2.9676361 | -4.5238843 | 0.025529794 | 0 | 22.671034 | 0.0029209256 | -13.011733 | -0.41973263 | 23.315748 | 24.071171 | 0.0047639264
9.3 | -2.9676361 | -4.6116099 | 0.025149729 | 0 | 22.921034 | 0.0028813295 | -13.263914 | -0.42108399 | 23.338289 | 24.110645 | 0.0048193447
9.4 | -2.9676361 | -4.5455475 | 0.025375197 | 0 | 23.171032 | 0.0029027942 | -13.073326 | -0.42026106 | 23.404739 | 24.083998 | 0.0049143312
9.5 | -2.9676361 | -4.5675244 | 0.025339125 | 0 | 23.421032 | 0.0028989532 | -13.137897 | -0.42020765 | 23.339283 | 24.078255 | 0.0047211233
9.6 | -2.9676361 | -4.5322723 | 0.025606748 | 0 | 23.671034 | 0.0029268397 | -13.035075 | -0.41962695 | 23.382376 | 24.104145 | 0.004724958
9.7 | -2.9676361 | -4.5936108 | 0.025094407 | 3.9281311 | 23.921034 | 0.0028737027 | -13.211241 | -0.42022479 | 23.369162 | 24.090992 | 0.004642671
9.8 | -2.9676361 | -4.5123572 | 0.024888575 | 8.3844357 | 24.171034 | 0.0028523169 | -12.976553 | -0.41975492 | 23.31505 | 24.05386 | 0.004947783
9.9 | -2.9676361 | -4.5653367 | 0.024003604 | 11.147758 | 24.421032 | 0.0027488505 | -13.126617 | -0.42007625 | 23.357809 | 24.143469 | 0.0047788131
10 | -2.9676361 | -4.5897121 | 0.023310004 | 14.609986 | 24.671032 | 0.0026716844 | -13.194634 | -0.41999429 | 23.354832 | 24.249172 | 0.0047170627
10.1 | -2.9676361 | -4.5489035 | 0.023246482 | 17.842194 | 24.921032 | 0.00266951 | -13.077928 | -0.41937643 | 23.350302 | 24.471064 | 0.0047297222
10.2 | -2.9676361 | -4.6171031 | 0.023050239 | 20.16769 | 25.171034 | 0.0026359702 | -13.271371 | -0.41992241 | 23.302156 | 24.775637 | 0.0047054496
10.3 | -2.9676361 | -4.6206532 | 0.023030614 | 22.289951 | 25.421034 | 0.0026393498 | -13.28801 | -0.41997713 | 23.354374 | 25.201145 | 0.004732714
10.4 | -2.9676361 | -4.6621313 | 0.022989981 | 23.588694 | 25.671034 | 0.0026205743 | -13.404691 | -0.42009071 | 23.378853 | 25.674828 | 0.0047260257
10.5 | -2.9676361 | -4.7421093 | 0.022678884 | 25.314707 | 25.921032 | 0.0025993248 | -13.638721 | -0.42052168 | 23.434763 | 26.128839 | 0.0045099407
10.6 | -2.9676361 | -4.6451707 | 0.023162749 | 27.27249 | 26.171032 | 0.0026500586 | -13.372251 | -0.41962379 | 23.47636 | 26.608234 | 0.0046563316
10.7 | -2.9676361 | -4.6852489 | 0.02301266 | 28.50699 | 26.421034 | 0.0026370082 | -13.491539 | -0.41986692 | 23.55319 | 27.158392 | 0.0045991759
10.8 | -2.9676361 | -4.7032161 | 0.022856809 | 29.828676 | 26.671034 | 0.0026234209 | -13.545928 | -0.41978347 | 23.615915 | 27.631912 | 0.0046116565
10.9 | -2.9676361 | -4.7269349 | 0.022916364 | 30.986635 | 26.921034 | 0.0026190488 | -13.611423 | -0.42034981 | 23.700375 | 32.735172 | 0.0048387432
11 | -2.9676361 | -4.7878451 | 0.0231502 | 31.986366 | 27.171034 | 0.0026554749 | -13.788269 | -0.4204872 | 23.831202 | 34.070148 | 0.0046096668
11.1 | -2.9676361 | -4.7653317 | 0.023754466 | 33.310818 | 27.421032 | 0.0027189655 | -13.710811 | -0.42008117 | 23.940428 | 34.12785 | 0.0045097065
11.2 | -2.9676361 | -4.7712307 | 0.023744922 | 33.862881 | 27.671034 | 0.0027178547 | -13.73855 | -0.42062551 | 24.115482 | 34.130341 | 0.0047063292
11.3 | -2.9566092 | -4.766511 | 0.024533452 | 34.803162 | 27.921034 | 0.0028056109 | -13.724316 | -0.42040589 | 24.258738 | 34.130451 | 0.0048562288
11.4 | -2.9506195 | -4.7695093 | 0.024607265 | 35.443802 | 28.171034 | 0.0028344658 | -13.717434 | -0.41949454 | 24.458441 | 34.130455 | 0.0046485644
11.5 | -2.9669008 | -4.8382311 | 0.024787109 | 36.249672 | 28.421034 | 0.0028392703 | -13.909533 | -0.41954422 | 24.59366 | 34.130455 | 0.0046230769
11.6 | -2.9676044 | -4.907701 | 0.0247031 | 37.031067 | 28.671034 | 0.0028331655 | -14.103132 | -0.41971949 | 24.864845 | 34.130455 | 0.0045613414
11.7 | -2.9676347 | -4.9715877 | 0.024941938 | 37.642086 | 28.921032 | 0.0028648479 | -14.280882 | -0.42015809 | 25.018951 | 34.130455 | 0.0046111909
11.8 | -2.9676361 | -4.9387255 | 0.025270082 | 37.885845 | 29.171034 | 0.0028912781 | -14.180494 | -0.41945654 | 25.257227 | 34.130455 | 0.0045453473
11.9 | -2.9676361 | -4.9873209 | 0.025426148 | 38.522305 | 29.421034 | 0.0029205855 | -14.319282 | -0.41950426 | 25.439289 | 34.130455 | 0.0045301523
12 | -2.9676361 | -5.0799665 | 0.025376232 | 39.143749 | 29.671034 | 0.0028994053 | -14.584793 | -0.42093879 | 25.659439 | 34.014664 | 0.0046854396
12.1 | -2.9676361 | -5.053266 | 0.025818059 | 39.660854 | 29.921034 | 0.002965624 | -14.50448 | -0.41982451 | 25.866844 | 34.074547 | 0.0044443593
12.2 | -2.9676361 | -5.0949631 | 0.025975889 | 40.229034 | 30.171034 | 0.0029657444 | -14.620454 | -0.42011213 | 26.105732 | 34.563988 | 0.0045493343
12.3 | -2.9676361 | -5.1324759 | 0.026147943 | 40.513195 | 30.421032 | 0.0030002901 | -14.732309 | -0.42027286 | 26.350571 | 35.010212 | 0.0045304066
12.4 | -2.9676361 | -5.1457839 | 0.026396403 | 41.104847 | 30.671034 | 0.0030150749 | -14.76964 | -0.41982126 | 26.577154 | 35.41753 | 0.0045521222
12.5 | -2.9676361 | -5.1505084 | 0.026611364 | 41.484138 | 30.921034 | 0.0030572473 | -14.782307 | -0.41921619 | 26.831812 | 35.851887 | 0.0042611375
12.6 | -2.9566092 | -5.1979423 | 0.026872229 | 41.789223 | 31.171034 | 0.0030741075 | -14.923469 | -0.41968164 | 27.108387 | 36.288158 | 0.0043744617
12.7 | -2.9506195 | -5.2113943 | 0.026979195 | 42.028851 | 31.421034 | 0.003093963 | -14.966628 | -0.41941458 | 27.363644 | 36.724449 | 0.0043465919
12.8 | -2.9669008 | -5.2830029 | 0.027048858 | 42.380314 | 31.671034 | 0.0031012979 | -15.169457 | -0.42014822 | 27.601334 | 37.164047 | 0.0045240917
12.9 | -2.9676044 | -5.2987256 | 0.027290033 | 42.872746 | 31.921034 | 0.0031329261 | -15.216714 | -0.42029861 | 27.857071 | 37.600479 | 0.0043909061
13 | -2.9676347 | -5.3056931 | 0.027135653 | 43.217766 | 32.171051 | 0.0031123769 | -15.242068 | -0.4200474 | 28.096333 | 38.081421 | 0.004543684
13.1 | -2.9676361 | -5.2372971 | 0.027433131 | 43.492573 | 32.421051 | 0.0031350073 | -15.053979 | -0.41892636 | 28.377884 | 38.497223 | 0.0044370429
13.2 | -2.9566092 | -5.4032898 | 0.026485277 | 43.604515 | 32.671051 | 0.0030318697 | -15.539937 | -0.42032871 | 28.68951 | 38.984821 | 0.0044005467
13.3 | -2.9506195 | -5.418746 | 0.026483245 | 44.012737 | 32.921055 | 0.0030315111 | -15.587018 | -0.42020139 | 28.96196 | 39.375824 | 0.0045777149
13.4 | -2.9669008 | -5.4784927 | 0.026303727 | 44.074425 | 33.171051 | 0.0030113298 | -15.767399 | -0.41980314 | 29.292185 | 39.844566 | 0.0042925319
13.5 | -2.9676044 | -5.5191951 | 0.026502056 | 44.50341 | 33.421055 | 0.0030326261 | -15.885691 | -0.41973162 | 29.574453 | 40.286774 | 0.0044281888
13.6 | -2.9676347 | -5.5588531 | 0.026706265 | 44.600121 | 33.671051 | 0.0030569159 | -16.002699 | -0.41966712 | 29.865431 | 40.705177 | 0.0043593054
13.7 | -2.9676361 | -5.5921249 | 0.026971683 | 45.03331 | 33.921051 | 0.0030785184 | -16.098167 | -0.41974634 | 30.137192 | 41.154137 | 0.0043284963
13.8 | -2.9676361 | -5.712213 | 0.02680178 | 45.117069 | 34.171051 | 0.0030695936 | -16.442259 | -0.42039466 | 30.452147 | 41.674232 | 0.0043175668
13.9 | -2.9676361 | -5.6343656 | 0.027518736 | 45.387421 | 34.421051 | 0.0031388258 | -16.21627 | -0.41923177 | 30.699905 | 42.124924 | 0.0043820767
14 | -2.9676361 | -5.7657356 | 0.027751736 | 45.344646 | 34.671055 | 0.0031746561 | -16.591965 | -0.4202331 | 31.035606 | 42.57703 | 0.0045880587
14.1 | -2.9676361 | -5.8553076 | 0.027838476 | 45.603542 | 34.921051 | 0.0031801185 | -16.849579 | -0.42049712 | 31.37241 | 43.049984 | 0.004408251
14.2 | -2.9676361 | -5.8512106 | 0.028258894 | 45.614731 | 35.171051 | 0.0032319527 | -16.833147 | -0.42003831 | 31.672464 | 43.493958 | 0.0043408531
14.3 | -2.9676361 | -5.849833 | 0.028395662 | 45.87027 | 35.421051 | 0.0032435162 | -16.828188 | -0.41974097 | 31.983181 | 43.896141 | 0.0043031648
14.4 | -2.9676361 | -5.9019561 | 0.027788844 | 46.077141 | 35.671051 | 0.0031832687 | -16.976006 | -0.41995314 | 32.328449 | 44.324966 | 0.0043268837
14.5 | -2.9676361 | -5.9678106 | 0.027446335 | 45.934444 | 35.921055 | 0.0031403911 | -17.16334 | -0.42031327 | 32.703876 | 44.783958 | 0.0043477891
14.6 | -2.9676361 | -5.9449167 | 0.027507951 | 46.097385 | 36.171051 | 0.0031411063 | -17.095299 | -0.41996583 | 33.005211 | 45.239796 | 0.0043825265
14.7 | -2.9676361 | -6.047883 | 0.027304742 | 46.267715 | 36.421051 | 0.0031226482 | -17.391834 | -0.42066166 | 33.304066 | 45.672905 | 0.0043147965
14.8 | -2.9676361 | -5.9914823 | 0.027978903 | 46.391163 | 36.671051 | 0.0032064922 | -17.228575 | -0.4198792 | 33.632881 | 46.119625 | 0.0043488154
14.9 | -2.9676361 | -6.0209417 | 0.028082512 | 46.503223 | 36.921051 | 0.003219909 | -17.314453 | -0.41937855 | 33.967945 | 46.499821 | 0.0041879248
15 | -2.9676361 | -6.1329374 | 0.027794614 | 46.454681 | 37.171051 | 0.0031861421 | -17.638054 | -0.42053041 | 34.309654 | 46.956593 | 0.0043743113
15.1 | -2.9676361 | -6.2087941 | 0.027868073 | 46.576534 | 37.421051 | 0.0031972004 | -17.85586 | -0.42099923 | 34.632908 | 47.359573 | 0.0043981248
15.2 | -2.9676361 | -6.1688085 | 0.028454127 | 46.4263 | 37.671055 | 0.0032636628 | -17.738886 | -0.42001709 | 35.03511 | 47.765202 | 0.0044358424
15.3 | -2.9676361 | -6.166378 | 0.028608195 | 46.57531 | 37.921051 | 0.0032741365 | -17.731537 | -0.41961184 | 35.362892 | 48.200741 | 0.0042083389
15.4 | -2.9676361 | -6.2161164 | 0.02865167 | 46.513905 | 38.171051 | 0.003278398 | -17.875959 | -0.41961035 | 35.693268 | 48.620903 | 0.0043621343
15.5 | -2.9676361 | -6.2911544 | 0.028674567 | 46.57909 | 38.421051 | 0.0032741029 | -18.090588 | -0.42014343 | 36.071991 | 48.99654 | 0.0044442234
15.6 | -2.9676361 | -6.3808331 | 0.028641097 | 46.53664 | 38.671051 | 0.0032790352 | -18.3472 | -0.42014018 | 36.429649 | 49.370785 | 0.0041437312
15.7 | -2.9676361 | -6.3605647 | 0.02887179 | 46.321449 | 38.921051 | 0.0033078713 | -18.289234 | -0.41974714 | 36.800304 | 49.695553 | 0.0041759363
15.8 | -2.9676361 | -6.3749108 | 0.028994137 | 46.118793 | 39.171051 | 0.0033174679 | -18.331451 | -0.4196156 | 37.222797 | 50.120983 | 0.0042831679
15.9 | -2.9676361 | -6.4515905 | 0.029144045 | 46.198605 | 39.421055 | 0.0033341914 | -18.551708 | -0.42031133 | 37.560272 | 50.487247 | 0.0043262574
16 | -2.9676361 | -6.4962564 | 0.029147798 | 46.113472 | 39.671051 | 0.0033474392 | -18.682875 | -0.4205406 | 37.899448 | 50.80307 | 0.0043321503
16.1 | -2.9676361 | -6.5077953 | 0.029269047 | 45.998425 | 39.921051 | 0.0033541792 | -18.718405 | -0.41996846 | 38.316349 | 51.140137 | 0.0043623419
16.2 | -2.9676361 | -6.540175 | 0.029246518 | 45.755882 | 40.171051 | 0.0033520705 | -18.812202 | -0.41976842 | 38.662346 | 51.452202 | 0.00418506
16.3 | -2.9676361 | -6.5396924 | 0.0296167 | 45.621315 | 40.421051 | 0.0033904875 | -18.812506 | -0.41961318 | 39.013004 | 51.819191 | 0.0042764056
16.4 | -2.9676361 | -6.6016221 | 0.029456509 | 45.615494 | 40.671055 | 0.0033802504 | -18.988407 | -0.42014351 | 39.414227 | 52.079693 | 0.0042872056
16.5 | -2.9676361 | -6.5908451 | 0.02966113 | 45.331776 | 40.921051 | 0.0033985036 | -18.959112 | -0.4196696 | 39.790852 | 52.361156 | 0.0043664286
16.6 | -2.9676361 | -6.6241169 | 0.029568246 | 45.258293 | 41.171051 | 0.0033794856 | -19.055836 | -0.4196482 | 40.140438 | 52.628296 | 0.0041961181
16.7 | -2.9676361 | -6.5946031 | 0.029914916 | 45.126793 | 41.421051 | 0.0034300401 | -18.972645 | -0.41931391 | 40.467075 | 52.886799 | 0.004197062
16.8 | -2.9676361 | -6.6006331 | 0.030063717 | 44.978348 | 41.671051 | 0.0034389072 | -18.991804 | -0.41945004 | 40.890907 | 53.207603 | 0.0044079619
16.9 | -2.9676361 | -6.6989713 | 0.029761659 | 44.933342 | 41.921055 | 0.0034122868 | -19.278418 | -0.42003039 | 41.193489 | 53.467728 | 0.0042013037
17 | -2.9676361 | -6.7262568 | 0.02974087 | 44.728695 | 42.171051 | 0.0034084837 | -19.363111 | -0.4199563 | 41.583839 | 53.70097 | 0.0040944163
17.1 | -2.9676361 | -6.7967186 | 0.029860444 | 44.496117 | 42.421051 | 0.0034257709 | -19.570181 | -0.41993493 | 41.956284 | 53.890923 | 0.0039495383
17.2 | -2.9566092 | -6.8518524 | 0.02995698 | 44.14217 | 42.671051 | 0.0034215685 | -19.728689 | -0.42061609 | 42.299133 | 54.168747 | 0.0041847699
17.3 | -2.9506195 | -6.8705859 | 0.030022219 | 44.258564 | 42.921051 | 0.003437679 | -19.781853 | -0.42013061 | 42.563057 | 54.407063 | 0.0039982405
17.4 | -2.9669008 | -6.8015981 | 0.030374767 | 43.964493 | 43.171055 | 0.0034704776 | -19.5835 | -0.41989881 | 42.99765 | 54.608601 | 0.0042807912
17.5 | -2.9676044 | -6.8441482 | 0.030485181 | 43.91288 | 43.421051 | 0.0034935144 | -19.701473 | -0.41960245 | 43.299042 | 54.863983 | 0.0040938165
17.6 | -2.9676347 | -6.906981 | 0.030427653 | 43.54446 | 43.671055 | 0.003489526 | -19.873596 | -0.41985226 | 43.672905 | 55.071358 | 0.0040353383
17.7 | -2.9676361 | -6.986917 | 0.030230798 | 43.413914 | 43.921051 | 0.0034659347 | -20.103161 | -0.42061597 | 44.001324 | 55.251362 | 0.0040376261
17.8 | -2.9676361 | -6.936502 | 0.030506449 | 43.123535 | 44.171051 | 0.0034962515 | -19.959223 | -0.41965121 | 44.35664 | 55.465923 | 0.0038887376
17.9 | -2.9676361 | -6.949204 | 0.030624485 | 42.984776 | 44.421051 | 0.0034985994 | -19.994822 | -0.41982913 | 44.716873 | 55.652832 | 0.0039167101
18 | -2.9676361 | -6.9854589 | 0.030674314 | 42.721489 | 44.671051 | 0.0035123192 | -20.100941 | -0.42023319 | 44.987728 | 55.83242 | 0.0040365569
18.1 | -2.9676361 | -6.9654226 | 0.030912414 | 42.429749 | 44.921055 | 0.0035418237 | -20.04229 | -0.4198904 | 45.306664 | 55.942604 | 0.0040729525
18.2 | -2.9676361 | -6.9472656 | 0.031276718 | 42.377541 | 45.171051 | 0.0035926094 | -19.988729 | -0.41946483 | 45.602238 | 56.136257 | 0.0040074945
18.3 | -2.9676361 | -7.0663624 | 0.031141482 | 42.333706 | 45.421051 | 0.00356326 | -20.33215 | -0.42053267 | 45.902855 | 56.326561 | 0.0042091408
18.4 | -2.9566092 | -6.9682083 | 0.031313293 | 41.92223 | 45.671051 | 0.0035880848 | -20.049242 | -0.41903126 | 46.266724 | 56.480614 | 0.0036156112
18.5 | -2.9506195 | -7.0341811 | 0.031479824 | 41.808125 | 45.921051 | 0.003600785 | -20.241419 | -0.41979665 | 46.628399 | 56.650993 | 0.0039562448
18.6 | -2.9669008 | -7.1276627 | 0.031264506 | 41.516514 | 46.171055 | 0.0035787239 | -20.509674 | -0.42022428 | 46.908588 | 56.761951 | 0.0038526203
18.7 | -2.9676044 | -7.1133504 | 0.031590085 | 41.3349 | 46.421051 | 0.003615597 | -20.466387 | -0.42020723 | 47.184921 | 57.004707 | 0.0039985906
18.8 | -2.9676347 | -7.1347876 | 0.031761803 | 41.204624 | 46.671051 | 0.0036363276 | -20.52984 | -0.42024297 | 47.421535 | 57.045483 | 0.0039652684
18.9 | -2.9566092 | -7.0492115 | 0.032114632 | 41.113754 | 46.921051 | 0.0036697609 | -20.286133 | -0.41926563 | 47.711906 | 57.174309 | 0.0038842228
19 | -2.9395926 | -7.1020393 | 0.032272778 | 40.783634 | 47.171051 | 0.0036927203 | -20.438457 | -0.41958272 | 48.033169 | 57.396732 | 0.0038084812
19.1 | -2.9498839 | -7.0689764 | 0.032614313 | 40.669331 | 47.421055 | 0.0037296684 | -20.342722 | -0.41945475 | 48.31609 | 57.471306 | 0.0040658894
19.2 | -2.9668689 | -7.1438107 | 0.032604799 | 40.576698 | 47.671051 | 0.0037257436 | -20.557236 | -0.42001888 | 48.620567 | 57.562714 | 0.0041089715
19.3 | -2.9565761 | -7.1747408 | 0.032691415 | 40.397366 | 47.921055 | 0.003743042 | -20.645102 | -0.41980866 | 48.875504 | 57.714439 | 0.0038530477
19.4 | -2.950618 | -7.2392607 | 0.032717645 | 40.56514 | 48.171051 | 0.0037491599 | -20.833982 | -0.42012352 | 49.057213 | 57.844318 | 0.0038742381
19.5 | -2.9669006 | -7.2298007 | 0.032563284 | 40.179024 | 48.421051 | 0.0037313588 | -20.808886 | -0.41962323 | 49.361294 | 57.949268 | 0.0035951561
19.6 | -2.9676044 | -7.2354136 | 0.032828182 | 39.935333 | 48.671055 | 0.0037558284 | -20.822044 | -0.42024037 | 49.615532 | 58.121426 | 0.0040278719
19.7 | -2.9676347 | -7.2363906 | 0.033042114 | 40.02063 | 48.921051 | 0.0037764034 | -20.826967 | -0.41981366 | 49.838768 | 58.184292 | 0.0037291143
19.8 | -2.9676361 | -7.3036218 | 0.032931138 | 39.928482 | 49.171055 | 0.0037673339 | -21.01816 | -0.42039886 | 50.044441 | 58.305592 | 0.0037975167
19.9 | -2.9566092 | -7.3294911 | 0.033176895 | 39.9245 | 49.421051 | 0.0037902051 | -21.092007 | -0.42037588 | 50.318851 | 58.401596 | 0.0037157373
20 | -2.9506195 | -7.2788954 | 0.033521075 | 39.924324 | 49.671051 | 0.0038318462 | -20.944319 | -0.41990283 | 50.558784 | 58.494564 | 0.0038685014
20.1 | -2.9669008 | -7.3850241 | 0.033511635 | 39.924316 | 49.921051 | 0.0038321111 | -21.245705 | -0.42005783 | 50.757168 | 58.647346 | 0.0036386368
20.2 | -2.9676044 | -7.3966303 | 0.033502039 | 39.67445 | 50.171051 | 0.0038288047 | -21.275232 | -0.42007241 | 51.000999 | 58.732716 | 0.0035204135
20.3 | -2.9676347 | -7.4004221 | 0.033513147 | 39.907936 | 50.421055 | 0.0038220831 | -21.287899 | -0.42008618 | 51.19529 | 58.909256 | 0.003603996
20.4 | -2.9676361 | -7.4050398 | 0.033646595 | 39.923626 | 50.671051 | 0.0038481716 | -21.299496 | -0.42005083 | 51.431278 | 58.97319 | 0.0035338902
20.5 | -2.9676361 | -7.4205079 | 0.033687256 | 39.924286 | 50.921051 | 0.0038500347 | -21.342491 | -0.42076775 | 51.633934 | 59.174442 | 0.0039511742
20.6 | -2.9676361 | -7.3985238 | 0.033612285 | 39.893246 | 51.171051 | 0.0038497974 | -21.275969 | -0.42019996 | 51.87516 | 59.306774 | 0.0037083162
20.7 | -2.9676361 | -7.484416 | 0.033191852 | 39.922974 | 51.421051 | 0.003796448 | -21.521997 | -0.42121187 | 52.095116 | 59.436684 | 0.0037978168
20.8 | -2.9676361 | -7.3530416 | 0.033756036 | 39.924259 | 51.671055 | 0.0038707491 | -21.143112 | -0.41995007 | 52.279057 | 59.557335 | 0.0035912432
20.9 | -2.9676361 | -7.2968154 | 0.033939447 | 40.137882 | 51.921051 | 0.0038864487 | -20.981819 | -0.41974851 | 52.462795 | 59.688797 | 0.0038143038
21 | -2.9676361 | -7.3424397 | 0.034035131 | 40.256012 | 52.171055 | 0.0039000553 | -21.110308 | -0.41993549 | 52.681614 | 59.772358 | 0.0038633419
21.1 | -2.9676361 | -7.4334497 | 0.033983778 | 40.316418 | 52.421051 | 0.0038929624 | -21.375643 | -0.42045984 | 52.891186 | 59.948421 | 0.003718971
21.2 | -2.9676361 | -7.4675174 | 0.03398877 | 40.251534 | 52.671051 | 0.0038957833 | -21.471926 | -0.42004862 | 53.077538 | 60.128937 | 0.0035553856
21.3 | -2.9676361 | -7.5211172 | 0.034043632 | 40.333389 | 52.921055 | 0.0038928238 | -21.628002 | -0.42028686 | 53.321098 | 60.232761 | 0.0035061289
21.4 | -2.9676361 | -7.5165777 | 0.033907477 | 40.522114 | 53.171051 | 0.0038858603 | -21.613415 | -0.42062318 | 53.510738 | 60.398407 | 0.0036673362
21.5 | -2.9676361 | -7.5070591 | 0.034256227 | 40.570335 | 53.421055 | 0.0039248578 | -21.58577 | -0.42016479 | 53.616051 | 60.493793 | 0.0037428432
21.6 | -2.9676361 | -7.4976735 | 0.034409851 | 40.962749 | 53.671051 | 0.0039332183 | -21.562511 | -0.42000255 | 53.836449 | 60.685165 | 0.003712462
21.7 | -2.9676361 | -7.5749454 | 0.034396082 | 41.188549 | 53.921051 | 0.0039436705 | -21.78182 | -0.42015389 | 54.015751 | 60.816643 | 0.0035476077
21.8 | -2.9676361 | -7.5633755 | 0.034422051 | 40.993248 | 54.171055 | 0.0039426954 | -21.748232 | -0.4200151 | 54.255493 | 60.967293 | 0.0036628121
21.9 | -2.9676361 | -7.5946527 | 0.034659233 | 41.18013 | 54.421051 | 0.0039751516 | -21.835922 | -0.42004341 | 54.392944 | 61.141918 | 0.003687996
22 | -2.9676361 | -7.5619011 | 0.034816112 | 41.197926 | 54.671055 | 0.0039780154 | -21.74378 | -0.41938853 | 54.650108 | 61.338131 | 0.003658205
22.1 | -2.9676361 | -7.662065 | 0.034968287 | 41.525162 | 54.921051 | 0.0040140836 | -22.028505 | -0.42014533 | 54.832478 | 61.461376 | 0.0036794902
22.2 | -2.9676361 | -7.6626534 | 0.034952905 | 41.780064 | 55.171055 | 0.0040047239 | -22.031988 | -0.42016298 | 54.952698 | 61.637688 | 0.0038647519
22.3 | -2.9676361 | -7.7111959 | 0.035051748 | 41.801987 | 55.421051 | 0.004024419 | -22.170921 | -0.41964227 | 55.170925 | 61.803425 | 0.0035784368
22.4 | -2.9676361 | -7.8357639 | 0.034799963 | 41.802937 | 55.671051 | 0.0039866772 | -22.530895 | -0.42095825 | 55.371471 | 62.047657 | 0.0036738159
22.5 | -2.9676361 | -7.7104111 | 0.035410535 | 42.328072 | 55.921055 | 0.0040584868 | -22.168476 | -0.4196707 | 55.541027 | 62.143517 | 0.0036519754
22.6 | -2.9676361 | -7.8067174 | 0.035347443 | 42.220135 | 56.171051 | 0.0040577478 | -22.446114 | -0.42024583 | 55.785408 | 62.409241 | 0.0035844059
22.7 | -2.9676361 | -7.7834263 | 0.035715714 | 42.44812 | 56.421055 | 0.0040872209 | -22.378942 | -0.41965529 | 55.968201 | 62.622425 | 0.0036830604
22.8 | -2.9676361 | -7.9213848 | 0.035456993 | 42.609512 | 56.671055 | 0.00406782 | -22.773117 | -0.42047769 | 56.167015 | 62.739052 | 0.0035527765
22.9 | -2.9676361 | -7.9261069 | 0.035620708 | 42.951077 | 56.921051 | 0.0040766499 | -22.785593 | -0.42043892 | 56.342167 | 63.004971 | 0.0036604446
23 | -2.9676361 | -7.9789276 | 0.035547204 | 42.977329 | 57.171055 | 0.004078296 | -22.93778 | -0.42042455 | 56.599995 | 63.19685 | 0.0035535069
23.1 | -2.9676361 | -7.9070845 | 0.035924222 | 43.295998 | 57.421051 | 0.0041116751 | -22.728436 | -0.41976482 | 56.678303 | 63.40065 | 0.0037141382
23.2 | -2.9676361 | -7.9452958 | 0.036019132 | 43.517811 | 57.671055 | 0.0041317712 | -22.840626 | -0.41969323 | 56.910675 | 63.601955 | 0.0034537702
23.3 | -2.9676361 | -7.9870505 | 0.035984311 | 43.635777 | 57.921051 | 0.0041168225 | -22.963268 | -0.41965029 | 57.09491 | 63.80965 | 0.003425681
23.4 | -2.9676361 | -8.0012512 | 0.03621237 | 43.850727 | 58.171051 | 0.0041490216 | -23.007898 | -0.41917366 | 57.30677 | 64.023239 | 0.0032368819
23.5 | -2.9676361 | -7.9970026 | 0.036553495 | 44.03484 | 58.421055 | 0.0041762106 | -22.996618 | -0.41920525 | 57.467548 | 64.266212 | 0.0035218364
23.6 | -2.9565265 | -8.1161623 | 0.036321834 | 44.075317 | 58.671051 | 0.0041637314 | -23.340773 | -0.41996449 | 57.75182 | 64.505669 | 0.0034939458
23.7 | -2.9506986 | -8.1935415 | 0.036182467 | 44.365997 | 58.921055 | 0.0041342024 | -23.564779 | -0.42005938 | 57.94043 | 64.716408 | 0.0034406881
23.8 | -2.9669042 | -8.1453066 | 0.03665911 | 44.594185 | 59.171051 | 0.0041927858 | -23.428598 | -0.4196282 | 58.083515 | 64.950882 | 0.0033444769
23.9 | -2.9676044 | -8.2503271 | 0.036650103 | 44.604046 | 59.421055 | 0.0041857446 | -23.730879 | -0.41996115 | 58.340122 | 65.138695 | 0.0033208211
24 | -2.9676347 | -8.3251486 | 0.036770005 | 44.84462 | 59.671055 | 0.0042095431 | -23.945492 | -0.42031083 | 58.582855 | 65.40976 | 0.0034928492
24.1 | -2.9676361 | -8.437068 | 0.036498938 | 44.853374 | 59.921051 | 0.0041731363 | -24.268915 | -0.42077962 | 58.789143 | 65.637688 | 0.0034164845
24.2 | -2.9565265 | -8.3547506 | 0.037145671 | 45.109291 | 60.171055 | 0.0042505264 | -24.033068 | -0.41966644 | 59.04546 | 65.94455 | 0.0034839523
24.3 | -2.9506986 | -8.4781637 | 0.036890917 | 45.120354 | 60.421051 | 0.0042267819 | -24.38866 | -0.42036793 | 59.300068 | 66.115135 | 0.0033436038
24.4 | -2.9669042 | -8.5476561 | 0.03705731 | 45.578934 | 60.671055 | 0.0042338464 | -24.587942 | -0.42032886 | 59.46096 | 66.423874 | 0.0033962773
24.5 | -2.9676044 | -8.6156149 | 0.037015162 | 45.613667 | 60.921055 | 0.0042338953 | -24.783834 | -0.42045483 | 59.693989 | 66.64325 | 0.0032963252
24.6 | -2.9676347 | -8.5735998 | 0.037415087 | 45.615166 | 61.171051 | 0.0042783292 | -24.664829 | -0.42003313 | 59.978214 | 66.891602 | 0.0034413566
24.7 | -2.9676361 | -8.5544834 | 0.037596665 | 45.651478 | 61.421055 | 0.0043065436 | -24.608719 | -0.41962126 | 60.227615 | 67.188156 | 0.0034677784
24.8 | -2.9676361 | -8.6545162 | 0.037500881 | 45.995132 | 61.671051 | 0.0042881202 | -24.896088 | -0.42013064 | 60.399979 | 67.414551 | 0.0036110391
24.9 | -2.9676361 | -8.6635056 | 0.037853092 | 45.973309 | 61.921055 | 0.0043317853 | -24.921429 | -0.4197253 | 60.696918 | 67.640778 | 0.0035081378
25 | -2.9676361 | -8.7935839 | 0.037718669 | 46.103733 | 62.171055 | 0.0043119206 | -25.297264 | -0.42016113 | 60.92297 | 67.956985 | 0.0033494667
25.1 | -2.9676361 | -8.751914 | 0.037975062 | 46.318645 | 62.421051 | 0.0043457127 | -25.178984 | -0.41939011 | 61.120407 | 68.214615 | 0.0034259039
25.2 | -2.9565265 | -8.9152679 | 0.037619263 | 46.140553 | 62.671055 | 0.0043040514 | -25.651846 | -0.42037931 | 61.433773 | 68.462395 | 0.003440235
25.3 | -2.9506986 | -8.8305883 | 0.038209528 | 46.259201 | 62.921051 | 0.0043708258 | -25.405001 | -0.41955411 | 61.689682 | 68.748787 | 0.003541487
25.4 | -2.9669042 | -8.9292765 | 0.038143773 | 46.567818 | 63.171055 | 0.0043661771 | -25.689631 | -0.41980609 | 61.902061 | 68.999031 | 0.0034327097
25.5 | -2.9676044 | -9.0197182 | 0.038089599 | 46.51947 | 63.421051 | 0.0043563321 | -25.951469 | -0.42026544 | 62.146671 | 69.233711 | 0.0035296271
25.6 | -2.9676347 | -9.0331764 | 0.038099959 | 46.57933 | 63.671055 | 0.0043616905 | -25.988775 | -0.41967961 | 62.409248 | 69.521507 | 0.0033621844
25.7 | -2.9676361 | -9.0505123 | 0.038334273 | 46.581913 | 63.921055 | 0.0043878695 | -26.039452 | -0.41966262 | 62.682644 | 69.788101 | 0.0034522018
25.8 | -2.9676361 | -9.1264248 | 0.038448542 | 46.582027 | 64.171051 | 0.0044042654 | -26.260321 | -0.41991735 | 62.977589 | 70.066666 | 0.0034016781
25.9 | -2.9676361 | -9.1790333 | 0.038282294 | 46.817242 | 64.421051 | 0.0043707341 | -26.40951 | -0.41993347 | 63.252487 | 70.282402 | 0.0035274916
26 | -2.9676361 | -9.2360468 | 0.038252734 | 46.592491 | 64.671051 | 0.0043713022 | -26.574905 | -0.41994351 | 63.544758 | 70.557755 | 0.0034643889
26.1 | -2.9676361 | -9.2456989 | 0.038592268 | 46.981377 | 64.921043 | 0.0044080033 | -26.606407 | -0.41942823 | 63.790623 | 70.901566 | 0.003282567
26.2 | -2.9676361 | -9.3089724 | 0.038878929 | 46.821255 | 65.171051 | 0.0044512814 | -26.787092 | -0.4196071 | 64.060867 | 71.083176 | 0.0034255595
26.3 | -2.9676361 | -9.397769 | 0.038750172 | 47.043621 | 65.421051 | 0.0044353111 | -27.041311 | -0.41976389 | 64.332161 | 71.366287 | 0.0032447947
26.4 | -2.9676361 | -9.4387197 | 0.038578365 | 47.053967 | 65.671043 | 0.0044235042 | -27.158312 | -0.42017856 | 64.538681 | 71.625969 | 0.0034188186
26.5 | -2.9676361 | -9.4542646 | 0.038849685 | 47.054424 | 65.921051 | 0.0044432087 | -27.200684 | -0.4197582 | 64.882095 | 71.936928 | 0.0034158991
26.6 | -2.9676361 | -9.4970169 | 0.039062779 | 47.054443 | 66.171051 | 0.0044727335 | -27.314482 | -0.41974822 | 65.175888 | 72.176979 | 0.0034934049
26.7 | -2.9676361 | -9.5504837 | 0.039067913 | 47.054443 | 66.421051 | 0.0044724299 | -27.461941 | -0.41957825 | 65.403542 | 72.419304 | 0.0034255264
26.8 | -2.9676361 | -9.6745405 | 0.03910258 | 47.120541 | 66.671051 | 0.0044779205 | -27.811472 | -0.42019278 | 65.699081 | 72.729797 | 0.0035370467
26.9 | -2.9676361 | -9.7336149 | 0.039114434 | 47.057301 | 66.921051 | 0.0044877208 | -27.977074 | -0.41999456 | 66.007683 | 72.995377 | 0.003293124
27 | -2.9676361 | -9.7335606 | 0.039303035 | 47.054565 | 67.171051 | 0.0044915043 | -27.973564 | -0.41992167 | 66.265221 | 73.247658 | 0.0036339513
27.1 | -2.9676361 | -9.7832279 | 0.039233007 | 47.054447 | 67.421043 | 0.0044972803 | -28.113598 | -0.41979688 | 66.552277 | 73.548172 | 0.0035636614
27.2 | -2.9676361 | -9.8487854 | 0.039316837 | 47.054443 | 67.671051 | 0.004503611 | -28.301811 | -0.41939399 | 66.832832 | 73.740509 | 0.0032563049
27.3 | -2.9676361 | -9.9274731 | 0.039298218 | 47.054443 | 67.921051 | 0.0045060609 | -28.531809 | -0.42005539 | 67.102997 | 74.091705 | 0.0032976076
27.4 | -2.9676361 | -10.009013 | 0.039102785 | 47.054443 | 68.171043 | 0.0044741309 | -28.768341 | -0.42001325 | 67.395538 | 74.265839 | 0.0031485658
27.5 | -2.9676361 | -9.9860172 | 0.039301287 | 47.07452 | 68.421051 | 0.0044924603 | -28.704586 | -0.41994876 | 67.699326 | 74.54435 | 0.0033130043
27.6 | -2.9676361 | -10.030278 | 0.039560195 | 47.055313 | 68.671051 | 0.0045390646 | -28.833807 | -0.41959992 | 67.979118 | 74.76268 | 0.0031357398
27.7 | -2.9676361 | -10.083737 | 0.039616168 | 47.054482 | 68.921051 | 0.0045363875 | -28.99317 | -0.42025143 | 68.258659 | 75.024223 | 0.0034156535
27.8 | -2.9676361 | -10.113053 | 0.039469313 | 47.054447 | 69.171051 | 0.0045263632 | -29.084299 | -0.42010647 | 68.531082 | 75.267799 | 0.0033256039
27.9 | -2.9676361 | -10.108728 | 0.039824899 | 47.054443 | 69.421051 | 0.0045532458 | -29.076927 | -0.41995499 | 68.81913 | 75.516182 | 0.0034651579
28 | -2.9676361 | -10.203177 | 0.039756753 | 47.054443 | 69.671051 | 0.0045562675 | -29.349607 | -0.42007285 | 69.115784 | 75.768326 | 0.0032391842
28.1 | -2.9676361 | -10.259282 | 0.039770946 | 47.054443 | 69.921051 | 0.0045474726 | -29.512112 | -0.42014593 | 69.379044 | 76.037766 | 0.0032638852
28.2 | -2.9676361 | -10.359589 | 0.039645448 | 46.887173 | 70.171051 | 0.0045438767 | -29.803616 | -0.42074683 | 69.682732 | 76.276878 | 0.0032090778
28.3 | -2.9676361 | -10.257042 | 0.040127076 | 47.047218 | 70.421051 | 0.0045937723 | -29.504131 | -0.41946197 | 69.949211 | 76.513298 | 0.0031801236
28.4 | -2.9676361 | -10.288623 | 0.040267847 | 46.951466 | 70.671051 | 0.0046067904 | -29.591763 | -0.41946447 | 70.262115 | 76.720947 | 0.0032100843
28.5 | -2.9676361 | -10.502626 | 0.039792586 | 47.007145 | 70.921051 | 0.0045497688 | -30.209017 | -0.42073622 | 70.500122 | 77.071152 | 0.0031034679
28.6 | -2.9676361 | -10.389103 | 0.04024436 | 46.649277 | 71.171051 | 0.0046050078 | -29.881945 | -0.41982865 | 70.846046 | 77.236832 | 0.003350704
28.7 | -2.9676361 | -10.531465 | 0.040209826 | 46.608028 | 71.421051 | 0.0045975754 | -30.289299 | -0.420315 | 71.118126 | 77.484772 | 0.0031177197
28.8 | -2.9676361 | -10.542288 | 0.040222198 | 46.649971 | 71.671051 | 0.0046031256 | -30.320253 | -0.41982406 | 71.367401 | 77.715675 | 0.0031302329
28.9 | -2.9676361 | -10.576939 | 0.040377572 | 46.690598 | 71.921051 | 0.0046232701 | -30.420664 | -0.41987541 | 71.651405 | 77.954872 | 0.0030566796
29 | -2.9676361 | -10.571469 | 0.040521186 | 46.58672 | 72.171051 | 0.0046495376 | -30.406036 | -0.41971871 | 71.915764 | 78.171837 | 0.0032795554
29.1 | -2.9676361 | -10.685013 | 0.040555943 | 46.74403 | 72.421043 | 0.0046387729 | -30.72995 | -0.4200308 | 72.180893 | 78.38829 | 0.0031448656
29.2 | -2.9676361 | -10.660258 | 0.040888689 | 46.595715 | 72.671051 | 0.004682302 | -30.658573 | -0.41982213 | 72.480492 | 78.639832 | 0.0031500722
29.3 | -2.9676361 | -10.736239 | 0.040829115 | 46.582623 | 72.921051 | 0.0046691359 | -30.876101 | -0.41985801 | 72.803383 | 78.882294 | 0.0031468612
29.4 | -2.9676361 | -10.795036 | 0.040661767 | 46.495712 | 73.171051 | 0.0046482547 | -31.048969 | -0.41987208 | 73.074715 | 79.08065 | 0.0031026278
29.5 | -2.9676361 | -10.772059 | 0.041211475 | 46.455296 | 73.421051 | 0.0047088899 | -30.976997 | -0.41953552 | 73.328201 | 79.349899 | 0.0032158536
29.6 | -2.9676361 | -10.801656 | 0.041211758 | 46.40419 | 73.671051 | 0.0047147064 | -31.059298 | -0.41956165 | 73.576538 | 79.511566 | 0.0032738766
29.7 | -2.9676361 | -10.851883 | 0.041257426 | 46.574341 | 73.921051 | 0.0047174403 | -31.205477 | -0.41974387 | 73.841805 | 79.791153 | 0.0033644326
29.8 | -2.9676361 | -10.95382 | 0.041329749 | 46.41489 | 74.171051 | 0.0047246539 | -31.500086 | -0.41983312 | 74.11895 | 79.973396 | 0.0031112225
29.9 | -2.9676361 | -10.878589 | 0.041755442 | 46.461987 | 74.421051 | 0.0047704661 | -31.283632 | -0.41925502 | 74.391068 | 80.197014 | 0.0032575049
30 | -2.9676361 | -11.075549 | 0.041174661 | 46.342079 | 74.671051 | 0.0047128936 | -31.849821 | -0.42040306 | 74.657898 | 80.426598 | 0.0031775779
30.1 | -2.9676361 | -11.128277 | 0.04122296 | 46.258823 | 74.921051 | 0.004715662 | -31.99711 | -0.4205144 | 74.944397 | 80.626778 | 0.0032389413
30.2 | -2.9676361 | -10.911286 | 0.041776396 | 46.142025 | 75.171051 | 0.0047809617 | -31.376379 | -0.41854933 | 75.205299 | 80.814049 | 0.0029562516
30.3 | -2.9676361 | -11.082212 | 0.041746911 | 46.160069 | 75.421051 | 0.0047705281 | -31.863049 | -0.41984609 | 75.437332 | 81.019241 | 0.0032635517
30.4 | -2.9676361 | -11.144549 | 0.041572228 | 46.111855 | 75.671051 | 0.0047592614 | -32.044792 | -0.41989005 | 75.748848 | 81.259521 | 0.0031838072
30.5 | -2.9676361 | -11.190767 | 0.041644171 | 46.109715 | 75.921051 | 0.0047588903 | -32.176479 | -0.41988832 | 76.000999 | 81.459602 | 0.0030824929
30.6 | -2.9676361 | -11.272526 | 0.041690607 | 46.109623 | 76.171051 | 0.0047686533 | -32.412807 | -0.42019811 | 76.233658 | 81.643028 | 0.0031589961
30.7 | -2.9676361 | -11.214002 | 0.042011321 | 46.109619 | 76.421051 | 0.0048094429 | -32.246593 | -0.41950268 | 76.458267 | 81.911873 | 0.0032082228
30.8 | -2.9676361 | -11.273877 | 0.04194089 | 46.137283 | 76.671051 | 0.0047980864 | -32.422276 | -0.41981491 | 76.738029 | 82.109718 | 0.0032411751
30.9 | -2.9676361 | -11.334926 | 0.041975755 | 46.110817 | 76.921051 | 0.0048049609 | -32.601234 | -0.41994113 | 76.976852 | 82.316902 | 0.0031978143
31 | -2.9565265 | -11.312944 | 0.042338636 | 46.109673 | 77.171051 | 0.00484354 | -32.535934 | -0.41963419 | 77.208694 | 82.557693 | 0.0033063022
31.1 | -2.9506986 | -11.411826 | 0.04206752 | 46.109623 | 77.421051 | 0.0048090373 | -32.823616 | -0.41982904 | 77.548653 | 82.741997 | 0.0032195183
31.2 | -2.9669042 | -11.485527 | 0.042056795 | 46.109619 | 77.671051 | 0.0048144027 | -33.035469 | -0.42016193 | 77.797852 | 82.991104 | 0.0033520651
31.3 | -2.9676044 | -11.570842 | 0.042049933 | 46.109619 | 77.921051 | 0.0048082895 | -33.279182 | -0.42019477 | 78.021095 | 83.187172 | 0.0030769517
31.4 | -2.9676347 | -11.585959 | 0.042222604 | 46.109619 | 78.171051 | 0.0048377621 | -33.323528 | -0.41977847 | 78.243431 | 83.37397 | 0.0029939178
31.5 | -2.9676361 | -11.641399 | 0.042260777 | 46.109619 | 78.421051 | 0.0048343362 | -33.485966 | -0.42033443 | 78.516296 | 83.57859 | 0.0030585818
31.6 | -2.9676361 | -11.689011 | 0.04239672 | 46.109619 | 78.671051 | 0.0048505375 | -33.624531 | -0.42010239 | 78.744537 | 83.69136 | 0.0029992552
31.7 | -2.9676361 | -11.742647 | 0.042510882 | 46.109619 | 78.921051 | 0.0048624813 | -33.780651 | -0.42007238 | 78.966568 | 83.969322 | 0.003057946
31.8 | -2.9676361 | -11.735037 | 0.042721342 | 45.90144 | 79.171051 | 0.0048936186 | -33.757809 | -0.41991693 | 79.278893 | 84.165329 | 0.0029766958
31.9 | -2.9676361 | -11.808275 | 0.042710323 | 46.300747 | 79.421051 | 0.0048940652 | -33.969315 | -0.42002019 | 79.443268 | 84.369835 | 0.0029268102
32 | -2.9676361 | -11.788071 | 0.042824779 | 46.117874 | 79.671051 | 0.0049016047 | -33.912041 | -0.41955581 | 79.710938 | 84.557198 | 0.0029957057
32.1 | -2.9676361 | -11.849905 | 0.042921361 | 46.148945 | 79.921051 | 0.0049249954 | -34.089485 | -0.42022687 | 79.949371 | 84.71376 | 0.0032473987
32.2 | -2.9676361 | -11.805158 | 0.04338805 | 46.126049 | 80.171051 | 0.0049635 | -33.961624 | -0.41944885 | 80.187683 | 84.962479 | 0.003170386
32.3 | -2.9565265 | -11.938812 | 0.043274481 | 46.482533 | 80.421051 | 0.0049601677 | -34.346092 | -0.42002091 | 80.373123 | 85.094048 | 0.0032042775
32.4 | -2.9506986 | -12.047791 | 0.042963125 | 46.36808 | 80.671051 | 0.0049142535 | -34.660671 | -0.42019928 | 80.618233 | 85.318405 | 0.0029929103
32.5 | -2.9669042 | -12.090724 | 0.043027058 | 46.536854 | 80.921051 | 0.0049290927 | -34.785458 | -0.42011246 | 80.837982 | 85.586327 | 0.0030924124
32.6 | -2.9676044 | -12.161999 | 0.043237858 | 46.301708 | 81.171051 | 0.0049496838 | -34.990005 | -0.42007145 | 81.119873 | 85.758827 | 0.0029464052
32.7 | -2.9676347 | -12.074417 | 0.043498144 | 46.55344 | 81.421051 | 0.0049739219 | -34.740799 | -0.41960257 | 81.283241 | 85.993828 | 0.0030697277
32.8 | -2.9676361 | -12.092295 | 0.043572359 | 46.519764 | 81.671051 | 0.0049903113 | -34.792572 | -0.41942462 | 81.570221 | 86.18721 | 0.0030552379
32.9 | -2.9676361 | -12.190233 | 0.043857373 | 46.579338 | 81.921051 | 0.0050178403 | -35.071777 | -0.41980234 | 81.81765 | 86.432892 | 0.0031276429
33 | -2.9676361 | -12.280891 | 0.043806221 | 46.581913 | 82.171051 | 0.0050168466 | -35.332294 | -0.42044839 | 82.038483 | 86.58831 | 0.0031957368
33.1 | -2.9676361 | -12.23643 | 0.043966819 | 46.582027 | 82.421051 | 0.0050268425 | -35.202812 | -0.41930896 | 82.289711 | 86.751259 | 0.0029276381
33.2 | -2.9676361 | -12.328094 | 0.043878425 | 46.582031 | 82.671051 | 0.0050257165 | -35.463783 | -0.41993386 | 82.53392 | 86.996964 | 0.002946326
33.3 | -2.9676361 | -12.308307 | 0.044417616 | 46.582031 | 82.921051 | 0.0050866338 | -35.402733 | -0.41944596 | 82.74382 | 87.145447 | 0.0031012488
33.4 | -2.9676361 | -12.390603 | 0.044227056 | 46.582031 | 83.171051 | 0.0050651594 | -35.634937 | -0.4199602 | 82.95224 | 87.367699 | 0.0032012556
33.5 | -2.9676361 | -12.455441 | 0.044101089 | 46.700645 | 83.421051 | 0.0050431998 | -35.815926 | -0.41948926 | 83.220039 | 87.605782 | 0.0029649758
33.6 | -2.9676361 | -12.3121 | 0.044845909 | 47.038284 | 83.671051 | 0.0051273005 | -35.397491 | -0.41853824 | 83.396378 | 87.810211 | 0.0030374096
33.7 | -2.9676361 | -12.616703 | 0.044598814 | 46.987526 | 83.921051 | 0.0051032812 | -36.270962 | -0.42029664 | 83.635521 | 87.988869 | 0.0031065044
33.8 | -2.9676361 | -12.664372 | 0.044677421 | 47.051552 | 84.171051 | 0.005100877 | -36.405491 | -0.41988569 | 83.854958 | 88.205254 | 0.0029489477
33.9 | -2.9676361 | -12.739439 | 0.04461652 | 47.054317 | 84.421051 | 0.0051003825 | -36.625221 | -0.41985017 | 84.09404 | 88.388664 | 0.0027543667
34 | -2.9676361 | -12.785627 | 0.04489686 | 47.05444 | 84.671051 | 0.0051287529 | -36.759773 | -0.42007053 | 84.344902 | 88.568565 | 0.0029619103
34.1 | -2.9676361 | -12.792986 | 0.045080997 | 47.054443 | 84.921051 | 0.0051602991 | -36.784386 | -0.4197135 | 84.618027 | 88.761398 | 0.0030436325
34.2 | -2.9676361 | -12.832115 | 0.045010485 | 47.08926 | 85.171051 | 0.0051410766 | -36.90147 | -0.41950405 | 84.844765 | 88.998802 | 0.002961111
34.3 | -2.9676361 | -12.977845 | 0.044990022 | 47.179413 | 85.421051 | 0.0051451121 | -37.323036 | -0.42018276 | 85.078934 | 89.178345 | 0.0029864071
34.4 | -2.9676361 | -13.038925 | 0.045120064 | 47.305927 | 85.671051 | 0.0051587732 | -37.505817 | -0.42020518 | 85.270439 | 89.40477 | 0.0028979857
34.5 | -2.9676361 | -13.015705 | 0.045294803 | 47.280689 | 85.921051 | 0.0051806821 | -37.43956 | -0.41998237 | 85.545952 | 89.643036 | 0.0030356278
34.6 | -2.9676361 | -13.070575 | 0.045230586 | 47.495197 | 86.171051 | 0.0051709199 | -37.592197 | -0.4198871 | 85.763237 | 89.811211 | 0.0029898318
34.7 | -2.9676361 | -13.06838 | 0.045532152 | 47.504463 | 86.421051 | 0.0052072429 | -37.585991 | -0.41957498 | 85.993095 | 90.055527 | 0.0030187897
34.8 | -2.9676361 | -13.160944 | 0.045615457 | 47.504868 | 86.671051 | 0.0052115568 | -37.850048 | -0.4198249 | 86.240089 | 90.213989 | 0.002815672
34.9 | -2.9676361 | -13.274378 | 0.045490533 | 47.504887 | 86.921051 | 0.0052039954 | -38.175476 | -0.42068914 | 86.484985 | 90.446465 | 0.0031225053
35 | -2.9676361 | -13.290605 | 0.045440082 | 47.524876 | 87.171051 | 0.0051916293 | -38.224262 | -0.42018342 | 86.689659 | 90.664505 | 0.0028808012
35.1 | -2.9676361 | -13.311915 | 0.045661438 | 47.862389 | 87.421051 | 0.0052159093 | -38.285072 | -0.41976279 | 86.901199 | 90.865143 | 0.0028665434
35.2 | -2.9676361 | -13.370705 | 0.04582623 | 47.678009 | 87.671051 | 0.0052401139 | -38.454556 | -0.42008173 | 87.194618 | 91.11026 | 0.0029309322
35.3 | -2.9676361 | -13.474562 | 0.04573188 | 47.939575 | 87.921051 | 0.0052319337 | -38.754623 | -0.42050546 | 87.435852 | 91.32869 | 0.0029918805
35.4 | -2.9676361 | -13.511536 | 0.045706641 | 47.933758 | 88.171051 | 0.0052323905 | -38.860725 | -0.42030302 | 87.655632 | 91.530937 | 0.0028897128
35.5 | -2.9676361 | -13.443089 | 0.046175089 | 47.954391 | 88.421051 | 0.0052868696 | -38.664104 | -0.41973737 | 87.879143 | 91.767044 | 0.0029078575
35.6 | -2.9676361 | -13.487272 | 0.046389401 | 47.95528 | 88.671051 | 0.00530589 | -38.787975 | -0.41984487 | 88.162949 | 91.978836 | 0.003009184
35.7 | -2.9676361 | -13.654531 | 0.046076439 | 47.955318 | 88.921051 | 0.0052716942 | -39.268917 | -0.42029378 | 88.383408 | 92.196335 | 0.0027877532
35.8 | -2.9676361 | -13.649025 | 0.046171736 | 47.975647 | 89.171051 | 0.0052867513 | -39.254253 | -0.42026907 | 88.630936 | 92.353653 | 0.0029254984
35.9 | -2.9676361 | -13.751885 | 0.046383969 | 47.994572 | 89.421051 | 0.0053074346 | -39.549423 | -0.42045569 | 88.890358 | 92.603745 | 0.0028164794
36 | -2.9676361 | -13.713094 | 0.046633586 | 48.289597 | 89.671051 | 0.0053331754 | -39.441082 | -0.4200553 | 89.083115 | 92.838623 | 0.003003184
36.1 | -2.9676361 | -13.821814 | 0.046465322 | 48.243946 | 89.921051 | 0.0053157206 | -39.753021 | -0.42000487 | 89.320183 | 93.041023 | 0.0028576832
36.2 | -2.9676361 | -13.95884 | 0.046615902 | 48.235001 | 90.171051 | 0.0053351391 | -40.145786 | -0.42088208 | 89.617302 | 93.276695 | 0.0029358419
36.3 | -2.9676361 | -13.958118 | 0.046728041 | 48.377361 | 90.421051 | 0.0053464323 | -40.145859 | -0.42006943 | 89.824371 | 93.50666 | 0.0028440121
36.4 | -2.9676361 | -13.964672 | 0.046976998 | 48.383507 | 90.671051 | 0.0053730281 | -40.164677 | -0.41998801 | 90.055649 | 93.680305 | 0.0028786964
36.5 | -2.9676361 | -14.097888 | 0.046896055 | 48.383778 | 90.921051 | 0.0053695319 | -40.545914 | -0.4204253 | 90.303017 | 93.933899 | 0.0028268115
36.6 | -2.9676361 | -14.109991 | 0.047062762 | 48.424507 | 91.171051 | 0.0053931023 | -40.579433 | -0.4201459 | 90.550583 | 94.16703 | 0.002817404
36.7 | -2.9676361 | -14.008284 | 0.047698691 | 48.726372 | 91.421051 | 0.005458599 | -40.287914 | -0.41918969 | 90.769623 | 94.296677 | 0.0029291317
36.8 | -2.9676361 | -14.184638 | 0.047556691 | 48.731281 | 91.671051 | 0.0054459968 | -40.792141 | -0.41959658 | 91.005516 | 94.646919 | 0.0027129534
36.9 | -2.9676361 | -14.30833 | 0.047466572 | 48.692368 | 91.921051 | 0.0054371888 | -41.149231 | -0.42043829 | 91.274399 | 94.829849 | 0.0030025132
37 | -2.9676361 | -14.287623 | 0.047795344 | 48.778076 | 92.171051 | 0.0054666465 | -41.089581 | -0.41971749 | 91.469543 | 95.040504 | 0.0028832839
37.1 | -2.9676361 | -14.285467 | 0.048024036 | 48.810776 | 92.421051 | 0.0055039506 | -41.081257 | -0.4194116 | 91.748375 | 95.253235 | 0.0029567252
37.2 | -2.9676361 | -14.445294 | 0.047933154 | 48.812195 | 92.671051 | 0.0054795719 | -41.539696 | -0.41987297 | 91.99543 | 95.510826 | 0.0027135182
37.3 | -2.9676361 | -14.415291 | 0.048173808 | 48.812252 | 92.921051 | 0.0055169356 | -41.453068 | -0.41937354 | 92.275192 | 95.709953 | 0.002883856
37.4 | -2.9676361 | -14.600835 | 0.048120137 | 49.058857 | 93.171051 | 0.005505777 | -41.985332 | -0.42015108 | 92.435707 | 95.93145 | 0.0027792493
37.5 | -2.9676361 | -14.59211 | 0.048074551 | 48.954121 | 93.421051 | 0.0054983511 | -41.959038 | -0.41955149 | 92.736351 | 96.168083 | 0.0026871667
37.6 | -2.9565265 | -14.644916 | 0.048233312 | 49.20966 | 93.671059 | 0.0055151354 | -42.109592 | -0.4199701 | 92.969597 | 96.384407 | 0.0030519096
37.7 | -2.9506986 | -14.629573 | 0.048605755 | 49.228867 | 93.921051 | 0.0055584558 | -42.064476 | -0.41930586 | 93.224808 | 96.5774 | 0.0028848001
37.8 | -2.9669042 | -14.769548 | 0.048590187 | 49.229698 | 94.171051 | 0.0055667181 | -42.468838 | -0.41980919 | 93.51004 | 96.823708 | 0.0027366783
37.9 | -2.9676044 | -14.833229 | 0.048526939 | 49.229736 | 94.421051 | 0.0055538188 | -42.656788 | -0.41973725 | 93.761192 | 97.074425 | 0.0028316795
38 | -2.9676347 | -14.818244 | 0.048568606 | 49.229736 | 94.671051 | 0.0055621779 | -42.623463 | -0.41957977 | 93.97747 | 97.267982 | 0.0029806271
38.1 | -2.9676361 | -14.903222 | 0.048781112 | 49.252888 | 94.921051 | 0.0055735749 | -42.873646 | -0.4197627 | 94.210884 | 97.478226 | 0.0028914644
38.2 | -2.9676361 | -15.003673 | 0.048968744 | 49.307434 | 95.171051 | 0.005601231 | -43.167412 | -0.4200992 | 94.463676 | 97.722267 | 0.002951938
38.3 | -2.9676361 | -14.970646 | 0.048994597 | 49.598557 | 95.421051 | 0.0056051398 | -43.070908 | -0.41927853 | 94.68708 | 97.967407 | 0.0027838035
38.4 | -2.9676361 | -15.016406 | 0.048946399 | 49.589527 | 95.671051 | 0.0056050522 | -43.199772 | -0.4193759 | 94.944572 | 98.197617 | 0.0028011026
38.5 | -2.9676361 | -15.112304 | 0.049025826 | 49.409863 | 95.921051 | 0.0056088264 | -43.476692 | -0.41994333 | 95.274315 | 98.412613 | 0.0029455957
38.6 | -2.9565265 | -15.202231 | 0.04914796 | 49.616287 | 96.171051 | 0.005622433 | -43.728741 | -0.41983929 | 95.471886 | 98.638527 | 0.0028815479
38.7 | -2.9506986 | -15.296958 | 0.048959456 | 49.635372 | 96.421051 | 0.005595719 | -43.998692 | -0.42042685 | 95.714905 | 98.81765 | 0.0027824703
38.8 | -2.9669042 | -15.340977 | 0.04896773 | 49.636192 | 96.671051 | 0.0056022005 | -44.128323 | -0.42030588 | 95.935654 | 99.110474 | 0.0026881539
38.9 | -2.9676044 | -15.338713 | 0.049468078 | 49.63623 | 96.921051 | 0.0056545632 | -44.124168 | -0.41995397 | 96.234406 | 99.333893 | 0.0027639205
39 | -2.9676347 | -15.449231 | 0.049609113 | 49.611298 | 97.171051 | 0.0056772954 | -44.438805 | -0.42000601 | 96.503906 | 99.566414 | 0.0028203342
39.1 | -2.9565265 | -15.545671 | 0.049644034 | 49.635155 | 97.421051 | 0.0056841145 | -44.710209 | -0.42031771 | 96.735352 | 99.82003 | 0.0028571864
39.2 | -2.9506986 | -15.502869 | 0.049867664 | 49.828297 | 97.671051 | 0.0057020294 | -44.587704 | -0.41935948 | 96.968491 | 99.99073 | 0.0025954507
39.3 | -2.9669042 | -15.686155 | 0.04980259 | 49.854164 | 97.921059 | 0.005700985 | -45.111553 | -0.42038202 | 97.230003 | 100.29707 | 0.0027494137
39.4 | -2.9676044 | -15.635748 | 0.050106507 | 49.917152 | 98.171051 | 0.005727571 | -44.96994 | -0.41954911 | 97.484856 | 100.50127 | 0.0026453519
39.5 | -2.9676347 | -15.782462 | 0.050101679 | 49.864799 | 98.421051 | 0.0057296264 | -45.392189 | -0.42043871 | 97.741554 | 100.70145 | 0.0029316798
39.6 | -2.9676361 | -15.892529 | 0.050252538 | 49.942581 | 98.671051 | 0.0057464908 | -45.709984 | -0.42068183 | 98.023949 | 100.97481 | 0.0027016441
39.7 | -2.9676361 | -15.946115 | 0.050312527 | 50.038395 | 98.921051 | 0.0057611419 | -45.862507 | -0.42017731 | 98.254349 | 101.18032 | 0.0027018909
39.8 | -2.9676361 | -16.015629 | 0.050483778 | 50.042538 | 99.171051 | 0.0057680355 | -46.061962 | -0.42046547 | 98.529488 | 101.45668 | 0.0027967424
39.9 | -2.9676361 | -16.098608 | 0.050562672 | 50.042713 | 99.421051 | 0.0057763783 | -46.298981 | -0.42071089 | 98.791107 | 101.7075 | 0.0029055947
40 | -2.9676361 | -16.135773 | 0.050801653 | 50.042725 | 99.671051 | 0.0058026677 | -46.406197 | -0.42042613 | 99.033546 | 101.88293 | 0.0027694192
40.1 | -2.9676361 | -16.175877 | 0.050953481 | 50.042725 | 99.921051 | 0.0058271177 | -46.524017 | -0.4198246 | 99.279938 | 102.18362 | 0.0024078237
40.2 | -2.9676361 | -16.271862 | 0.05095195 | 50.042725 | 100.14489 | 0.0058186059 | -46.798336 | -0.42022976 | 99.596481 | 102.34349 | 0.0026244172
40.3 | -2.9676361 | -16.090588 | 0.051401649 | 50.042725 | 100.35788 | 0.0058745216 | -46.280846 | -0.41888988 | 99.791107 | 102.62817 | 0.0027409934
40.4 | -2.9676361 | -16.217289 | 0.051502421 | 50.042725 | 100.5704 | 0.0058827233 | -46.648552 | -0.41931331 | 100.10822 | 102.85062 | 0.0028322281
40.5 | -2.9676361 | -16.242487 | 0.051656775 | 50.042725 | 100.7829 | 0.0059132706 | -46.719002 | -0.41884249 | 100.30798 | 103.1207 | 0.0025983604
40.6 | -2.9676361 | -16.296829 | 0.051803485 | 50.042725 | 100.9954 | 0.0059268009 | -46.879475 | -0.41908577 | 100.54409 | 103.30277 | 0.0027900755
40.7 | -2.9676361 | -16.185865 | 0.052296419 | 50.042725 | 101.2079 | 0.0059761195 | -46.560577 | -0.4179104 | 100.79447 | 103.55693 | 0.0027056439
40.8 | -2.9676361 | -16.269272 | 0.052250445 | 49.722202 | 101.4204 | 0.0059748241 | -46.803303 | -0.41797516 | 101.14788 | 103.83078 | 0.002542906
40.9 | -2.9565265 | -16.258749 | 0.052464172 | 49.930244 | 101.6329 | 0.0060022548 | -46.775387 | -0.41754505 | 101.31891 | 103.95831 | 0.0025716419
41 | -2.9506986 | -16.33317 | 0.052619345 | 49.703053 | 101.8454 | 0.0060222042 | -46.989857 | -0.41745833 | 101.57835 | 104.24364 | 0.0024197025
41.1 | -2.9669042 | -16.33604 | 0.052907582 | 49.693634 | 102.0579 | 0.0060549625 | -46.997501 | -0.41717026 | 101.77373 | 104.45792 | 0.0024368691
41.2 | -2.9676044 | -16.377068 | 0.05315828 | 49.638714 | 102.2704 | 0.0060740453 | -47.114613 | -0.41708085 | 102.08419 | 104.75446 | 0.0024714365
41.3 | -2.9676347 | -16.378351 | 0.053260703 | 49.636341 | 102.4829 | 0.0060911546 | -47.111774 | -0.41698736 | 102.33848 | 104.88664 | 0.0027085666
41.4 | -2.9676361 | -16.51403 | 0.05327221 | 49.636234 | 102.6954 | 0.0060905209 | -47.493755 | -0.41732809 | 102.54356 | 105.1031 | 0.0025771277
41.5 | -2.9676361 | -16.339621 | 0.054075629 | 49.63623 | 102.9079 | 0.0061797434 | -46.986904 | -0.41593879 | 102.79255 | 105.35084 | 0.0024977867
41.6 | -2.9676361 | -16.349855 | 0.054166127 | 49.63623 | 103.1204 | 0.0062025054 | -47.014015 | -0.41576064 | 103.01356 | 105.64023 | 0.0024640621
41.7 | -2.9676361 | -16.380541 | 0.054280192 | 49.63623 | 103.3329 | 0.0061989459 | -47.102489 | -0.41546115 | 103.27956 | 105.80869 | 0.0024465711
41.8 | -2.9676361 | -16.475031 | 0.054287061 | 49.561646 | 103.54539 | 0.0062168799 | -47.381672 | -0.41584778 | 103.48995 | 106.04469 | 0.002430134
41.9 | -2.9676361 | -16.445246 | 0.054782249 | 49.355228 | 103.7579 | 0.0062673078 | -47.295338 | -0.4155561 | 103.7827 | 106.28957 | 0.0025358256
42 | -2.9676361 | -16.44838 | 0.055037413 | 49.532326 | 103.9704 | 0.0063000238 | -47.307579 | -0.41497099 | 103.9407 | 106.45248 | 0.0024644232
42.1 | -2.9676361 | -16.63657 | 0.054829009 | 49.488876 | 104.1829 | 0.0062712422 | -47.850464 | -0.41591331 | 104.18405 | 106.66655 | 0.0024741199
42.2 | -2.9565265 | -16.489483 | 0.055279188 | 49.242695 | 104.3954 | 0.0063240663 | -47.426384 | -0.41488826 | 104.43845 | 106.91119 | 0.0026401496
42.3 | -2.9506986 | -16.513203 | 0.055459309 | 49.508183 | 104.6079 | 0.0063508986 | -47.498932 | -0.41447264 | 104.59361 | 107.10458 | 0.0023358802
42.4 | -2.9669042 | -16.51902 | 0.055860262 | 49.243904 | 104.8204 | 0.0063863662 | -47.518734 | -0.41440704 | 104.86856 | 107.30476 | 0.0024211628
42.5 | -2.9676044 | -16.472134 | 0.055995926 | 49.23035 | 105.0329 | 0.0064125163 | -47.385078 | -0.41379163 | 105.10014 | 107.53543 | 0.0022787079
42.6 | -2.9676347 | -16.55584 | 0.056257535 | 49.229763 | 105.2454 | 0.0064382576 | -47.621197 | -0.41423899 | 105.34396 | 107.7688 | 0.0023798866
42.7 | -2.9676361 | -16.482084 | 0.056588076 | 49.229736 | 105.4579 | 0.0064736889 | -47.40535 | -0.4132382 | 105.58643 | 107.9664 | 0.0022219992
42.8 | -2.9676361 | -16.443913 | 0.056837749 | 49.229736 | 105.6704 | 0.0065030511 | -47.292679 | -0.41296598 | 105.80785 | 108.15398 | 0.0022924815
42.9 | -2.9676361 | -16.545694 | 0.056928352 | 49.195114 | 105.8829 | 0.0065083783 | -47.586609 | -0.41326559 | 106.01287 | 108.45531 | 0.0022737298
43 | -2.9676361 | -16.424656 | 0.057469379 | 49.228241 | 106.0954 | 0.0065736882 | -47.239079 | -0.41231582 | 106.19178 | 108.61649 | 0.002233237
43.1 | -2.9676361 | -16.615765 | 0.057299245 | 49.229671 | 106.3079 | 0.0065553305 | -47.790596 | -0.41311356 | 106.42156 | 108.76637 | 0.0023106725
43.2 | -2.9676361 | -16.578188 | 0.057568483 | 49.229733 | 106.5204 | 0.006594588 | -47.684261 | -0.41274613 | 106.64618 | 109.0347 | 0.0022326971
43.3 | -2.9676361 | -16.525009 | 0.057725169 | 48.888226 | 106.73289 | 0.0065975771 | -47.528934 | -0.4124161 | 106.93776 | 109.2571 | 0.0023537434
43.4 | -2.9676361 | -16.575993 | 0.057986394 | 49.063736 | 106.9454 | 0.0066328528 | -47.671749 | -0.41243058 | 107.1005 | 109.41695 | 0.0022482488
43.5 | -2.9676361 | -16.375118 | 0.058498204 | 48.878567 | 107.1579 | 0.0066892523 | -47.094387 | -0.41151184 | 107.37915 | 109.63657 | 0.0024210394
43.6 | -2.9676361 | -16.378843 | 0.058861114 | 49.174137 | 107.3704 | 0.0067364872 | -47.10614 | -0.41108426 | 107.52594 | 109.88259 | 0.0022922442
43.7 | -2.9676361 | -16.484669 | 0.058763772 | 49.227337 | 107.5829 | 0.0067148572 | -47.409599 | -0.41130924 | 107.72571 | 110.09099 | 0.0023228391
43.8 | -2.9676361 | -16.492525 | 0.059046749 | 49.033207 | 107.7954 | 0.0067514037 | -47.429665 | -0.41125771 | 107.97442 | 110.28191 | 0.0023661286
43.9 | -2.9676361 | -16.512499 | 0.059158534 | 49.058689 | 108.0079 | 0.0067467378 | -47.483459 | -0.41091996 | 108.17926 | 110.49294 | 0.0021851668
44 | -2.9676361 | -16.443621 | 0.05933769 | 49.016708 | 108.2204 | 0.006781999 | -47.286331 | -0.41003066 | 108.37887 | 110.65958 | 0.0019782684
44.1 | -2.9676361 | -16.442314 | 0.059687544 | 49.018311 | 108.4329 | 0.0068197069 | -47.289135 | -0.40960565 | 108.57356 | 110.87738 | 0.0019439793
44.2 | -2.9676361 | -16.50247 | 0.05986752 | 49.092155 | 108.6454 | 0.0068438756 | -47.47401 | -0.40966839 | 108.79229 | 111.07946 | 0.0019307589
44.3 | -2.9676361 | -16.504284 | 0.060189962 | 48.920635 | 108.85789 | 0.0068848548 | -47.480846 | -0.40927848 | 109.03578 | 111.24521 | 0.0018491227
44.4 | -2.9676361 | -16.549055 | 0.060440708 | 49.081066 | 109.0704 | 0.0069043408 | -47.605381 | -0.40960076 | 109.20686 | 111.52486 | 0.0021106144
44.5 | -2.9676361 | -16.582874 | 0.060382128 | 48.901821 | 109.2829 | 0.006903505 | -47.698929 | -0.4094182 | 109.45882 | 111.68738 | 0.0019981775
44.6 | -2.9676361 | -16.539877 | 0.060894851 | 49.012623 | 109.4954 | 0.0069624148 | -47.569431 | -0.4090707 | 109.61874 | 111.9186 | 0.0020290758
44.7 | -2.9676361 | -16.551325 | 0.061174423 | 48.820908 | 109.7079 | 0.0069959359 | -47.603851 | -0.40879139 | 109.89013 | 112.11943 | 0.0020706097
44.8 | -2.9676361 | -16.605385 | 0.061474502 | 48.851933 | 109.9204 | 0.0070240716 | -47.757565 | -0.40891829 | 110.06961 | 112.32735 | 0.0022144117
44.9 | -2.9676361 | -16.593113 | 0.061647445 | 48.909206 | 110.1329 | 0.0070524635 | -47.717129 | -0.40807322 | 110.28328 | 112.57128 | 0.0018703131
45 | -2.9676361 | -16.67721 | 0.061684459 | 48.951946 | 110.3454 | 0.0070424797 | -47.960304 | -0.40813476 | 110.45759 | 112.70906 | 0.0018084395
45.1 | -2.9676361 | -16.727211 | 0.061802227 | 48.818287 | 110.5579 | 0.0070703742 | -48.106415 | -0.4083268 | 110.69562 | 112.88735 | 0.0017893525
45.2 | -2.9676361 | -16.637707 | 0.062161289 | 48.833923 | 110.7704 | 0.0071066548 | -47.854359 | -0.40742186 | 110.93153 | 113.09506 | 0.0017415528
45.3 | -2.9565265 | -16.523779 | 0.062704034 | 49.001915 | 110.9829 | 0.0071739699 | -47.525089 | -0.40630782 | 111.0612 | 113.30607 | 0.0018292231
45.4 | -2.9506986 | -16.529306 | 0.062914893 | 49.081161 | 111.1954 | 0.0071924916 | -47.537941 | -0.40615374 | 111.26687 | 113.52731 | 0.0016858577
45.5 | -2.9669042 | -16.624798 | 0.062950708 | 49.037266 | 111.4079 | 0.0071913358 | -47.813511 | -0.4063437 | 111.50395 | 113.67705 | 0.0017473091
45.6 | -2.9676044 | -16.717901 | 0.063128993 | 49.11631 | 111.6204 | 0.0072125737 | -48.078995 | -0.40679258 | 111.69357 | 113.88892 | 0.0017677378
45.7 | -2.9565251 | -16.742168 | 0.063289493 | 49.195293 | 111.8329 | 0.0072279382 | -48.147678 | -0.40658638 | 111.89672 | 114.10085 | 0.0018527377
45.8 | -2.939589 | -16.619051 | 0.063868821 | 48.836304 | 112.04539 | 0.0073007778 | -47.793671 | -0.40490419 | 112.18679 | 114.2992 | 0.0014631116
45.9 | -2.9499667 | -16.682375 | 0.063770689 | 48.855621 | 112.2579 | 0.0072814883 | -47.972725 | -0.40528622 | 112.33418 | 114.47652 | 0.0016789541
46 | -2.9668725 | -16.713287 | 0.064040489 | 49.029613 | 112.4704 | 0.0073185461 | -48.063576 | -0.40532702 | 112.5173 | 114.62942 | 0.0018088709
46.1 | -2.967603 | -16.780771 | 0.064284123 | 49.132492 | 112.6829 | 0.0073457896 | -48.268513 | -0.40549928 | 112.72506 | 114.87397 | 0.0018519628
46.2 | -2.9676344 | -16.705647 | 0.064717628 | 49.101189 | 112.8954 | 0.0074083447 | -48.058113 | -0.4047657 | 112.95263 | 115.06584 | 0.0018131783
46.3 | -2.9676361 | -16.830919 | 0.064626284 | 49.070881 | 113.1079 | 0.0073826755 | -48.421169 | -0.40488055 | 113.17567 | 115.28857 | 0.0016184426
46.4 | -2.9676361 | -16.647655 | 0.06524574 | 49.140629 | 113.3204 | 0.0074659004 | -47.878334 | -0.40407798 | 113.32416 | 115.43961 | 0.001817919
46.5 | -2.9676361 | -16.644751 | 0.065577246 | 49.142151 | 113.5329 | 0.0074955327 | -47.86924 | -0.4035942 | 113.54471 | 115.6562 | 0.0016648169
46.6 | -2.9676361 | -16.615723 | 0.065760016 | 49.216919 | 113.7454 | 0.0075232368 | -47.78545 | -0.40339363 | 113.68461 | 115.83485 | 0.0018413193
46.7 | -2.9676361 | -16.741085 | 0.065524116 | 49.229183 | 113.9579 | 0.0074897073 | -48.140755 | -0.40387368 | 113.95018 | 115.99741 | 0.0017456867
46.8 | -2.9676361 | -16.714535 | 0.065722331 | 49.229713 | 114.1704 | 0.0075185909 | -48.058079 | -0.4030264 | 114.15296 | 116.21663 | 0.0016714577
46.9 | -2.9676361 | -16.724813 | 0.066124193 | 49.229736 | 114.3829 | 0.0075489543 | -48.090103 | -0.40278888 | 114.32548 | 116.41511 | 0.0014059811
47 | -2.9676361 | -16.746984 | 0.066265918 | 49.229736 | 114.59541 | 0.0075851628 | -48.159286 | -0.40285537 | 114.51843 | 116.63651 | 0.0016303048
47.1 | -2.9676361 | -16.749508 | 0.066497676 | 49.229736 | 114.8079 | 0.0076050465 | -48.17186 | -0.40277669 | 114.76104 | 116.80289 | 0.0018035796
47.2 | -2.9676361 | -16.77984 | 0.066773914 | 49.229736 | 115.0204 | 0.0076320055 | -48.256557 | -0.40228933 | 114.95745 | 117.01115 | 0.0017585823
47.3 | -2.9676361 | -16.74592 | 0.066913672 | 49.229736 | 115.2329 | 0.0076466086 | -48.16053 | -0.40161699 | 115.17362 | 117.21893 | 0.001583863
47.4 | -2.9565265 | -16.866364 | 0.066943914 | 49.39077 | 115.4454 | 0.0076471013 | -48.508556 | -0.40209547 | 115.33939 | 117.44949 | 0.0016130746
47.5 | -2.9506986 | -16.784807 | 0.067122661 | 49.236698 | 115.6579 | 0.0076801814 | -48.275642 | -0.40144715 | 115.5659 | 117.60538 | 0.0016651235
47.6 | -2.9669042 | -16.744093 | 0.067525029 | 49.230038 | 115.8704 | 0.0077211992 | -48.157398 | -0.40074861 | 115.75832 | 117.75737 | 0.0015366945
47.7 | -2.9676044 | -16.811821 | 0.067733467 | 49.331562 | 116.0829 | 0.0077535775 | -48.356953 | -0.40079692 | 115.93787 | 117.97847 | 0.0015408103
47.8 | -2.9676347 | -16.941786 | 0.067792617 | 49.435169 | 116.2954 | 0.0077532381 | -48.750027 | -0.40135938 | 116.14411 | 118.15504 | 0.0013717487
47.9 | -2.9676361 | -16.699257 | 0.068514287 | 49.616444 | 116.5079 | 0.0078383517 | -48.061863 | -0.399757 | 116.27347 | 118.34402 | 0.0014003903
48 | -2.9676361 | -16.882727 | 0.068436615 | 49.587914 | 116.7204 | 0.0078226402 | -48.582584 | -0.40077475 | 116.51276 | 118.59535 | 0.001551649
48.1 | -2.9676361 | -16.804691 | 0.068918914 | 49.634144 | 116.9329 | 0.0078860829 | -48.342522 | -0.39989763 | 116.65739 | 118.77567 | 0.0015334807
48.2 | -2.9676361 | -16.97117 | 0.068887725 | 49.636139 | 117.1454 | 0.0078800637 | -48.817245 | -0.40067312 | 116.95936 | 118.9803 | 0.0016329897
48.3 | -2.9676361 | -16.914719 | 0.069212213 | 49.636227 | 117.3579 | 0.0079137413 | -48.648129 | -0.39973924 | 117.11958 | 119.17648 | 0.0015120395
48.4 | -2.9676361 | -16.962358 | 0.069529384 | 49.63623 | 117.5704 | 0.0079498868 | -48.780495 | -0.39974666 | 117.33356 | 119.34515 | 0.0015128556
48.5 | -2.9676361 | -16.933544 | 0.069776922 | 49.63623 | 117.78291 | 0.0079801809 | -48.702572 | -0.39918208 | 117.54301 | 119.52791 | 0.0014422836
48.6 | -2.9676361 | -16.932026 | 0.070186071 | 49.63623 | 117.9954 | 0.0080194492 | -48.697269 | -0.39931482 | 117.74445 | 119.75924 | 0.0016600265
48.7 | -2.9565265 | -16.9447 | 0.070387378 | 49.670639 | 118.2079 | 0.0080502816 | -48.73151 | -0.39862213 | 117.92641 | 119.96743 | 0.0014336751
48.8 | -2.9506986 | -16.956423 | 0.070670389 | 49.907036 | 118.4204 | 0.0080765439 | -48.766041 | -0.39842185 | 118.09679 | 120.18099 | 0.0014703114
48.9 | -2.9669042 | -17.051867 | 0.070408545 | 49.767273 | 118.6329 | 0.0080520874 | -49.044926 | -0.39833668 | 118.34222 | 120.38005 | 0.0011415225
49 | -2.9676046 | -17.018253 | 0.070803352 | 50.030827 | 118.8454 | 0.008098281 | -48.950134 | -0.39793807 | 118.51073 | 120.57938 | 0.0013821345
49.1 | -2.9676347 | -17.060032 | 0.07109566 | 50.04221 | 119.0579 | 0.0081196344 | -49.071659 | -0.39784905 | 118.7005 | 120.78109 | 0.0013121808
49.2 | -2.9676361 | -17.024176 | 0.071385667 | 50.042698 | 119.2704 | 0.0081572272 | -48.974533 | -0.39751405 | 118.92376 | 120.95621 | 0.0015072776
49.3 | -2.9676361 | -17.031076 | 0.071566783 | 50.042725 | 119.4829 | 0.0081801591 | -48.994736 | -0.39700878 | 119.15558 | 121.1657 | 0.001415258
49.4 | -2.9676361 | -17.093201 | 0.071739987 | 50.042725 | 119.6954 | 0.0082046231 | -49.161644 | -0.39706621 | 119.3743 | 121.36453 | 0.0013252066
49.5 | -2.9676361 | -17.097891 | 0.072066978 | 50.042725 | 119.9079 | 0.0082286131 | -49.163868 | -0.39668915 | 119.55415 | 121.60778 | 0.001373264
49.6 | -2.9676361 | -17.1653 | 0.071928598 | 50.069588 | 120.1204 | 0.0082183974 | -49.361851 | -0.39670414 | 119.76462 | 121.8429 | 0.0013777461
49.7 | -2.9676361 | -17.158041 | 0.072348274 | 50.04388 | 120.3329 | 0.0082659749 | -49.344429 | -0.39680865 | 119.9764 | 122.00306 | 0.0014672618
49.8 | -2.9676361 | -17.167809 | 0.072563365 | 50.149559 | 120.5454 | 0.0082881749 | -49.369041 | -0.39611524 | 120.1486 | 122.20766 | 0.0012417289
49.9 | -2.9676361 | -17.186665 | 0.07292375 | 50.278278 | 120.7579 | 0.0083292499 | -49.4291 | -0.39617625 | 120.34911 | 122.44301 | 0.0013682445
50 | -2.9676361 | -17.202005 | 0.073044628 | 50.073971 | 120.9704 | 0.0083448021 | -49.477825 | -0.39590001 | 120.59075 | 122.64376 | 0.0011795518
50.1 | -2.9676361 | -17.086262 | 0.073635049 | 50.37067 | 121.1829 | 0.0084089581 | -49.136265 | -0.39499083 | 120.74358 | 122.79366 | 0.001279747
50.2 | -2.9676361 | -17.097036 | 0.073990732 | 50.435318 | 121.3954 | 0.0084517943 | -49.170643 | -0.39457241 | 120.92104 | 123.04391 | 0.0011651365
50.3 | -2.9564161 | -17.156466 | 0.074136689 | 50.438107 | 121.60789 | 0.0084672561 | -49.347977 | -0.39452174 | 121.18787 | 123.20258 | 0.001280872
50.4 | -2.9508042 | -17.115875 | 0.074267596 | 50.438225 | 121.8204 | 0.0084914993 | -49.233101 | -0.39413938 | 121.37855 | 123.42719 | 0.0013701958
50.5 | -2.9669087 | -17.193682 | 0.074464895 | 50.617428 | 122.0329 | 0.0085099712 | -49.459557 | -0.39393604 | 121.5248 | 123.62331 | 0.0011906143
50.6 | -2.9676046 | -17.126118 | 0.074892968 | 50.542652 | 122.2454 | 0.0085588759 | -49.269203 | -0.39358738 | 121.761 | 123.85815 | 0.0013437609
50.7 | -2.9676347 | -17.172081 | 0.074912764 | 50.470383 | 122.4579 | 0.0085601471 | -49.397438 | -0.39344123 | 121.99666 | 124.09873 | 0.0012687772
50.8 | -2.9676361 | -17.015295 | 0.075575531 | 50.491863 | 122.6704 | 0.0086336145 | -48.930851 | -0.3926414 | 122.23863 | 124.28604 | 0.0014694759
50.9 | -2.9676361 | -17.237551 | 0.075447097 | 50.619957 | 122.8829 | 0.0086208899 | -49.568687 | -0.393186 | 122.39338 | 124.44878 | 0.0012460222
51 | -2.9676361 | -17.236563 | 0.075785652 | 50.661003 | 123.09541 | 0.0086572049 | -49.574841 | -0.39294657 | 122.60654 | 124.68913 | 0.0013758192
51.1 | -2.9676361 | -17.34536 | 0.075973146 | 50.815762 | 123.3079 | 0.0086873276 | -49.886063 | -0.39291391 | 122.8123 | 124.86062 | 0.0012727811
51.2 | -2.9676361 | -17.145014 | 0.076315798 | 50.822453 | 123.5204 | 0.0087140799 | -49.308411 | -0.39175984 | 123.05499 | 125.1509 | 0.0012319346
51.3 | -2.9676361 | -17.182907 | 0.07668978 | 50.822742 | 123.7329 | 0.0087749846 | -49.422714 | -0.39168209 | 123.2682 | 125.28642 | 0.0012885809
51.4 | -2.9676361 | -17.256987 | 0.076783396 | 50.822754 | 123.9454 | 0.0087730251 | -49.630741 | -0.39139494 | 123.49601 | 125.5746 | 0.0011097951
51.5 | -2.9676361 | -17.202511 | 0.077003002 | 50.822754 | 124.1579 | 0.0088058775 | -49.477333 | -0.39091253 | 123.67332 | 125.74954 | 0.0011790509
51.6 | -2.9676361 | -17.283014 | 0.077150129 | 50.822754 | 124.3704 | 0.0088137239 | -49.715649 | -0.39095798 | 123.89049 | 125.93519 | 0.0011434414
51.7 | -2.9676361 | -17.3899 | 0.077224985 | 50.981396 | 124.5829 | 0.0088233575 | -50.02433 | -0.3912169 | 124.08133 | 126.17615 | 0.0012710796
51.8 | -2.9676361 | -17.42082 | 0.077353388 | 50.830898 | 124.7954 | 0.0088348761 | -50.118778 | -0.39098895 | 124.29633 | 126.4548 | 0.001268167
51.9 | -2.9676361 | -17.430378 | 0.077332839 | 51.1348 | 125.0079 | 0.0088376412 | -50.147949 | -0.39071673 | 124.44763 | 126.60358 | 0.0013329979
52 | -2.9676361 | -17.318163 | 0.077962466 | 50.866859 | 125.2204 | 0.0089156209 | -49.813545 | -0.38986531 | 124.73136 | 126.83622 | 0.0011762638
52.1 | -2.9676361 | -17.335241 | 0.078209348 | 51.151119 | 125.4329 | 0.0089330422 | -49.848061 | -0.38952896 | 124.922 | 127.0215 | 0.001114208
52.2 | -2.9676361 | -17.443298 | 0.07848604 | 51.178631 | 125.6454 | 0.0089770304 | -50.168098 | -0.38988096 | 125.1365 | 127.19989 | 0.0011085761
52.3 | -2.9676361 | -17.435898 | 0.078543968 | 51.139835 | 125.8579 | 0.0089797461 | -50.145966 | -0.38935912 | 125.35015 | 127.40744 | 0.0011190212
52.4 | -2.9676361 | -17.442032 | 0.078925356 | 51.193848 | 126.0704 | 0.0090277595 | -50.167149 | -0.38923085 | 125.55324 | 127.68503 | 0.0012930802
52.5 | -2.9676361 | -17.532953 | 0.078978397 | 51.196186 | 126.2829 | 0.0090175429 | -50.435661 | -0.38922536 | 125.77959 | 127.88441 | 0.0012478187
52.6 | -2.9676361 | -17.444654 | 0.079356082 | 51.196285 | 126.4954 | 0.0090677412 | -50.177708 | -0.38849366 | 125.94559 | 128.06343 | 0.0012991643
52.7 | -2.9676361 | -17.577267 | 0.079252206 | 51.252708 | 126.7079 | 0.0090526529 | -50.56234 | -0.3889102 | 126.19135 | 128.30794 | 0.0012228525
52.8 | -2.9676361 | -17.523767 | 0.079708345 | 51.198727 | 126.92039 | 0.0091077713 | -50.411381 | -0.38789061 | 126.38534 | 128.55595 | 0.0010132636
52.9 | -2.9676361 | -17.544821 | 0.07994137 | 51.21262 | 127.1329 | 0.0091307033 | -50.471581 | -0.38771233 | 126.59521 | 128.71716 | 0.0010143201
53 | -2.9676361 | -17.500502 | 0.080201752 | 51.443958 | 127.34541 | 0.0091551142 | -50.346333 | -0.38712555 | 126.79994 | 128.96489 | 0.0011484864
53.1 | -2.9676361 | -17.515757 | 0.080492765 | 51.43932 | 127.5579 | 0.0091843829 | -50.378063 | -0.38688833 | 126.98073 | 129.2269 | 0.0010225001
53.2 | -2.9676361 | -17.816053 | 0.080241054 | 51.547649 | 127.7704 | 0.0091642151 | -51.219913 | -0.38844964 | 127.23952 | 129.41676 | 0.0011460696
53.3 | -2.9676361 | -17.537214 | 0.081052028 | 51.568863 | 127.98293 | 0.0092520583 | -50.428967 | -0.38634908 | 127.43162 | 129.62241 | 0.0010240286
53.4 | -2.9676361 | -17.605907 | 0.081001781 | 51.569782 | 128.19547 | 0.0092433244 | -50.627129 | -0.38669682 | 127.64893 | 129.79056 | 0.0011098615
53.5 | -2.9676361 | -17.65946 | 0.081244864 | 51.569824 | 128.40796 | 0.0092786308 | -50.788269 | -0.38694057 | 127.88762 | 130.06232 | 0.0012171172
53.6 | -2.9564161 | -17.6852 | 0.081632301 | 51.569824 | 128.62047 | 0.0093208933 | -50.86591 | -0.38606748 | 128.03014 | 130.25407 | 0.00097401952
53.7 | -2.9508042 | -17.772713 | 0.081729196 | 51.569824 | 128.83296 | 0.0093312487 | -51.109882 | -0.38642377 | 128.25902 | 130.4973 | 0.0011037381
53.8 | -2.9669087 | -17.853264 | 0.081587903 | 51.569824 | 129.04546 | 0.0093108192 | -51.353348 | -0.38634449 | 128.5424 | 130.6973 | 0.00098749611
53.9 | -2.9676046 | -17.742758 | 0.082138695 | 51.627956 | 129.25795 | 0.0093824947 | -51.033329 | -0.38558772 | 128.72032 | 130.93465 | 0.0010743525
54 | -2.9676347 | -17.809145 | 0.082241341 | 51.572334 | 129.47046 | 0.0093883509 | -51.224075 | -0.38563445 | 128.95879 | 131.15503 | 0.00096728484
54.1 | -2.9676361 | -17.797991 | 0.082522042 | 51.80653 | 129.68297 | 0.0094256122 | -51.189205 | -0.38546267 | 129.13255 | 131.34236 | 0.0011338004
54.2 | -2.9676361 | -17.750105 | 0.082913756 | 51.799026 | 129.89546 | 0.0094637778 | -51.020374 | -0.38498557 | 129.35231 | 131.52669 | 0.0010368299
54.3 | -2.9676361 | -17.742786 | 0.083311059 | 51.723557 | 130.10796 | 0.0095153293 | -51.007141 | -0.38452184 | 129.60046 | 131.77844 | 0.0010404716
54.4 | -2.9676361 | -17.816427 | 0.083357565 | 51.692638 | 130.32047 | 0.0095130773 | -51.228481 | -0.38475779 | 129.83557 | 131.93684 | 0.0011380896
54.5 | -2.9676361 | -17.827412 | 0.083638281 | 51.744812 | 130.53297 | 0.0095510744 | -51.265285 | -0.38436154 | 130.0181 | 132.16728 | 0.0011300183
54.6 | -2.9676361 | -17.828659 | 0.083932862 | 51.796688 | 130.74547 | 0.0095828949 | -51.273567 | -0.38437435 | 130.27548 | 132.37956 | 0.0012384031
54.7 | -2.9676361 | -17.866966 | 0.083864734 | 51.750999 | 130.95796 | 0.0095784711 | -51.383247 | -0.38383961 | 130.44814 | 132.59764 | 0.00095583464
54.8 | -2.9676361 | -17.775459 | 0.084344544 | 51.864452 | 131.17046 | 0.0096294852 | -51.128704 | -0.38312137 | 130.66782 | 132.87166 | 0.0010603426
54.9 | -2.9676361 | -17.995554 | 0.084129766 | 51.92944 | 131.38297 | 0.0096010026 | -51.753765 | -0.38394749 | 130.86862 | 133.01573 | 0.00085605442
55 | -2.9676361 | -17.971592 | 0.084461555 | 51.932247 | 131.59546 | 0.0096419156 | -51.690041 | -0.38324073 | 131.11342 | 133.30353 | 0.00083415018
55.1 | -2.9676361 | -17.97304 | 0.084651127 | 51.932365 | 131.80797 | 0.0096623264 | -51.68412 | -0.38252261 | 131.30936 | 133.50851 | 0.00069295301
55.2 | -2.9676361 | -17.909988 | 0.085246392 | 51.932373 | 132.02046 | 0.0097324215 | -51.502121 | -0.38229263 | 131.53197 | 133.70099 | 0.00096058153
55.3 | -2.9676361 | -18.067102 | 0.085194163 | 51.932373 | 132.23296 | 0.0097280908 | -51.969143 | -0.38279459 | 131.74913 | 133.89999 | 0.0008363126
55.4 | -2.9676361 | -18.052261 | 0.08535891 | 51.979351 | 132.44547 | 0.0097520733 | -51.912701 | -0.38249785 | 131.92769 | 134.06984 | 0.00082730543
55.5 | -2.9676361 | -17.944963 | 0.085894257 | 51.938721 | 132.65796 | 0.0098146731 | -51.610203 | -0.38165763 | 132.21701 | 134.36725 | 0.00096514798
55.6 | -2.9676361 | -18.009296 | 0.086207807 | 52.044586 | 132.87045 | 0.0098529281 | -51.792793 | -0.381439 | 132.40498 | 134.58524 | 0.00088421011
55.7 | -2.9676361 | -18.034147 | 0.086360015 | 52.049805 | 133.08296 | 0.0098663215 | -51.871872 | -0.38129005 | 132.60611 | 134.80853 | 0.00094582699
55.8 | -2.9676361 | -18.049948 | 0.086438902 | 52.046638 | 133.29547 | 0.0098812031 | -51.911221 | -0.38098454 | 132.8428 | 134.93594 | 0.00086999743
55.9 | -2.9676361 | -18.050541 | 0.086786129 | 51.974098 | 133.50797 | 0.0099126417 | -51.916481 | -0.38069999 | 133.09911 | 135.23994 | 0.0010194323
56 | -2.9676361 | -18.179874 | 0.086746529 | 51.934174 | 133.72046 | 0.009913424 | -52.285332 | -0.3810046 | 133.32831 | 135.4617 | 0.00096842129
56.1 | -2.9676361 | -18.114845 | 0.086941496 | 52.037498 | 133.93295 | 0.0099269776 | -52.099983 | -0.38022438 | 133.54248 | 135.67084 | 0.00082089385
56.2 | -2.9676361 | -18.100565 | 0.087472282 | 52.119236 | 134.14546 | 0.0099845156 | -52.071556 | -0.37957451 | 133.76855 | 135.86433 | 0.00050272921
56.3 | -2.9676361 | -18.008614 | 0.088068277 | 51.940441 | 134.35797 | 0.0100661 | -51.7873 | -0.37918168 | 134.00476 | 136.11479 | 0.00072159426
56.4 | -2.9676361 | -18.22337 | 0.08784382 | 52.163189 | 134.57047 | 0.010026526 | -52.409473 | -0.38011593 | 134.15385 | 136.26817 | 0.00077284791
56.5 | -2.9676361 | -18.163654 | 0.088205367 | 52.241241 | 134.78296 | 0.010078184 | -52.2365 | -0.37936023 | 134.33524 | 136.48773 | 0.00090245542
56.6 | -2.9676361 | -18.096689 | 0.088498197 | 52.220562 | 134.99545 | 0.010100716 | -52.05167 | -0.37879583 | 134.60968 | 136.71973 | 0.0008099011
56.7 | -2.9676361 | -18.036364 | 0.088941537 | 52.2812 | 135.20796 | 0.010165575 | -51.871346 | -0.377837 | 134.82202 | 136.97894 | 0.00073730951
56.8 | -2.9676361 | -18.161575 | 0.088863023 | 52.266151 | 135.42047 | 0.010149145 | -52.235641 | -0.37807053 | 135.01675 | 137.18523 | 0.00066628458
56.9 | -2.9564161 | -18.244898 | 0.089157529 | 52.103168 | 135.63297 | 0.010183628 | -52.47015 | -0.37794629 | 135.2616 | 137.39421 | 0.00050484738
57 | -2.9508042 | -18.197554 | 0.089655407 | 52.276131 | 135.84546 | 0.010237698 | -52.345825 | -0.37768701 | 135.46445 | 137.57217 | 0.0007183759
57.1 | -2.9669087 | -18.253122 | 0.089668147 | 52.202385 | 136.05795 | 0.010236036 | -52.501568 | -0.37762833 | 135.71947 | 137.76953 | 0.00055656856
57.2 | -2.9676046 | -18.335934 | 0.08974646 | 52.184364 | 136.27046 | 0.010254523 | -52.729855 | -0.37777564 | 135.94063 | 138.03818 | 0.00072863459
57.3 | -2.9564147 | -18.305258 | 0.090185694 | 52.274109 | 136.48296 | 0.010300656 | -52.643383 | -0.37724188 | 136.17421 | 138.23178 | 0.00053491356
57.4 | -2.9508042 | -18.237291 | 0.090461567 | 52.283516 | 136.69547 | 0.010326973 | -52.4543 | -0.37693349 | 136.39977 | 138.46581 | 0.0008057594
57.5 | -2.9669087 | -18.254801 | 0.090943776 | 52.28392 | 136.90796 | 0.010378791 | -52.500378 | -0.37660378 | 136.58215 | 138.63702 | 0.00079698872
57.6 | -2.9676046 | -18.248487 | 0.091223486 | 52.283939 | 137.12047 | 0.01042129 | -52.484375 | -0.37614638 | 136.78432 | 138.87549 | 0.000870933
57.7 | -2.9676347 | -18.149929 | 0.091783814 | 52.184307 | 137.33296 | 0.01047547 | -52.197044 | -0.37526965 | 137.04202 | 139.09824 | 0.00067963306
57.8 | -2.9676361 | -18.220411 | 0.091849558 | 52.274418 | 137.54546 | 0.010479897 | -52.409115 | -0.37551564 | 137.22659 | 139.33334 | 0.00066779694
57.9 | -2.9676361 | -18.315119 | 0.09177205 | 52.283524 | 137.75797 | 0.010476161 | -52.680412 | -0.37595326 | 137.50081 | 139.51752 | 0.00085813308
58 | -2.9676361 | -18.392784 | 0.09191139 | 52.28392 | 137.97046 | 0.010490732 | -52.892319 | -0.37558624 | 137.69092 | 139.80013 | 0.00051594718
58.1 | -2.9676361 | -18.359503 | 0.092298687 | 52.283939 | 138.18297 | 0.010536026 | -52.799103 | -0.37526095 | 137.89601 | 139.99779 | 0.00064225594
58.2 | -2.9676361 | -18.310053 | 0.092702314 | 52.283939 | 138.39546 | 0.010573021 | -52.66449 | -0.37494209 | 138.10156 | 140.11676 | 0.00056918489
58.3 | -2.9676361 | -18.392616 | 0.092791498 | 52.283939 | 138.60796 | 0.010587879 | -52.894299 | -0.3748337 | 138.38326 | 140.42914 | 0.00066753634
58.4 | -2.9676361 | -18.430716 | 0.092774205 | 52.283939 | 138.82047 | 0.01058806 | -53.010113 | -0.3743231 | 138.58688 | 140.62924 | 0.00055979617
58.5 | -2.9676361 | -18.286114 | 0.093493544 | 52.283939 | 139.03296 | 0.010667048 | -52.586006 | -0.37357673 | 138.78394 | 140.77591 | 0.00066116895
58.6 | -2.9676361 | -18.353682 | 0.093646169 | 52.283939 | 139.24547 | 0.010689478 | -52.798332 | -0.37360054 | 139.00191 | 140.99876 | 0.00057594961
58.7 | -2.9676361 | -18.487774 | 0.093787372 | 52.283939 | 139.45796 | 0.010705774 | -53.167221 | -0.37385303 | 139.2243 | 141.24786 | 0.00047296696
58.8 | -2.9676361 | -18.504524 | 0.094013914 | 52.283939 | 139.67046 | 0.010736705 | -53.217617 | -0.37400192 | 139.43636 | 141.47516 | 0.00068664073
58.9 | -2.9676361 | -18.267197 | 0.094803296 | 52.283939 | 139.88295 | 0.010808551 | -52.537571 | -0.37245592 | 139.63887 | 141.6657 | 0.00066275243
59 | -2.9676361 | -18.310043 | 0.095040791 | 52.283939 | 140.09546 | 0.010848427 | -52.662075 | -0.37268665 | 139.85017 | 141.87782 | -0.0068269842
59.1 | -2.9676361 | -17.780905 | 0.096382193 | 52.283939 | 140.30797 | 0.01099661 | -51.138454 | -0.37239534 | 140.05919 | 142.10095 | -0.0065768003
59.2 | -2.9676361 | -17.408339 | 0.097606853 | 52.283939 | 140.52046 | 0.011142809 | -50.064873 | -0.37267718 | 140.29227 | 142.30092 | -0.0041970871
59.3 | -2.9676361 | -17.259417 | 0.098407038 | 52.498005 | 140.73296 | 0.011231828 | -49.646442 | -0.37275806 | 140.43793 | 142.41856 | -0.0029311236
59.4 | -2.9676361 | -16.907232 | 0.099478744 | 52.483242 | 140.94547 | 0.011351326 | -48.628765 | -0.3717038 | 140.65572 | 142.68881 | -0.001763265
59.5 | -2.9676361 | -16.831993 | 0.10008948 | 52.516987 | 141.15796 | 0.011415577 | -48.405201 | -0.37160036 | 140.87706 | 142.92699 | -0.0011372695
59.6 | -2.9564161 | -16.701818 | 0.10068362 | 52.605431 | 141.37047 | 0.011485626 | -48.030693 | -0.37091973 | 141.07719 | 143.05573 | -0.0006639444
59.7 | -2.9508042 | -16.731962 | 0.10091832 | 52.634197 | 141.58296 | 0.011511932 | -48.124969 | -0.37085441 | 141.24634 | 143.24593 | -0.00045092049
59.8 | -2.9669087 | -16.629938 | 0.10111641 | 52.635445 | 141.79547 | 0.011537766 | -47.82489 | -0.36976203 | 141.5009 | 143.48314 | -0.00032199573
59.9 | -2.9676046 | -16.69809 | 0.10127977 | 52.635494 | 142.00797 | 0.011559918 | -48.022793 | -0.36982605 | 141.67847 | 143.72766 | -0.00017455807
60 | -2.9564147 | -16.886087 | 0.10140668 | 52.635498 | 142.22046 | 0.011568004 | -48.568371 | -0.37035015 | 141.89107 | 143.92479 | -0.00028502973
60.1 | -2.9508042 | -16.884636 | 0.10164598 | 52.635498 | 142.43295 | 0.01160697 | -48.56694 | -0.3703467 | 142.10768 | 144.10426 | -0.00022608963
60.2 | -2.9669087 | -17.025299 | 0.10161021 | 52.635498 | 142.64546 | 0.011597469 | -48.956161 | -0.37038222 | 142.29897 | 144.39192 | -0.00035832668
60.3 | -2.9676046 | -16.850777 | 0.10230111 | 52.635498 | 142.85796 | 0.011686765 | -48.459152 | -0.36915889 | 142.58382 | 144.59392 | -0.0003294973
60.4 | -2.9564147 | -16.958614 | 0.10231268 | 52.635498 | 143.07047 | 0.011676596 | -48.77639 | -0.36946929 | 142.78127 | 144.71045 | -0.00026223229
60.5 | -2.9508042 | -16.892271 | 0.10279542 | 52.757538 | 143.28296 | 0.011734469 | -48.577896 | -0.36865315 | 142.92197 | 144.92963 | -0.00018815736
60.6 | -2.9669087 | -17.029301 | 0.10258211 | 52.64077 | 143.49545 | 0.011704266 | -48.97879 | -0.36888659 | 143.17337 | 145.21411 | -0.00039500382
60.7 | -2.9676046 | -16.97411 | 0.10293002 | 52.719364 | 143.70796 | 0.011758478 | -48.816441 | -0.36826968 | 143.39093 | 145.41118 | -0.00024764787
60.8 | -2.9676347 | -16.94009 | 0.10362785 | 52.761162 | 143.92047 | 0.011831229 | -48.724384 | -0.36805573 | 143.57776 | 145.57561 | -0.00027275848
60.9 | -2.9676361 | -17.068762 | 0.10349318 | 52.754635 | 144.13297 | 0.011812885 | -49.080849 | -0.36786339 | 143.79463 | 145.85356 | -0.00043128608
61 | -2.9676361 | -17.00252 | 0.10394056 | 52.844463 | 144.34546 | 0.011857923 | -48.894119 | -0.36747921 | 143.98586 | 146.07214 | -0.00036169947
61.1 | -2.9676361 | -16.99538 | 0.10413232 | 52.651001 | 144.55795 | 0.011884152 | -48.880444 | -0.36685923 | 144.29785 | 146.27434 | -0.00047786816
61.2 | -2.9676361 | -17.010317 | 0.10437372 | 52.955555 | 144.77046 | 0.011913659 | -48.918499 | -0.36655855 | 144.44 | 146.46661 | -0.00026670724
61.3 | -2.9676361 | -17.15921 | 0.10426658 | 52.896217 | 144.98297 | 0.011902714 | -49.347481 | -0.36703143 | 144.64833 | 146.68315 | -0.00026788551
61.4 | -2.9676361 | -17.018368 | 0.10491639 | 52.790848 | 145.19547 | 0.011965914 | -48.947254 | -0.3660115 | 144.9149 | 146.90927 | -0.00015443818
61.5 | -2.9676361 | -17.116634 | 0.10517979 | 52.894436 | 145.40796 | 0.012000265 | -49.227081 | -0.36636952 | 145.11331 | 147.09851 | -0.00014948474
61.6 | -2.9676361 | -17.119505 | 0.10550383 | 52.892166 | 145.62047 | 0.012031044 | -49.225723 | -0.36570373 | 145.34747 | 147.31758 | -0.00037127757
61.7 | -2.9676361 | -17.215418 | 0.10541627 | 52.946609 | 145.83296 | 0.012027671 | -49.506607 | -0.36593524 | 145.54945 | 147.58022 | -0.00035141254
61.8 | -2.9676361 | -17.262142 | 0.10565931 | 52.90134 | 146.04546 | 0.012058115 | -49.645458 | -0.3658793 | 145.79765 | 147.76663 | -0.00031877417
61.9 | -2.9676361 | -17.332317 | 0.10570182 | 52.841312 | 146.25797 | 0.012055792 | -49.845608 | -0.36620596 | 146.0038 | 148.03169 | -0.00018528427
62 | -2.9676361 | -17.221563 | 0.10647678 | 52.970253 | 146.47046 | 0.01215335 | -49.522163 | -0.36490676 | 146.21359 | 148.22359 | -0.00030999337
62.1 | -2.9676361 | -17.33687 | 0.10664428 | 52.815746 | 146.68297 | 0.012161718 | -49.866905 | -0.36543661 | 146.48735 | 148.41336 | -0.00017481924
62.2 | -2.9676361 | -17.287531 | 0.10713699 | 52.969147 | 146.89546 | 0.01221895 | -49.711826 | -0.36452779 | 146.66032 | 148.64928 | -0.00044740815
62.3 | -2.9676361 | -17.322044 | 0.10727012 | 52.832245 | 147.10796 | 0.012231451 | -49.811813 | -0.36473516 | 146.89844 | 148.84535 | -0.00025144179
62.4 | -2.9676361 | -17.362125 | 0.10733985 | 52.896393 | 147.32045 | 0.01224641 | -49.928993 | -0.36415327 | 147.12047 | 149.05591 | -0.00045044016
62.5 | -2.9676361 | -17.383909 | 0.10767628 | 52.965534 | 147.53296 | 0.012280785 | -49.99015 | -0.36415979 | 147.30431 | 149.27661 | -0.00029131156
62.6 | -2.9676361 | -17.342073 | 0.1080211 | 52.888756 | 147.74547 | 0.012321341 | -49.872314 | -0.36336729 | 147.53178 | 149.48337 | -0.00034164439
62.7 | -2.9676361 | -17.391117 | 0.10809005 | 52.904678 | 147.95796 | 0.012328998 | -50.005589 | -0.36325857 | 147.74303 | 149.74117 | -0.00027434123
62.8 | -2.9676361 | -17.38677 | 0.10831809 | 52.972992 | 148.17046 | 0.012351349 | -50.016075 | -0.36299771 | 147.96509 | 149.99641 | -0.00029690939
62.9 | -2.9676361 | -17.471373 | 0.10837598 | 52.975941 | 148.38297 | 0.012361719 | -50.236744 | -0.36304682 | 148.17328 | 150.15341 | -0.00034354982
63 | -2.9676361 | -17.551916 | 0.10863014 | 52.956825 | 148.59547 | 0.01239014 | -50.472885 | -0.36313137 | 148.37997 | 150.36496 | -0.0003821576
63.1 | -2.9676361 | -17.411869 | 0.10907371 | 52.907619 | 148.80797 | 0.012435413 | -50.074287 | -0.3618241 | 148.61305 | 150.60046 | -0.00036483436
63.2 | -2.9676361 | -17.46199 | 0.10931154 | 52.973118 | 149.02046 | 0.012464358 | -50.212059 | -0.36209989 | 148.81346 | 150.81534 | -0.00019867453
63.3 | -2.9676361 | -17.428116 | 0.10980453 | 52.975948 | 149.23296 | 0.012523081 | -50.118187 | -0.36151809 | 149.0161 | 150.96652 | -0.00027744923
63.4 | -2.9676361 | -17.447878 | 0.11022967 | 52.97607 | 149.44547 | 0.012568331 | -50.174404 | -0.36111143 | 149.24551 | 151.23309 | -0.0001793577
63.5 | -2.9676361 | -17.607466 | 0.11008552 | 52.976074 | 149.65796 | 0.012549053 | -50.649712 | -0.36175242 | 149.47789 | 151.42538 | -0.0001461831
63.6 | -2.9676361 | -17.669834 | 0.11012333 | 52.976074 | 149.87047 | 0.01255433 | -50.810772 | -0.36189327 | 149.63333 | 151.66232 | -0.00024311036
63.7 | -2.9676361 | -17.684502 | 0.11024821 | 52.976074 | 150.08296 | 0.012575823 | -50.850147 | -0.36138335 | 149.87062 | 151.84448 | -0.00036716388
63.8 | -2.9676361 | -17.59185 | 0.11053225 | 52.976074 | 150.29546 | 0.012606715 | -50.590607 | -0.36069658 | 150.08942 | 152.05238 | -0.00041543914
63.9 | -2.9676361 | -17.499813 | 0.11097566 | 52.976074 | 150.50797 | 0.012644921 | -50.321087 | -0.35963124 | 150.34319 | 152.27718 | -0.00036412495
64 | -2.9676361 | -17.607391 | 0.11124497 | 52.976074 | 150.72046 | 0.01268568 | -50.631359 | -0.3596836 | 150.49329 | 152.50383 | -0.00041450158
64.1 | -2.9676361 | -17.678535 | 0.1110876 | 52.976074 | 150.93295 | 0.012673467 | -50.854713 | -0.359864 | 150.74812 | 152.69598 | -0.00044114602
64.2 | -2.9676361 | -17.656782 | 0.11156963 | 52.976074 | 151.14546 | 0.012721434 | -50.77776 | -0.35958984 | 150.97064 | 152.87691 | -0.00055738044
64.3 | -2.9676361 | -17.745459 | 0.11167824 | 52.976074 | 151.35797 | 0.012745899 | -51.03009 | -0.36007142 | 151.1926 | 153.15881 | -0.00043233376
64.4 | -2.9676361 | -17.728537 | 0.11184697 | 53.104969 | 151.57047 | 0.01275319 | -50.982086 | -0.35948262 | 151.36435 | 153.31114 | -0.00032706128
64.5 | -2.9676361 | -17.469872 | 0.1127779 | 53.079502 | 151.78296 | 0.012872873 | -50.234951 | -0.35806698 | 151.5697 | 153.54047 | -0.00019745796
64.6 | -2.9676361 | -17.496935 | 0.11309215 | 52.988506 | 151.99545 | 0.012894915 | -50.320332 | -0.35755476 | 151.82965 | 153.81645 | -0.00049091072
64.7 | -2.9676361 | -17.648993 | 0.11318573 | 53.196732 | 152.20796 | 0.012910254 | -50.756447 | -0.35811019 | 151.99535 | 154.01466 | -0.00038271252
64.8 | -2.9676361 | -17.66745 | 0.11325789 | 53.116215 | 152.42047 | 0.012920457 | -50.826748 | -0.35788018 | 152.22855 | 154.21274 | -0.00039211044
64.9 | -2.9676361 | -17.815996 | 0.11321721 | 53.07164 | 152.63297 | 0.012914681 | -51.231857 | -0.35840005 | 152.44624 | 154.41992 | -0.00050799386
65 | -2.9676361 | -17.723728 | 0.11354205 | 53.278275 | 152.84546 | 0.012960091 | -50.962921 | -0.35741454 | 152.61589 | 154.62292 | -0.00056707644
65.1 | -2.9676361 | -17.73435 | 0.11397845 | 53.103947 | 153.05795 | 0.012996805 | -51.001823 | -0.35735884 | 152.87549 | 154.83475 | -0.00054333388
65.2 | -2.9676361 | -17.797197 | 0.11416359 | 52.981602 | 153.27046 | 0.013031263 | -51.178596 | -0.35736349 | 153.14766 | 155.1429 | -0.00028768578
65.3 | -2.9676361 | -17.836338 | 0.11442521 | 53.074097 | 153.48297 | 0.013045452 | -51.297241 | -0.35704136 | 153.34193 | 155.31781 | -0.00045468332
65.4 | -2.9676361 | -17.783186 | 0.11482318 | 52.98827 | 153.69547 | 0.01309478 | -51.158749 | -0.35627922 | 153.60707 | 155.53421 | -0.00056529383
65.5 | -2.9676361 | -17.655882 | 0.11531376 | 52.976608 | 153.90796 | 0.013145738 | -50.779408 | -0.35537216 | 153.77863 | 155.82715 | -0.00064084586
65.6 | -2.9676361 | -17.77618 | 0.11544421 | 53.033955 | 154.12045 | 0.013170111 | -51.119488 | -0.35619143 | 153.99127 | 155.94672 | -0.00046646252
65.7 | -2.9676361 | -17.852419 | 0.11544514 | 53.006783 | 154.33296 | 0.013171759 | -51.334473 | -0.35602567 | 154.22935 | 156.20314 | -0.0004350135
65.8 | -2.9676361 | -17.829882 | 0.11564723 | 52.977402 | 154.54546 | 0.013189861 | -51.273533 | -0.35537121 | 154.44438 | 156.40291 | -0.00056232978
65.9 | -2.9676361 | -17.966299 | 0.11579921 | 53.104351 | 154.75797 | 0.013209259 | -51.674091 | -0.35581514 | 154.62845 | 156.59294 | -0.00044475985
66 | -2.9676361 | -17.964022 | 0.11617389 | 52.989803 | 154.97046 | 0.013241023 | -51.66497 | -0.35531935 | 154.88396 | 156.82266 | -0.00045954384
66.1 | -2.9676361 | -17.933008 | 0.11638485 | 52.976669 | 155.18297 | 0.013268071 | -51.59417 | -0.35506466 | 155.11232 | 157.00056 | -0.00049068761
66.2 | -2.9676361 | -17.86977 | 0.11676766 | 52.976101 | 155.39546 | 0.013314707 | -51.389313 | -0.35442489 | 155.27304 | 157.19913 | -0.00051382516
66.3 | -2.9676361 | -17.879442 | 0.11709151 | 53.033932 | 155.60796 | 0.013352867 | -51.41328 | -0.35464093 | 155.49524 | 157.48048 | -0.00038513754
66.4 | -2.9676361 | -17.839006 | 0.1174704 | 52.986759 | 155.82047 | 0.013394021 | -51.306591 | -0.35373461 | 155.73784 | 157.66962 | -0.00040739923
66.5 | -2.9676361 | -17.802488 | 0.11779638 | 53.140026 | 156.03296 | 0.013429547 | -51.196697 | -0.35322931 | 155.89369 | 157.85594 | -0.00055753061
66.6 | -2.9676361 | -17.951488 | 0.1176021 | 53.083202 | 156.24547 | 0.013402493 | -51.623039 | -0.35362577 | 156.14484 | 158.06473 | -0.00059828855
66.7 | -2.9676361 | -17.89959 | 0.11808577 | 53.110294 | 156.45796 | 0.013463357 | -51.497631 | -0.35325301 | 156.3575 | 158.3051 | -0.00036638457
66.8 | -2.9676361 | -17.849894 | 0.11855876 | 53.173794 | 156.67046 | 0.013512759 | -51.334297 | -0.3526547 | 156.53961 | 158.50027 | -0.0004811594
66.9 | -2.9676361 | -17.938272 | 0.11869181 | 53.189503 | 156.88297 | 0.013531807 | -51.58791 | -0.35256487 | 156.78178 | 158.71278 | -0.00053102657
67 | -2.9676361 | -17.998547 | 0.1187536 | 53.131046 | 157.09546 | 0.013530646 | -51.763084 | -0.35276774 | 156.99149 | 158.91399 | -0.00050096697
67.1 | -2.9676361 | -18.112997 | 0.11877056 | 53.237354 | 157.30797 | 0.013548821 | -52.089584 | -0.35277748 | 157.18884 | 159.19238 | -0.00055150175
67.2 | -2.9676361 | -18.028479 | 0.11923231 | 53.254913 | 157.52046 | 0.013584768 | -51.855942 | -0.35208493 | 157.40448 | 159.37743 | -0.00036847036
67.3 | -2.9676361 | -18.025593 | 0.11958656 | 53.275959 | 157.73296 | 0.013627838 | -51.849903 | -0.35159537 | 157.58437 | 159.62964 | -0.00053232023
67.4 | -2.9676361 | -18.04003 | 0.119792 | 53.243618 | 157.94545 | 0.013658296 | -51.896523 | -0.35135436 | 157.80829 | 159.80841 | -0.00053201977
67.5 | -2.9676361 | -18.114557 | 0.11989904 | 53.220718 | 158.15796 | 0.013667256 | -52.09977 | -0.35168564 | 158.03352 | 160.0549 | -0.00065029116
67.6 | -2.9676361 | -18.060122 | 0.12027125 | 53.291962 | 158.37047 | 0.013708969 | -51.936317 | -0.35085854 | 158.23235 | 160.27422 | -0.00062653946
67.7 | -2.9676361 | -18.013462 | 0.12042148 | 53.277069 | 158.58296 | 0.013731198 | -51.809959 | -0.3503255 | 158.48267 | 160.43951 | -0.00058192125
67.8 | -2.9676361 | -18.103537 | 0.12056732 | 53.141109 | 158.79546 | 0.013745039 | -52.069218 | -0.35031098 | 158.7179 | 160.66637 | -0.00053178525
67.9 | -2.9676361 | -18.158298 | 0.12092128 | 53.030499 | 159.00797 | 0.013785316 | -52.224243 | -0.35044387 | 158.97685 | 160.89665 | -0.00055319711
68 | -2.9676361 | -18.023508 | 0.12152816 | 53.223316 | 159.22046 | 0.013854492 | -51.862202 | -0.34913149 | 159.11679 | 161.10318 | -0.00068597571
68.1 | -2.9676361 | -18.258717 | 0.12130601 | 53.312618 | 159.43297 | 0.013826109 | -52.513966 | -0.35061193 | 159.31609 | 161.23441 | -0.0004758244
68.2 | -2.9676361 | -18.216888 | 0.12154084 | 53.316479 | 159.64546 | 0.013857407 | -52.392288 | -0.34978831 | 159.50566 | 161.46298 | -0.00055755459
68.3 | -2.9676361 | -18.183081 | 0.12196811 | 53.316647 | 159.85797 | 0.013905096 | -52.300644 | -0.34918842 | 159.7112 | 161.66354 | -0.00052376796
68.4 | -2.9676361 | -18.306896 | 0.12177672 | 53.31665 | 160.07047 | 0.013877459 | -52.652851 | -0.34944957 | 159.94246 | 161.8679 | -0.00052286836
68.5 | -2.9676361 | -18.214085 | 0.12227738 | 53.31665 | 160.28296 | 0.013935454 | -52.388416 | -0.3482514 | 160.18242 | 162.12497 | -0.00070982426
68.6 | -2.9676361 | -18.310427 | 0.12254419 | 53.31665 | 160.49545 | 0.013971006 | -52.679031 | -0.34885135 | 160.3633 | 162.27563 | -0.00046586091
68.7 | -2.9676361 | -18.363607 | 0.12264548 | 53.31665 | 160.70796 | 0.013977382 | -52.825676 | -0.34906021 | 160.60393 | 162.52519 | -0.0005035373
68.8 | -2.9676361 | -18.285921 | 0.122955 | 53.18005 | 160.92046 | 0.014014764 | -52.597446 | -0.34812963 | 160.83003 | 162.76947 | -0.00064245117
68.9 | -2.9676361 | -18.395142 | 0.12294937 | 53.310749 | 161.13297 | 0.014015218 | -52.908421 | -0.34833041 | 160.99557 | 162.93486 | -0.00049756019
69 | -2.9676361 | -18.358965 | 0.12338791 | 53.316395 | 161.34546 | 0.014070601 | -52.803165 | -0.34753895 | 161.17699 | 163.15118 | -0.00054101116
69.1 | -2.9676361 | -18.384718 | 0.12367908 | 53.316643 | 161.55795 | 0.014092969 | -52.877552 | -0.34722289 | 161.40816 | 163.30084 | -0.00063675211
69.2 | -2.9676361 | -18.425301 | 0.12372182 | 53.31665 | 161.77046 | 0.014118985 | -52.996307 | -0.34726673 | 161.6151 | 163.55888 | -0.00057028537
69.3 | -2.9676361 | -18.520901 | 0.12389708 | 53.31665 | 161.98297 | 0.014124908 | -53.29538 | -0.34767526 | 161.81781 | 163.78455 | -0.00076801737
69.4 | -2.9676361 | -18.490255 | 0.12437277 | 53.31665 | 162.19547 | 0.01418446 | -53.185436 | -0.34724429 | 162.0536 | 163.96786 | -0.00058222184
69.5 | -2.9676361 | -18.395363 | 0.12470955 | 53.45454 | 162.40796 | 0.014218992 | -52.909512 | -0.34623787 | 162.19682 | 164.15262 | -0.00074155058
69.6 | -2.9676361 | -18.334391 | 0.12524204 | 53.322609 | 162.62045 | 0.014277217 | -52.736336 | -0.345404 | 162.46948 | 164.36211 | -0.00060638558
69.7 | -2.9676361 | -18.540291 | 0.12514381 | 53.361908 | 162.83296 | 0.014267684 | -53.323868 | -0.34604836 | 162.65877 | 164.56357 | -0.0006849122
69.8 | -2.9676361 | -18.565641 | 0.12542598 | 53.372833 | 163.04547 | 0.01429689 | -53.398838 | -0.34549686 | 162.85915 | 164.79276 | -0.00080295512
69.9 | -2.9676361 | -18.568016 | 0.12567014 | 53.349239 | 163.25797 | 0.014328455 | -53.430698 | -0.3457872 | 163.11526 | 165.00304 | -0.00057479303
70 | -2.9676361 | -18.491505 | 0.12602538 | 53.634693 | 163.47046 | 0.014372708 | -53.191502 | -0.34506997 | 163.24815 | 165.22502 | -0.00059232605
70.1 | -2.9676361 | -18.532047 | 0.12612253 | 53.458179 | 163.68297 | 0.014379063 | -53.306831 | -0.34497532 | 163.51086 | 165.44875 | -0.00041201571
70.2 | -2.9676361 | -18.574356 | 0.12635906 | 53.588448 | 163.89546 | 0.014396867 | -53.426762 | -0.34460497 | 163.67009 | 165.61095 | -0.00058913097
70.3 | -2.9676361 | -18.702328 | 0.12657458 | 53.397804 | 164.10796 | 0.014426469 | -53.788136 | -0.34491038 | 163.95778 | 165.88042 | -0.00059864915
70.4 | -2.9676361 | -18.67255 | 0.12681632 | 53.425343 | 164.32047 | 0.014441615 | -53.707741 | -0.34425426 | 164.19099 | 166.03584 | -0.00055096106
70.5 | -2.9676361 | -18.661688 | 0.12713155 | 53.647079 | 164.53296 | 0.01448876 | -53.694023 | -0.34391528 | 164.29085 | 166.22626 | -0.0005891021
70.6 | -2.9676361 | -18.637739 | 0.12760507 | 53.656788 | 164.74547 | 0.014532983 | -53.626125 | -0.34327218 | 164.54305 | 166.43233 | -0.00087542855
70.7 | -2.9676361 | -18.624071 | 0.12789297 | 53.657204 | 164.95796 | 0.014570307 | -53.577637 | -0.34332395 | 164.75955 | 166.65318 | -0.00062485621
70.8 | -2.9676361 | -18.71747 | 0.12795666 | 53.657227 | 165.17046 | 0.014576348 | -53.838097 | -0.34335601 | 164.94171 | 166.85258 | -0.00075553957
70.9 | -2.9676361 | -18.69874 | 0.12821369 | 53.657227 | 165.38297 | 0.014612352 | -53.777569 | -0.34306553 | 165.15395 | 167.08905 | -0.00030428005
71 | -2.9676361 | -18.815767 | 0.12831186 | 53.657227 | 165.59546 | 0.014613011 | -54.118877 | -0.34321198 | 165.39131 | 167.28513 | -0.00043304617
71.1 | -2.9676361 | -18.755381 | 0.12855552 | 53.657227 | 165.80797 | 0.014645714 | -53.946369 | -0.34219784 | 165.57208 | 167.4549 | -0.00070135755
71.2 | -2.9676361 | -18.770908 | 0.12896468 | 53.657227 | 166.02046 | 0.014689779 | -54.01899 | -0.34264842 | 165.74551 | 167.66968 | -0.00039312607
71.3 | -2.9676361 | -18.812126 | 0.12905769 | 53.657227 | 166.23296 | 0.014704385 | -54.116051 | -0.34235185 | 165.98839 | 167.86169 | -0.00067047594
71.4 | -2.9676361 | -18.735426 | 0.12954284 | 53.694397 | 166.44547 | 0.01475607 | -53.888538 | -0.34174863 | 166.19803 | 168.14278 | -0.00044845178
71.5 | -2.9676361 | -18.9091 | 0.12959641 | 53.67886 | 166.65797 | 0.014760157 | -54.387539 | -0.34202045 | 166.39951 | 168.30179 | -0.00066399202
71.6 | -2.9676361 | -18.934437 | 0.12972647 | 53.789959 | 166.87047 | 0.014785067 | -54.456539 | -0.3419849 | 166.62535 | 168.51018 | -0.00048952329
71.7 | -2.9676361 | -18.808409 | 0.13040838 | 53.720482 | 167.08296 | 0.014856766 | -54.098099 | -0.34071594 | 166.84106 | 168.76454 | -0.0008271095
71.8 | -2.9676361 | -18.790438 | 0.13047443 | 53.787796 | 167.29546 | 0.014859753 | -54.074562 | -0.34063563 | 167.05936 | 168.92255 | -0.00072733074
71.9 | -2.9676361 | -18.803331 | 0.13074747 | 53.922504 | 167.50797 | 0.014895032 | -54.090885 | -0.34035322 | 167.20578 | 169.16318 | -0.000686949
72 | -2.9676361 | -18.924782 | 0.1308569 | 53.928326 | 167.72046 | 0.014902918 | -54.437374 | -0.34065118 | 167.42415 | 169.33266 | -0.0006693746
72.1 | -2.9676361 | -18.751066 | 0.13155253 | 53.964664 | 167.93297 | 0.014992143 | -53.934692 | -0.33939373 | 167.66377 | 169.50937 | -0.00081913837
72.2 | -2.9676361 | -18.974703 | 0.13135837 | 53.975349 | 168.14546 | 0.014967381 | -54.568691 | -0.34022632 | 167.83728 | 169.7356 | -0.00079471915
72.3 | -2.9676361 | -18.953176 | 0.13173233 | 53.844009 | 168.35797 | 0.015011791 | -54.514179 | -0.33989951 | 168.09305 | 169.95564 | -0.00066939462
72.4 | -2.9676361 | -18.867619 | 0.13217387 | 53.970135 | 168.57047 | 0.015054048 | -54.282337 | -0.33911675 | 168.28891 | 170.18079 | -0.00059785822
72.5 | -2.9676361 | -18.97337 | 0.13225721 | 54.014858 | 168.78296 | 0.015072676 | -54.589172 | -0.33964682 | 168.46478 | 170.40244 | -0.00039805556
72.6 | -2.9676361 | -19.062256 | 0.13235793 | 53.977516 | 168.99547 | 0.015083916 | -54.835423 | -0.3391346 | 168.62967 | 170.59492 | -0.00090676261
72.7 | -2.9676361 | -18.995878 | 0.13280177 | 53.975903 | 169.20796 | 0.015131201 | -54.635578 | -0.33882719 | 168.88451 | 170.8409 | -0.00066807459
72.8 | -2.9676361 | -19.120146 | 0.13278784 | 53.975834 | 169.42047 | 0.015141414 | -54.987537 | -0.33901504 | 169.13391 | 171.05658 | -0.00092546194
72.9 | -2.9676361 | -19.028402 | 0.133214 | 54.049454 | 169.63297 | 0.01516859 | -54.733555 | -0.33795565 | 169.30255 | 171.19829 | -0.00091634644
73 | -2.9676361 | -18.93782 | 0.13379525 | 54.263683 | 169.84546 | 0.015249849 | -54.476318 | -0.33745766 | 169.44716 | 171.38123 | -0.00088416866
73.1 | -2.9564161 | -19.047411 | 0.13384929 | 54.175266 | 170.05795 | 0.015248623 | -54.806641 | -0.33780456 | 169.71419 | 171.60226 | -0.00086437626
73.2 | -2.9508042 | -19.005232 | 0.13426886 | 54.131123 | 170.27046 | 0.015302629 | -54.666702 | -0.33731422 | 169.92464 | 171.80246 | -0.00080369442
73.3 | -2.9669087 | -19.139196 | 0.13416156 | 54.29789 | 170.48297 | 0.01528581 | -55.048508 | -0.33752394 | 170.06837 | 172.00519 | -0.00086607056
73.4 | -2.9676046 | -19.097929 | 0.13446705 | 54.26582 | 170.69547 | 0.01532713 | -54.92646 | -0.33701044 | 170.30743 | 172.15971 | -0.00068043196
73.5 | -2.9676347 | -19.056103 | 0.13504733 | 54.303696 | 170.90796 | 0.015388773 | -54.809361 | -0.3362101 | 170.51926 | 172.48288 | -0.00078367617
73.6 | -2.9676361 | -19.126402 | 0.13522504 | 54.305347 | 171.12045 | 0.015394839 | -55.01376 | -0.33646372 | 170.74731 | 172.63739 | -0.00069593772
73.7 | -2.9676361 | -19.226412 | 0.13512449 | 54.335491 | 171.33296 | 0.015395319 | -55.325676 | -0.33653218 | 170.93184 | 172.81357 | -0.00085320184
73.8 | -2.9676361 | -19.131191 | 0.13556325 | 54.316322 | 171.54547 | 0.01543573 | -55.026169 | -0.3358928 | 171.14085 | 173.03706 | -0.00076250569
73.9 | -2.9564161 | -19.277987 | 0.13552131 | 54.305893 | 171.75797 | 0.015445052 | -55.447803 | -0.33656079 | 171.33238 | 173.22687 | -0.0008377913
74 | -2.9508042 | -19.283733 | 0.13583851 | 54.305443 | 171.97046 | 0.015478344 | -55.461323 | -0.33569282 | 171.54095 | 173.44392 | -0.0010035419
74.1 | -2.9669087 | -19.21406 | 0.13617952 | 54.600655 | 172.18295 | 0.015519073 | -55.260109 | -0.3352637 | 171.73589 | 173.67671 | -0.0007443176
74.2 | -2.9676046 | -19.228706 | 0.13659365 | 54.623013 | 172.39546 | 0.015554747 | -55.308605 | -0.33496547 | 171.93367 | 173.88747 | -0.00070641155
74.3 | -2.9676347 | -19.211802 | 0.13682865 | 54.623981 | 172.60797 | 0.015587284 | -55.279465 | -0.33458957 | 172.14699 | 174.05937 | -0.00073369528
74.4 | -2.9676361 | -19.283976 | 0.13707851 | 54.624023 | 172.82047 | 0.015609531 | -55.462605 | -0.3344363 | 172.39317 | 174.25317 | -0.00091245241
74.5 | -2.9676361 | -19.311108 | 0.13731517 | 54.585491 | 173.03296 | 0.015633743 | -55.546391 | -0.33453086 | 172.56639 | 174.50018 | -0.00076371792
74.6 | -2.9676361 | -19.295538 | 0.13761845 | 54.622364 | 173.24547 | 0.015676418 | -55.495373 | -0.33368948 | 172.77782 | 174.67827 | -0.00099419476
74.7 | -2.9676361 | -19.366907 | 0.13772036 | 54.623955 | 173.45796 | 0.015687387 | -55.697445 | -0.33389726 | 172.98494 | 174.90327 | -0.0007292123
74.8 | -2.9676361 | -19.389759 | 0.13777784 | 54.624023 | 173.67046 | 0.015693124 | -55.77161 | -0.33356538 | 173.21571 | 175.11839 | -0.00079773506
74.9 | -2.9676361 | -19.440617 | 0.13815632 | 54.624023 | 173.88297 | 0.015732581 | -55.933773 | -0.33333442 | 173.44502 | 175.27367 | -0.00074251584
75 | -2.9676361 | -19.38303 | 0.13850079 | 54.713619 | 174.09546 | 0.015768748 | -55.747375 | -0.33284605 | 173.64784 | 175.59349 | -0.00080874882
75.1 | -2.9676361 | -19.435154 | 0.13870679 | 54.665104 | 174.30797 | 0.01579869 | -55.902229 | -0.33279362 | 173.82776 | 175.74208 | -0.0007443268
75.2 | -2.9676361 | -19.356369 | 0.13921674 | 54.760132 | 174.52046 | 0.015849762 | -55.671623 | -0.33173922 | 174.0215 | 175.95476 | -0.0010130617
75.3 | -2.9676361 | -19.553608 | 0.13913296 | 54.686539 | 174.73296 | 0.015842292 | -56.232475 | -0.33250418 | 174.25354 | 176.17429 | -0.0010005265
75.4 | -2.9676361 | -19.63463 | 0.13929544 | 54.921051 | 174.94547 | 0.015858455 | -56.474777 | -0.3328076 | 174.47704 | 176.3788 | -0.00071987545
75.5 | -2.9676361 | -19.574387 | 0.13973024 | 54.931179 | 175.15797 | 0.015896043 | -56.319187 | -0.33207721 | 174.66866 | 176.61278 | -0.00081671798
75.6 | -2.9676361 | -19.469877 | 0.14014785 | 54.931618 | 175.37047 | 0.015961228 | -55.995205 | -0.33113191 | 174.85703 | 176.80237 | -0.00078428193
75.7 | -2.9676361 | -19.542715 | 0.1403496 | 54.931641 | 175.58296 | 0.015968818 | -56.212311 | -0.33097723 | 175.12704 | 177.02428 | -0.00093453494
75.8 | -2.9676361 | -19.644014 | 0.14070351 | 54.931641 | 175.79546 | 0.016015785 | -56.497517 | -0.33140025 | 175.32669 | 177.25499 | -0.00080606504
75.9 | -2.9676361 | -19.703173 | 0.1406586 | 54.931641 | 176.00797 | 0.016018117 | -56.660599 | -0.33127064 | 175.51157 | 177.45088 | -0.00083299994
76 | -2.9676361 | -19.590031 | 0.14098883 | 54.931641 | 176.22047 | 0.016056726 | -56.3489 | -0.33020881 | 175.76611 | 177.69016 | -0.00079096836
76.1 | -2.9676361 | -19.756222 | 0.14104295 | 54.931641 | 176.43297 | 0.016062075 | -56.838669 | -0.3309516 | 175.96739 | 177.91478 | -0.00076091703
76.2 | -2.9676361 | -19.661104 | 0.1415648 | 54.931641 | 176.64546 | 0.016122023 | -56.545525 | -0.32942879 | 176.13448 | 178.1418 | -0.0011346408
76.3 | -2.9676361 | -19.609951 | 0.14219546 | 54.957359 | 176.85796 | 0.016196983 | -56.405968 | -0.32928145 | 176.35695 | 178.33482 | -0.00084789889
76.4 | -2.9676361 | -19.798431 | 0.1419927 | 55.049881 | 177.07047 | 0.016174873 | -56.942707 | -0.33013707 | 176.59935 | 178.60487 | -0.00086641434
76.5 | -2.9676361 | -19.831612 | 0.14208622 | 55.069061 | 177.28296 | 0.016185099 | -57.033539 | -0.32970729 | 176.80034 | 178.77383 | -0.00074651395
76.6 | -2.9676361 | -19.878645 | 0.14233282 | 55.194252 | 177.49547 | 0.016214019 | -57.176453 | -0.32958749 | 176.9991 | 178.96132 | -0.00063730893
76.7 | -2.9676361 | -19.742786 | 0.14275338 | 55.129089 | 177.70796 | 0.016252756 | -56.797855 | -0.32863182 | 177.2571 | 179.23184 | -0.00055250595
76.8 | -2.9676361 | -19.865185 | 0.14278975 | 55.102219 | 177.92047 | 0.016266409 | -57.129581 | -0.32896873 | 177.48837 | 179.4193 | -0.00066568609
76.9 | -2.9676361 | -19.854046 | 0.14329912 | 55.203579 | 178.13297 | 0.016315883 | -57.105972 | -0.3282178 | 177.64822 | 179.66446 | -0.00079283252
77 | -2.9676361 | -19.821226 | 0.14364287 | 55.237713 | 178.34546 | 0.016363142 | -57.008583 | -0.32766771 | 177.90999 | 179.856 | -0.00080967305
77.1 | -2.9676361 | -19.858927 | 0.14377691 | 55.239193 | 178.55795 | 0.016372405 | -57.11208 | -0.3272377 | 178.09943 | 180.10541 | -0.00093652558
77.2 | -2.9676361 | -19.858273 | 0.14432336 | 55.239254 | 178.77046 | 0.016438648 | -57.118427 | -0.32693005 | 178.32283 | 180.28781 | -0.00086688239
77.3 | -2.9676361 | -19.928289 | 0.14432861 | 55.239258 | 178.98296 | 0.016437359 | -57.335213 | -0.32674205 | 178.50105 | 180.48315 | -0.00086057198
77.4 | -2.9676361 | -19.949991 | 0.14464657 | 55.201611 | 179.19547 | 0.016480932 | -57.371109 | -0.326673 | 178.795 | 180.75363 | -0.00074283668
77.5 | -2.9676361 | -20.029964 | 0.14464262 | 55.237625 | 179.40796 | 0.016483773 | -57.614132 | -0.32698396 | 179.0081 | 180.91727 | -0.0008534636
77.6 | -2.9676361 | -20.086803 | 0.14479962 | 55.239189 | 179.62047 | 0.016491974 | -57.772919 | -0.32696182 | 179.24918 | 181.20546 | -0.00068587804
77.7 | -2.9676361 | -20.053644 | 0.14518341 | 55.239254 | 179.83296 | 0.016539656 | -57.671612 | -0.3265852 | 179.40147 | 181.35219 | -0.00064897357
77.8 | -2.9676361 | -20.068336 | 0.14532295 | 55.239258 | 180.04547 | 0.0165409 | -57.722374 | -0.32598883 | 179.64214 | 181.63878 | -0.00073458266
77.9 | -2.9676361 | -20.167751 | 0.1454199 | 55.239258 | 180.25797 | 0.016556935 | -58.020813 | -0.32633343 | 179.86493 | 181.84265 | -0.00071170105
78 | -2.9676361 | -20.190395 | 0.1456437 | 55.307507 | 180.47046 | 0.016585637 | -58.063313 | -0.32590166 | 180.06467 | 182.0383 | -0.00075749221
78.1 | -2.9676361 | -20.11482 | 0.14624752 | 55.242207 | 180.68295 | 0.016657105 | -57.856651 | -0.32494736 | 180.2903 | 182.25572 | -0.00088869623
78.2 | -2.9676361 | -20.140079 | 0.14647424 | 55.261784 | 180.89546 | 0.016678428 | -57.925751 | -0.32481396 | 180.50647 | 182.51794 | -0.00090380351
78.3 | -2.9676361 | -20.263447 | 0.14641802 | 55.249626 | 181.10797 | 0.016679855 | -58.277809 | -0.32519934 | 180.78146 | 182.73724 | -0.00082429906
78.4 | -2.9676361 | -20.070976 | 0.14696963 | 55.367638 | 181.32047 | 0.016734619 | -57.729969 | -0.32378101 | 180.93716 | 182.91307 | -0.00095265423
78.5 | -2.9676361 | -20.181772 | 0.14696385 | 55.430939 | 181.53296 | 0.016732281 | -58.058746 | -0.32398242 | 181.12085 | 183.09244 | -0.00084516127
78.6 | -2.9676361 | -20.354162 | 0.14707159 | 55.257069 | 181.74547 | 0.01674558 | -58.530865 | -0.32469144 | 181.39035 | 183.32181 | -0.00082692906
78.7 | -2.9676361 | -20.250053 | 0.14774267 | 55.280369 | 181.95796 | 0.01681992 | -58.243591 | -0.32374075 | 181.61465 | 183.58759 | -0.0008938465
78.8 | -2.9676361 | -20.25584 | 0.14811847 | 55.290897 | 182.17046 | 0.016859934 | -58.257713 | -0.32343385 | 181.81502 | 183.71341 | -0.0009416269
78.9 | -2.9676361 | -20.277973 | 0.14819679 | 55.437115 | 182.38297 | 0.016869569 | -58.323013 | -0.32312584 | 182.00578 | 183.96956 | -0.00079847028
79 | -2.9676361 | -20.411055 | 0.1482745 | 55.443436 | 182.59546 | 0.016872507 | -58.708271 | -0.32328501 | 182.24486 | 184.18922 | -0.00090151455
79.1 | -2.9676361 | -20.407522 | 0.14849058 | 55.463245 | 182.80797 | 0.016896499 | -58.706116 | -0.3227672 | 182.44281 | 184.40849 | -0.0010120068
79.2 | -2.9676361 | -20.363054 | 0.14897056 | 55.383274 | 183.02046 | 0.016958585 | -58.560699 | -0.32263789 | 182.73076 | 184.63614 | -0.00071487774
79.3 | -2.9676361 | -20.503368 | 0.14898531 | 55.519772 | 183.23296 | 0.016959554 | -58.972126 | -0.32308778 | 182.89386 | 184.78905 | -0.00067570468
79.4 | -2.9676361 | -20.371469 | 0.14928766 | 55.409122 | 183.44547 | 0.016986741 | -58.585857 | -0.3221018 | 183.14886 | 185.09729 | -0.00080555433
79.5 | -2.9676361 | -20.460194 | 0.14954951 | 55.444519 | 183.65796 | 0.017017046 | -58.849667 | -0.32212034 | 183.33003 | 185.21957 | -0.00084300601
79.6 | -2.9676361 | -20.412081 | 0.14992946 | 55.397182 | 183.87047 | 0.017065553 | -58.713123 | -0.32140705 | 183.57281 | 185.43864 | -0.00071839761
79.7 | -2.9676361 | -20.455624 | 0.15018237 | 55.529896 | 184.08296 | 0.017091036 | -58.840321 | -0.32142222 | 183.80948 | 185.6539 | -0.00079440762
79.8 | -2.9676361 | -20.202738 | 0.15120228 | 55.406582 | 184.29546 | 0.017216343 | -58.102009 | -0.31984797 | 184.04247 | 185.89313 | -0.00091349141
79.9 | -2.9676361 | -20.408237 | 0.15121886 | 55.5303 | 184.50797 | 0.017204739 | -58.699009 | -0.32098746 | 184.24506 | 186.16327 | -0.00073600357
80 | -2.9676361 | -20.46736 | 0.15120105 | 55.49892 | 184.72047 | 0.017217048 | -58.86171 | -0.32066277 | 184.43004 | 186.304 | -0.00082010875
80.1 | -2.9676361 | -20.462397 | 0.15150809 | 55.53429 | 184.93297 | 0.017246464 | -58.855793 | -0.32025003 | 184.65556 | 186.53125 | -0.00081216847
80.2 | -2.9676361 | -20.449316 | 0.15168911 | 55.406773 | 185.14546 | 0.017263224 | -58.822453 | -0.31969842 | 184.92641 | 186.75392 | -0.0009399947
80.3 | -2.9676361 | -20.511711 | 0.15188965 | 55.530308 | 185.35796 | 0.017289098 | -58.994442 | -0.31978616 | 185.10503 | 186.9819 | -0.00089506904
80.4 | -2.9676361 | -20.628008 | 0.15204175 | 55.406597 | 185.57047 | 0.017303605 | -59.32563 | -0.31999946 | 185.34364 | 187.18672 | -0.00089930912
80.5 | -2.9676361 | -20.563046 | 0.15223548 | 55.530289 | 185.78296 | 0.017333133 | -59.144073 | -0.31939301 | 185.52332 | 187.42894 | -0.00092106307
80.6 | -2.9676361 | -20.507175 | 0.15262468 | 55.535648 | 185.99547 | 0.01737744 | -58.97224 | -0.31894282 | 185.75461 | 187.61574 | -0.0009518704
80.7 | -2.9676361 | -20.56558 | 0.15308866 | 55.535881 | 186.20796 | 0.017427221 | -59.152462 | -0.31884313 | 185.93021 | 187.85156 | -0.00092584413
80.8 | -2.9676361 | -20.610857 | 0.15309931 | 55.535889 | 186.42047 | 0.017425476 | -59.289673 | -0.31859958 | 186.15648 | 188.09969 | -0.00090603979
80.9 | -2.9676361 | -20.446703 | 0.15385008 | 55.499054 | 186.63297 | 0.017510608 | -58.801407 | -0.31770521 | 186.40544 | 188.28987 | -0.00087468803
81 | -2.9676361 | -20.62958 | 0.15385023 | 55.534298 | 186.84546 | 0.017509757 | -59.335373 | -0.31861308 | 186.64653 | 188.55745 | -0.00072386215
81.1 | -2.9676361 | -20.548302 | 0.15429844 | 55.535816 | 187.05797 | 0.017562637 | -59.101917 | -0.31768546 | 186.81705 | 188.7205 | -0.00079371023
81.2 | -2.9676361 | -20.584576 | 0.15436772 | 55.535885 | 187.27046 | 0.017570902 | -59.196873 | -0.31743911 | 187.01842 | 188.98399 | -0.00078366889
81.3 | -2.9676361 | -20.665987 | 0.15452175 | 55.535889 | 187.48297 | 0.017591029 | -59.441181 | -0.31751236 | 187.2375 | 189.14862 | -0.0008148175
81.4 | -2.9676361 | -20.551146 | 0.15513551 | 55.607494 | 187.69547 | 0.017663363 | -59.119991 | -0.31645274 | 187.40488 | 189.41936 | -0.0009496595
81.5 | -2.9676361 | -20.753897 | 0.15526189 | 55.538994 | 187.90796 | 0.017674966 | -59.68087 | -0.31743249 | 187.65688 | 189.5692 | -0.00084167626
81.6 | -2.9676361 | -20.513748 | 0.1560932 | 55.748459 | 188.12045 | 0.017759722 | -59.005699 | -0.3156375 | 187.8062 | 189.79285 | -0.00083275017
81.7 | -2.9676361 | -20.601278 | 0.15635191 | 55.76157 | 188.33296 | 0.017794034 | -59.254387 | -0.31618938 | 188.04076 | 190.05215 | -0.00065089529
81.8 | -2.9676361 | -20.744968 | 0.15635079 | 55.791576 | 188.54547 | 0.017786743 | -59.659031 | -0.31642249 | 188.22171 | 190.21072 | -0.00074680115
81.9 | -2.9676361 | -20.757021 | 0.15649721 | 55.820824 | 188.75797 | 0.017815143 | -59.704521 | -0.31614476 | 188.44011 | 190.45291 | -0.00069100218
82 | -2.9676361 | -20.667618 | 0.15686019 | 55.842529 | 188.97046 | 0.017847326 | -59.453484 | -0.31503868 | 188.61537 | 190.68202 | -0.0008350471
82.1 | -2.9566088 | -20.721169 | 0.15745565 | 55.843468 | 189.18295 | 0.017920457 | -59.58567 | -0.31489137 | 188.86819 | 190.90759 | -0.00084933615
82.2 | -2.9506197 | -20.811165 | 0.15732531 | 55.843506 | 189.39546 | 0.017910417 | -59.858791 | -0.31504369 | 188.99683 | 191.08485 | -0.00091403123
82.3 | -2.9669008 | -20.818644 | 0.15773895 | 55.84351 | 189.60797 | 0.017952191 | -59.877289 | -0.31508651 | 189.28111 | 191.30563 | -0.00072626147
82.4 | -2.9676044 | -20.927933 | 0.15758069 | 55.84351 | 189.82047 | 0.0179327 | -60.18848 | -0.31512591 | 189.5231 | 191.50438 | -0.00073284964
82.5 | -2.9676347 | -20.892708 | 0.15781842 | 55.84351 | 190.03296 | 0.01795236 | -60.093758 | -0.31452245 | 189.66994 | 191.72249 | -0.00066995464
82.6 | -2.9676361 | -20.841032 | 0.15827252 | 55.968857 | 190.24547 | 0.018004935 | -59.944016 | -0.31367376 | 189.86948 | 191.96478 | -0.00085624697
82.7 | -2.9676361 | -20.930721 | 0.15854236 | 56.010254 | 190.45796 | 0.018039709 | -60.194294 | -0.31391403 | 190.0686 | 192.1873 | -0.00085825898
82.8 | -2.9676361 | -21.018782 | 0.15847704 | 55.985481 | 190.67047 | 0.018029926 | -60.455273 | -0.31432629 | 190.32381 | 192.45071 | -0.00085664354
82.9 | -2.9676361 | -20.927036 | 0.15893753 | 55.849644 | 190.88297 | 0.018085552 | -60.182941 | -0.31334794 | 190.6109 | 192.69109 | -0.00084712502
83 | -2.9676361 | -20.880575 | 0.1592242 | 55.879448 | 191.09546 | 0.018121099 | -60.056217 | -0.31250399 | 190.80925 | 192.8627 | -0.00094126601
83.1 | -2.9676361 | -20.867945 | 0.15961596 | 56.037277 | 191.30797 | 0.018157372 | -60.02599 | -0.31204769 | 190.94582 | 193.07938 | -0.00096859486
83.2 | -2.9676361 | -21.001034 | 0.15967441 | 55.97723 | 191.52046 | 0.018164972 | -60.396534 | -0.31269854 | 191.21169 | 193.28648 | -0.00085852057
83.3 | -2.9676361 | -20.937998 | 0.16038904 | 55.991581 | 191.73296 | 0.018241029 | -60.223042 | -0.3119196 | 191.36456 | 193.53467 | -0.00092613883
83.4 | -2.9676361 | -21.096876 | 0.16031647 | 56.070576 | 191.94547 | 0.018238097 | -60.677029 | -0.31251335 | 191.63564 | 193.7569 | -0.00085397682
83.5 | -2.9676361 | -21.108732 | 0.16031173 | 55.956177 | 192.15796 | 0.018232649 | -60.703884 | -0.31182218 | 191.85995 | 193.95042 | -0.00089925347
83.6 | -2.9676361 | -21.114635 | 0.16050845 | 56.03577 | 192.37047 | 0.018265996 | -60.732555 | -0.31151468 | 192.05402 | 194.1564 | -0.00088716683
83.7 | -2.9676361 | -21.149963 | 0.1606973 | 56.125118 | 192.58296 | 0.01827823 | -60.840546 | -0.31145206 | 192.21434 | 194.38362 | -0.000807448
83.8 | -2.9676361 | -21.044773 | 0.16141498 | 55.986675 | 192.79546 | 0.018357916 | -60.517895 | -0.31049129 | 192.50742 | 194.67017 | -0.00095802016
83.9 | -2.9676361 | -21.115868 | 0.16158807 | 56.113575 | 193.00797 | 0.018382257 | -60.73558 | -0.31058997 | 192.69116 | 194.83194 | -0.00098225742
84 | -2.9676361 | -21.165644 | 0.16176185 | 56.128475 | 193.22047 | 0.018402442 | -60.878258 | -0.31024277 | 192.86159 | 195.03056 | -0.0010643328
84.1 | -2.9676361 | -21.213425 | 0.16210987 | 56.093449 | 193.43297 | 0.018443495 | -61.008461 | -0.31028867 | 193.06384 | 195.2507 | -0.00089458277
84.2 | -2.9676361 | -21.164625 | 0.16251871 | 56.127605 | 193.64546 | 0.01848596 | -60.87508 | -0.30960292 | 193.32971 | 195.50798 | -0.00084943301
84.3 | -2.9676361 | -21.311779 | 0.16249382 | 56.146687 | 193.85796 | 0.018488746 | -61.304783 | -0.31030676 | 193.51442 | 195.7131 | -0.00077993283
84.4 | -2.9676361 | -21.205338 | 0.16324821 | 56.13969 | 194.07047 | 0.018569352 | -60.982086 | -0.30909234 | 193.70503 | 195.85683 | -0.0009579481
84.5 | -2.9676361 | -21.29648 | 0.16343601 | 56.147209 | 194.28297 | 0.018595852 | -61.250732 | -0.30949149 | 193.90102 | 196.07271 | -0.00088196289
84.6 | -2.9676361 | -21.227003 | 0.16366051 | 56.139713 | 194.49547 | 0.018616518 | -61.049046 | -0.30849969 | 194.13383 | 196.32161 | -0.00093435601
84.7 | -2.9676361 | -21.319368 | 0.16353437 | 56.259777 | 194.70796 | 0.018604219 | -61.320309 | -0.30868164 | 194.33621 | 196.49341 | -0.00081862119
84.8 | -2.9676361 | -21.405817 | 0.16358623 | 56.319618 | 194.92046 | 0.018615721 | -61.574368 | -0.30866945 | 194.52353 | 196.76212 | -0.00083356479
84.9 | -2.9676361 | -21.471624 | 0.1635285 | 56.331985 | 195.13297 | 0.018608108 | -61.746887 | -0.3086136 | 194.76616 | 196.97255 | -0.00092455454
85 | -2.9676361 | -21.394697 | 0.16390426 | 56.167465 | 195.34546 | 0.018647552 | -61.537846 | -0.30807573 | 195.03148 | 197.21872 | -0.00083792559
85.1 | -2.9676361 | -21.455351 | 0.16417368 | 56.254902 | 195.55797 | 0.018681275 | -61.709164 | -0.30795202 | 195.22115 | 197.38774 | -0.0008265489
85.2 | -2.9676361 | -21.40097 | 0.16479303 | 56.400795 | 195.77046 | 0.018743865 | -61.545216 | -0.30709681 | 195.3853 | 197.65038 | -0.00095794845
85.3 | -2.9676361 | -21.547819 | 0.16475397 | 56.414917 | 195.98297 | 0.018739143 | -61.979801 | -0.30738953 | 195.64374 | 197.83214 | -0.0010725409
85.4 | -2.9676361 | -21.403934 | 0.16504994 | 56.425312 | 196.19547 | 0.018774958 | -61.571934 | -0.30648938 | 195.83455 | 198.06973 | -0.00085974298
85.5 | -2.9566088 | -21.529316 | 0.1653154 | 56.425762 | 196.40796 | 0.018809415 | -61.90947 | -0.30683288 | 195.9801 | 198.31992 | -0.0008706575
85.6 | -2.9506197 | -21.557297 | 0.16559033 | 56.425781 | 196.62045 | 0.018827938 | -62.004143 | -0.30662638 | 196.23737 | 198.50903 | -0.0010380468
85.7 | -2.9669008 | -21.537601 | 0.16591749 | 56.425781 | 196.83296 | 0.0188844 | -61.943939 | -0.3064281 | 196.47087 | 198.7215 | -0.00084991544
85.8 | -2.9676044 | -21.578009 | 0.16600184 | 56.425781 | 197.04547 | 0.018885316 | -62.061398 | -0.30584654 | 196.74779 | 198.95918 | -0.00098801462
85.9 | -2.9676347 | -21.548788 | 0.16643088 | 56.425781 | 197.25797 | 0.018937422 | -61.980232 | -0.30567124 | 196.87119 | 199.12172 | -0.00083361816
86 | -2.9676361 | -21.582472 | 0.16669826 | 56.425781 | 197.47046 | 0.018958677 | -62.075497 | -0.3053807 | 197.09795 | 199.38362 | -0.00086331076
86.1 | -2.9676361 | -21.734858 | 0.16638279 | 56.425781 | 197.68297 | 0.018918779 | -62.512547 | -0.30588773 | 197.35457 | 199.63379 | -0.00078366994
86.2 | -2.9676361 | -21.836855 | 0.16661251 | 56.444813 | 197.89546 | 0.01894947 | -62.807823 | -0.30606347 | 197.5672 | 199.88945 | -0.00093950517
86.3 | -2.9676361 | -21.681509 | 0.16731985 | 56.426605 | 198.10797 | 0.019031376 | -62.351181 | -0.30478761 | 197.76433 | 200.01627 | -0.00092377019
86.4 | -2.9676361 | -21.639381 | 0.16762939 | 56.551167 | 198.32047 | 0.019065684 | -62.241493 | -0.30393752 | 197.96915 | 200.23767 | -0.0010822621
86.5 | -2.9676361 | -21.550104 | 0.16829632 | 56.466877 | 198.53296 | 0.01913837 | -61.992256 | -0.30363676 | 198.21658 | 200.44498 | -0.00075083598
86.6 | -2.9676361 | -21.749557 | 0.16815503 | 56.427559 | 198.74545 | 0.019120881 | -62.542564 | -0.30448443 | 198.42918 | 200.70377 | -0.00054809987
86.7 | -2.9676361 | -21.697083 | 0.16835459 | 56.425858 | 198.95796 | 0.019138336 | -62.407085 | -0.30377963 | 198.65041 | 200.94983 | -0.00066672638
86.8 | -2.9676361 | -21.805305 | 0.16851911 | 56.568085 | 199.17047 | 0.019166123 | -62.715855 | -0.30440786 | 198.83147 | 201.14059 | -0.00056013075
86.9 | -2.9676361 | -21.835428 | 0.16859639 | 56.602375 | 199.38297 | 0.019164382 | -62.800293 | -0.3034946 | 199.04961 | 201.37952 | -0.00087077601
87 | -2.9676361 | -21.890736 | 0.16899396 | 56.68034 | 199.59546 | 0.019216534 | -62.96368 | -0.30342036 | 199.25656 | 201.57602 | -0.00074453757
87.1 | -2.9676361 | -21.836445 | 0.16929384 | 56.700661 | 199.80797 | 0.019247802 | -62.815041 | -0.30267707 | 199.43996 | 201.80385 | -0.00086260936
87.2 | -2.9676361 | -21.770374 | 0.16979758 | 56.585609 | 200.02046 | 0.019305594 | -62.607849 | -0.30234039 | 199.67458 | 202.00523 | -0.00076803582
87.3 | -2.9676361 | -21.841562 | 0.16999844 | 56.50898 | 200.23296 | 0.019325076 | -62.818867 | -0.30226588 | 199.97339 | 202.22336 | -0.0010151061
87.4 | -2.9676361 | -21.924955 | 0.17029193 | 56.567909 | 200.44547 | 0.019363141 | -63.051445 | -0.30232036 | 200.17526 | 202.4325 | -0.00081567455
87.5 | -2.9676361 | -21.931526 | 0.17045899 | 56.705242 | 200.65796 | 0.019378725 | -63.083317 | -0.30170074 | 200.36993 | 202.63005 | -0.00080330274
87.6 | -2.9676361 | -21.85512 | 0.17082907 | 56.693439 | 200.87047 | 0.019427417 | -62.867111 | -0.30086613 | 200.57011 | 202.81931 | -0.001029061
87.7 | -2.9676361 | -21.874477 | 0.17120768 | 56.70129 | 201.08296 | 0.019467156 | -62.903877 | -0.30090782 | 200.74588 | 203.06004 | -0.00086883869
87.8 | -2.9676361 | -21.919498 | 0.17144704 | 56.710991 | 201.29546 | 0.019489322 | -63.04554 | -0.30069959 | 201.00645 | 203.31807 | -0.0010356214
87.9 | -2.9676361 | -21.866762 | 0.17170344 | 56.711407 | 201.50797 | 0.019531025 | -62.893749 | -0.30046928 | 201.22571 | 203.55815 | -0.00080195622
88 | -2.9676361 | -22.026541 | 0.17176451 | 56.711426 | 201.72046 | 0.019533098 | -63.344318 | -0.30080196 | 201.39949 | 203.74554 | -0.00086147652
88.1 | -2.9676361 | -22.036051 | 0.17253874 | 56.711426 | 201.93297 | 0.019625155 | -63.379467 | -0.30025342 | 201.63126 | 203.92891 | -0.000823415
88.2 | -2.9676361 | -22.172707 | 0.17255278 | 56.711426 | 202.14546 | 0.019611383 | -63.784908 | -0.30033714 | 201.86835 | 204.21973 | -0.0010131848
88.3 | -2.9676361 | -21.943447 | 0.17305869 | 56.711426 | 202.35796 | 0.01967825 | -63.100559 | -0.29887828 | 202.01915 | 204.41331 | -0.00092081481
88.4 | -2.9676361 | -22.128452 | 0.17298172 | 56.711426 | 202.57047 | 0.019672398 | -63.64677 | -0.29978427 | 202.26064 | 204.61372 | -0.00084394909
88.5 | -2.9676361 | -22.183275 | 0.17320734 | 56.711426 | 202.78297 | 0.019696673 | -63.801598 | -0.29990655 | 202.47868 | 204.80966 | -0.00069922471
88.6 | -2.9676361 | -22.208092 | 0.17344496 | 56.831608 | 202.99547 | 0.019727873 | -63.874275 | -0.29958716 | 202.6423 | 205.04622 | -0.0006795245
88.7 | -2.9676361 | -21.978848 | 0.17407249 | 56.797775 | 203.20796 | 0.019789867 | -63.217632 | -0.29759341 | 202.87219 | 205.27641 | -0.0008840168
88.8 | -2.9676361 | -22.171982 | 0.17408599 | 56.822479 | 203.42046 | 0.019799953 | -63.771542 | -0.29862887 | 203.12906 | 205.47499 | -0.00076717284
88.9 | -2.9676361 | -22.249596 | 0.17435795 | 56.716225 | 203.63297 | 0.019810775 | -63.99168 | -0.29861024 | 203.3752 | 205.67311 | -0.00074856012
89 | -2.9676361 | -22.259501 | 0.17449406 | 56.729881 | 203.84546 | 0.01984958 | -64.023972 | -0.29841265 | 203.58664 | 205.94447 | -0.00075061771
89.1 | -2.9676361 | -22.295752 | 0.1746289 | 56.850655 | 204.05797 | 0.019853992 | -64.116364 | -0.29791406 | 203.761 | 206.10667 | -0.0010131624
89.2 | -2.9676361 | -22.200535 | 0.17493281 | 56.918781 | 204.27046 | 0.019895347 | -63.85479 | -0.29695749 | 203.94901 | 206.3709 | -0.00095125259
89.3 | -2.9676361 | -22.242655 | 0.17541277 | 56.913681 | 204.48297 | 0.019939106 | -63.985542 | -0.29693595 | 204.19682 | 206.60461 | -0.00085867086
89.4 | -2.9676361 | -22.327435 | 0.17561145 | 56.835529 | 204.69547 | 0.019967545 | -64.204636 | -0.29727942 | 204.39421 | 206.8101 | -0.00078896905
89.5 | -2.9676361 | -22.312962 | 0.17616074 | 56.778244 | 204.90796 | 0.020029951 | -64.180923 | -0.296839 | 204.66154 | 207.032 | -0.00076902326
89.6 | -2.9676361 | -22.361208 | 0.17634919 | 56.886948 | 205.12047 | 0.020049937 | -64.315231 | -0.29669741 | 204.86845 | 207.26389 | -0.0009558177
89.7 | -2.9676361 | -22.261229 | 0.17680852 | 56.874485 | 205.33296 | 0.020102663 | -64.021996 | -0.29596311 | 205.08234 | 207.5401 | -0.0007781249
89.8 | -2.9676361 | -22.401489 | 0.17651573 | 56.94706 | 205.54547 | 0.020060616 | -64.428261 | -0.2960383 | 205.2934 | 207.71535 | -0.00099806418
89.9 | -2.9676361 | -22.361916 | 0.17669672 | 56.869038 | 205.75797 | 0.020090768 | -64.325424 | -0.29560119 | 205.48175 | 207.91911 | -0.00081443583
90 | -2.9676361 | -22.420805 | 0.17675705 | 56.972031 | 205.97046 | 0.020092355 | -64.478668 | -0.29538068 | 205.67207 | 208.12747 | -0.00082918606
90.1 | -2.9676361 | -22.380636 | 0.17720525 | 56.921364 | 206.18295 | 0.020144118 | -64.369324 | -0.29490888 | 205.93266 | 208.33037 | -0.00080784253
90.2 | -2.9676361 | -22.532047 | 0.17731629 | 56.86311 | 206.39546 | 0.020153128 | -64.802475 | -0.29514492 | 206.1541 | 208.51746 | -0.0010895433
90.3 | -2.9676361 | -22.480726 | 0.1775687 | 56.98077 | 206.60796 | 0.020191232 | -64.655518 | -0.29477876 | 206.36371 | 208.7961 | -0.0008199212
90.4 | -2.9676361 | -22.555136 | 0.17790127 | 56.968815 | 206.82047 | 0.020218948 | -64.882996 | -0.29454535 | 206.64732 | 209.05118 | -0.00090484851
90.5 | -2.9676361 | -22.523512 | 0.17829493 | 56.822426 | 207.03296 | 0.020273309 | -64.776237 | -0.29411376 | 206.84334 | 209.24315 | -0.00094153412
90.6 | -2.9676361 | -22.602787 | 0.17847827 | 56.979012 | 207.24545 | 0.020282852 | -65.015068 | -0.29414812 | 207.04132 | 209.48671 | -0.00087440864
90.7 | -2.9676361 | -22.50539 | 0.178969 | 56.949802 | 207.45796 | 0.020347357 | -64.724899 | -0.29342979 | 207.22714 | 209.7189 | -0.00074983208
90.8 | -2.9676361 | -22.68096 | 0.17923164 | 56.957386 | 207.67047 | 0.020366753 | -65.232964 | -0.29423252 | 207.49272 | 209.9198 | -0.00050616113
90.9 | -2.9676361 | -22.604544 | 0.17952116 | 56.801075 | 207.88297 | 0.020404546 | -65.014366 | -0.29295215 | 207.74525 | 210.1116 | -0.00092054257
91 | -2.9676361 | -22.670643 | 0.17956123 | 56.824146 | 208.09546 | 0.020401571 | -65.218925 | -0.29329446 | 208.00717 | 210.34602 | -0.00067416456
91.1 | -2.9676361 | -22.686987 | 0.17996442 | 56.795322 | 208.30795 | 0.020454496 | -65.240822 | -0.29275745 | 208.18417 | 210.5574 | -0.00079529261
91.2 | -2.9676361 | -22.728617 | 0.18025158 | 56.97784 | 208.52046 | 0.020480014 | -65.373306 | -0.29284063 | 208.3607 | 210.78258 | -0.00084184471
91.3 | -2.9676361 | -22.911556 | 0.18017299 | 56.949753 | 208.73297 | 0.020476814 | -65.895897 | -0.29346129 | 208.59366 | 210.99522 | -0.00075430318
91.4 | -2.9676361 | -22.743441 | 0.18072008 | 56.939598 | 208.94547 | 0.020546725 | -65.411774 | -0.2916038 | 208.81873 | 211.23369 | -0.00093195931
91.5 | -2.9676361 | -22.762453 | 0.18096034 | 56.821194 | 209.15796 | 0.020571858 | -65.474739 | -0.29135832 | 209.077 | 211.44479 | -0.0010054496
91.6 | -2.9676361 | -22.850641 | 0.18132985 | 56.82502 | 209.37047 | 0.020606577 | -65.721436 | -0.29140326 | 209.2984 | 211.6866 | -0.0011420811
91.7 | -2.9676361 | -22.866032 | 0.18145011 | 56.859291 | 209.58296 | 0.020616228 | -65.770279 | -0.2915141 | 209.4659 | 211.85661 | -0.00081043516
91.8 | -2.9676361 | -22.850979 | 0.18169571 | 56.928303 | 209.79546 | 0.020658152 | -65.7183 | -0.29063421 | 209.71379 | 212.08704 | -0.00097047788
91.9 | -2.9676361 | -22.895235 | 0.18204257 | 56.931286 | 210.00797 | 0.020687936 | -65.846832 | -0.29078999 | 209.88245 | 212.28908 | -0.00078588055
92 | -2.9676361 | -23.039423 | 0.1820813 | 56.983719 | 210.22046 | 0.020694662 | -66.260994 | -0.29110488 | 210.07426 | 212.56004 | -0.00077070756
92.1 | -2.9676361 | -22.895914 | 0.1823478 | 56.934097 | 210.43297 | 0.020731432 | -65.868462 | -0.28970689 | 210.35509 | 212.71663 | -0.00082723569
92.2 | -2.9676361 | -22.974625 | 0.18256362 | 56.974903 | 210.64546 | 0.0207463 | -66.067841 | -0.28960153 | 210.54572 | 212.98776 | -0.00090820668
92.3 | -2.9676361 | -23.162308 | 0.18259974 | 56.985603 | 210.85796 | 0.020754706 | -66.619209 | -0.29039153 | 210.73013 | 213.21063 | -0.00097474485
92.4 | -2.9676361 | -23.004852 | 0.18299389 | 56.986061 | 211.07045 | 0.020803954 | -66.163055 | -0.28926569 | 210.9118 | 213.43373 | -0.00087497471
92.5 | -2.9676361 | -23.061255 | 0.18315402 | 56.903816 | 211.28296 | 0.020816805 | -66.32592 | -0.28898421 | 211.16782 | 213.59549 | -0.00095998764
92.6 | -2.9676361 | -23.089796 | 0.18323135 | 56.955505 | 211.49547 | 0.020834249 | -66.414337 | -0.28931922 | 211.38858 | 213.81032 | -0.00047406508
92.7 | -2.9676361 | -23.09411 | 0.18368144 | 56.902496 | 211.70796 | 0.020873796 | -66.425133 | -0.2885088 | 211.65207 | 214.03511 | -0.00086206902
92.8 | -2.9676361 | -23.166653 | 0.18378903 | 56.857319 | 211.92046 | 0.020901075 | -66.634987 | -0.28874251 | 211.85526 | 214.25122 | -0.00076841033
92.9 | -2.9676361 | -23.154324 | 0.18420078 | 56.953499 | 212.13297 | 0.02093219 | -66.593361 | -0.28796664 | 212.00241 | 214.45744 | -0.00095385889
93 | -2.9676361 | -23.202921 | 0.18454611 | 56.98468 | 212.34547 | 0.020977819 | -66.731842 | -0.28816643 | 212.24033 | 214.67984 | -0.00076258305
93.1 | -2.9676361 | -23.228643 | 0.18499687 | 56.832527 | 212.55797 | 0.021023197 | -66.806389 | -0.28794485 | 212.5195 | 214.89063 | -0.00070922414
93.2 | -2.9676361 | -23.233173 | 0.18497238 | 56.97945 | 212.77046 | 0.021027137 | -66.843254 | -0.28751323 | 212.65558 | 215.15021 | -0.00078844448
93.3 | -2.9676361 | -23.317884 | 0.18512775 | 56.967655 | 212.98296 | 0.021040473 | -67.053879 | -0.28772715 | 212.88159 | 215.34398 | -0.00067588891
93.4 | -2.9676361 | -23.284796 | 0.18552014 | 56.951283 | 213.19547 | 0.021084338 | -66.972374 | -0.28691849 | 213.13829 | 215.57832 | -0.00094252639
93.5 | -2.9676361 | -23.220366 | 0.18592128 | 56.984585 | 213.40796 | 0.021129118 | -66.784134 | -0.28653815 | 213.30887 | 215.7536 | -0.00073432096
93.6 | -2.9676361 | -23.248322 | 0.18626241 | 56.986019 | 213.62047 | 0.021167928 | -66.862747 | -0.28596747 | 213.52771 | 216.03104 | -0.00082763535
93.7 | -2.9676361 | -23.401274 | 0.18623431 | 56.986084 | 213.83296 | 0.02116766 | -67.30896 | -0.28662816 | 213.7448 | 216.20778 | -0.00077979901
93.8 | -2.9676361 | -23.419897 | 0.18627489 | 56.952179 | 214.04547 | 0.021173552 | -67.362503 | -0.28609127 | 213.9747 | 216.45969 | -0.0010211774
93.9 | -2.9676361 | -23.449667 | 0.1865588 | 56.984619 | 214.25797 | 0.021193782 | -67.447861 | -0.28629136 | 214.1488 | 216.68672 | -0.00078808633
94 | -2.9676361 | -23.297449 | 0.18725917 | 56.986019 | 214.47046 | 0.021271644 | -67.006851 | -0.28493923 | 214.4001 | 216.85835 | -0.00097964925
94.1 | -2.9676361 | -23.413948 | 0.18739969 | 56.986084 | 214.68295 | 0.021284012 | -67.335884 | -0.28519529 | 214.57715 | 217.10075 | -0.00094910839
94.2 | -2.9676361 | -23.46806 | 0.18760817 | 56.986084 | 214.89546 | 0.021310056 | -67.495789 | -0.28489751 | 214.78874 | 217.32079 | -0.00095013093
94.3 | -2.9676361 | -23.528845 | 0.18770005 | 56.986084 | 215.10796 | 0.021325283 | -67.689407 | -0.28491527 | 215.00406 | 217.56778 | -0.0010002872
94.4 | -2.9676361 | -23.431143 | 0.18817934 | 56.986084 | 215.32047 | 0.02137652 | -67.383797 | -0.2843897 | 215.24039 | 217.75043 | -0.00092403532
94.5 | -2.9676361 | -23.398628 | 0.1887299 | 56.986084 | 215.53296 | 0.021441745 | -67.305305 | -0.28400692 | 215.50084 | 217.9626 | -0.00096610305
94.6 | -2.9676361 | -23.486158 | 0.18880866 | 56.986084 | 215.74545 | 0.021440668 | -67.548477 | -0.28430751 | 215.6356 | 218.15401 | -0.00073181477
94.7 | -2.9676361 | -23.498714 | 0.18880439 | 56.986084 | 215.95796 | 0.02145144 | -67.585876 | -0.28370067 | 215.87018 | 218.38261 | -0.00095416798
94.8 | -2.9676361 | -23.608644 | 0.18918662 | 56.986084 | 216.17047 | 0.021488944 | -67.899986 | -0.28393117 | 216.08235 | 218.62379 | -0.00087989052
94.9 | -2.9676361 | -23.598068 | 0.18937157 | 56.986084 | 216.38297 | 0.021516584 | -67.884453 | -0.28342324 | 216.27971 | 218.79053 | -0.00084047444
95 | -2.9676361 | -23.442291 | 0.19014049 | 56.986084 | 216.59546 | 0.021593971 | -67.4217 | -0.28256756 | 216.50092 | 219.01802 | -0.00082068599
95.1 | -2.9676361 | -23.624559 | 0.18992132 | 57.006088 | 216.80795 | 0.021575909 | -67.945999 | -0.28320494 | 216.65485 | 219.20897 | -0.00098858424
95.2 | -2.9676361 | -23.738186 | 0.19000745 | 56.995708 | 217.02046 | 0.021586115 | -68.271255 | -0.28324175 | 216.89098 | 219.50873 | -0.0011082261
95.3 | -2.9676361 | -23.655968 | 0.1904251 | 56.986504 | 217.23297 | 0.021632405 | -68.036591 | -0.28268042 | 217.09819 | 219.67256 | -0.00086997944
95.4 | -2.9676361 | -23.617939 | 0.19086881 | 57.019917 | 217.44547 | 0.021682685 | -67.939102 | -0.28195894 | 217.31621 | 219.87457 | -0.0010662548
95.5 | -2.9676361 | -23.657137 | 0.19093822 | 56.987549 | 217.65796 | 0.021698954 | -68.03791 | -0.28211817 | 217.50867 | 220.07489 | -0.00093445537
95.6 | -2.9676361 | -23.584011 | 0.19162586 | 57.12495 | 217.87045 | 0.021763783 | -67.838921 | -0.28113008 | 217.70137 | 220.28493 | -0.0010093258
95.7 | -2.9676361 | -23.687548 | 0.1918298 | 57.038887 | 218.08296 | 0.021791607 | -68.128204 | -0.28156355 | 217.89627 | 220.51576 | -0.00087332044
95.8 | -2.9676361 | -23.734961 | 0.19200993 | 57.251152 | 218.29546 | 0.021817669 | -68.259399 | -0.28145635 | 218.11511 | 220.73019 | -0.00090332812
95.9 | -2.9676361 | -23.711281 | 0.1922738 | 57.24229 | 218.50797 | 0.021845045 | -68.197586 | -0.28096628 | 218.3195 | 220.89752 | -0.00076236355
96 | -2.9676361 | -23.577866 | 0.19290528 | 57.239941 | 218.72046 | 0.021913012 | -67.836647 | -0.2800968 | 218.50652 | 221.15712 | -0.00078000379
96.1 | -2.9676361 | -23.644163 | 0.19311722 | 57.231083 | 218.93297 | 0.02194134 | -67.99894 | -0.27992719 | 218.78888 | 221.32181 | -0.00091111549
96.2 | -2.9676361 | -23.800501 | 0.1930747 | 57.250702 | 219.14546 | 0.021931177 | -68.452263 | -0.28056234 | 218.92876 | 221.59352 | -0.00088617677
96.3 | -2.9676361 | -23.713348 | 0.19359785 | 57.19693 | 219.35796 | 0.021999668 | -68.202347 | -0.2796216 | 219.166 | 221.77182 | -0.0010456733
96.4 | -2.9676361 | -23.638865 | 0.19413728 | 57.25798 | 219.57047 | 0.022050507 | -67.986847 | -0.27908698 | 219.38718 | 222.02946 | -0.00081379962
96.5 | -2.9676361 | -23.83886 | 0.19389601 | 57.26062 | 219.78296 | 0.022028336 | -68.570663 | -0.27937764 | 219.57558 | 222.13901 | -0.00082828884
96.6 | -2.9676361 | -23.740353 | 0.19408371 | 57.260735 | 219.99547 | 0.022047404 | -68.286385 | -0.27877647 | 219.75385 | 222.35172 | -0.00075741997
96.7 | -2.9676361 | -23.841829 | 0.19443493 | 57.260742 | 220.20796 | 0.022094792 | -68.577339 | -0.27888513 | 220.01546 | 222.51622 | -0.00098921102
96.8 | -2.9676361 | -23.723156 | 0.19504239 | 57.260742 | 220.42046 | 0.022162136 | -68.231384 | -0.27798501 | 220.17429 | 222.80194 | -0.00084700924
96.9 | -2.9676361 | -23.771456 | 0.19513924 | 57.260742 | 220.63297 | 0.022164054 | -68.365005 | -0.27804998 | 220.37955 | 222.93607 | -0.00084673078
97 | -2.9676361 | -23.785519 | 0.19544066 | 57.260742 | 220.84547 | 0.022208307 | -68.408661 | -0.27798995 | 220.63411 | 223.21916 | -0.0006362811
97.1 | -2.9566088 | -23.810894 | 0.19570431 | 57.260742 | 221.05797 | 0.022229558 | -68.507896 | -0.27776036 | 220.84479 | 223.42342 | -0.00058206369
97.2 | -2.9506197 | -23.783503 | 0.19620036 | 57.417583 | 221.27046 | 0.022292178 | -68.393967 | -0.27690303 | 220.99983 | 223.66803 | -0.00092348387
97.3 | -2.9669008 | -23.880873 | 0.19616833 | 57.29628 | 221.48296 | 0.022281146 | -68.688568 | -0.27723157 | 221.22821 | 223.79237 | -0.00081946026
97.4 | -2.9676044 | -23.799633 | 0.19648154 | 57.368229 | 221.69545 | 0.022323005 | -68.451332 | -0.27659151 | 221.4296 | 224.05316 | -0.00071802025
97.5 | -2.9676347 | -23.919605 | 0.1965576 | 57.438286 | 221.90796 | 0.022321785 | -68.793854 | -0.2771605 | 221.61682 | 224.21112 | -0.00056592561
97.6 | -2.9676361 | -23.812952 | 0.19710207 | 57.46801 | 222.12047 | 0.022384193 | -68.490936 | -0.2756978 | 221.85155 | 224.4808 | -0.0008810201
97.7 | -2.9676361 | -23.873024 | 0.19729938 | 57.469299 | 222.33296 | 0.022402499 | -68.676331 | -0.27605674 | 222.04051 | 224.6678 | -0.00069254328
97.8 | -2.9676361 | -23.932148 | 0.19742675 | 57.532547 | 222.54546 | 0.022422584 | -68.836075 | -0.27573457 | 222.27563 | 224.92807 | -0.0007317515
97.9 | -2.9676361 | -24.062037 | 0.19759721 | 57.517296 | 222.75797 | 0.022442052 | -69.200989 | -0.27651086 | 222.46184 | 225.10979 | -0.0007464462
98 | -2.9676361 | -24.087364 | 0.19781558 | 57.534618 | 222.97046 | 0.022468384 | -69.277122 | -0.27585125 | 222.64012 | 225.32588 | -0.00083394063
98.1 | -2.9676361 | -24.14875 | 0.19799545 | 57.53537 | 223.18297 | 0.022478163 | -69.45369 | -0.27582246 | 222.90614 | 225.52068 | -0.00090644712
98.2 | -2.9676361 | -23.93392 | 0.19867061 | 57.535404 | 223.39546 | 0.022566205 | -68.852287 | -0.27443996 | 223.09088 | 225.77299 | -0.00059044774
98.3 | -2.9676361 | -24.109547 | 0.19868518 | 57.353756 | 223.60797 | 0.022549747 | -69.343704 | -0.27496454 | 223.2822 | 225.98079 | -0.00074742123
98.4 | -2.9676361 | -24.116451 | 0.19908828 | 57.307175 | 223.82047 | 0.02260701 | -69.36631 | -0.27475211 | 223.43449 | 226.18407 | -0.00054081558
98.5 | -2.9676361 | -24.195377 | 0.19908948 | 57.262749 | 224.03296 | 0.022602303 | -69.589569 | -0.27461383 | 223.68205 | 226.37141 | -0.00078998425
98.6 | -2.9676361 | -24.156467 | 0.19956592 | 57.058437 | 224.24545 | 0.02265046 | -69.471436 | -0.27418545 | 223.91878 | 226.59244 | -0.00080507062
98.7 | -2.9676361 | -24.199932 | 0.19966978 | 57.052406 | 224.45796 | 0.022666352 | -69.601837 | -0.27385762 | 224.09486 | 226.77991 | -0.0009050261
98.8 | -2.9676361 | -24.13658 | 0.19997929 | 57.022663 | 224.67046 | 0.022702351 | -69.439552 | -0.27350259 | 224.28456 | 226.9716 | -0.00060161791
98.9 | -2.9676361 | -24.137602 | 0.20025913 | 56.924473 | 224.88297 | 0.022738596 | -69.417572 | -0.27308831 | 224.47754 | 227.20717 | -0.00076923775
99 | -2.9676361 | -24.079409 | 0.20090894 | 56.747314 | 225.09546 | 0.022809546 | -69.260674 | -0.27226746 | 224.69447 | 227.38725 | -0.00098099094
99.1 | -2.9676361 | -24.320503 | 0.20078173 | 56.502491 | 225.30795 | 0.02279358 | -69.948029 | -0.27375603 | 224.91136 | 227.55927 | -0.0007710479
99.2 | -2.9676361 | -24.275288 | 0.20086345 | 56.592567 | 225.52046 | 0.022806102 | -69.816597 | -0.27270266 | 225.03925 | 227.73227 | -0.0010713612
99.3 | -2.9676361 | -24.260927 | 0.20127696 | 56.542816 | 225.73297 | 0.022846036 | -69.781799 | -0.27250105 | 225.24695 | 227.93655 | -0.00081408466
99.4 | -2.9676361 | -24.204901 | 0.20154049 | 56.6078 | 225.94547 | 0.022881825 | -69.633385 | -0.27212504 | 225.36282 | 228.10608 | -0.00076129445
99.5 | -2.9676361 | -24.167574 | 0.2018816 | 56.433647 | 226.15796 | 0.022926383 | -69.504723 | -0.27216771 | 225.60974 | 228.26247 | -0.00046985151
99.6 | -2.9676361 | -24.211658 | 0.20203921 | 56.570889 | 226.37045 | 0.02294139 | -69.640068 | -0.27165768 | 225.71318 | 228.41449 | -0.00071427546
99.7 | -2.9676361 | -24.237251 | 0.20223722 | 56.494865 | 226.58296 | 0.022963773 | -69.705307 | -0.27149585 | 225.92189 | 228.60429 | -0.0007310916
99.8 | -2.9676361 | -24.14604 | 0.20285986 | 56.313492 | 226.79547 | 0.023034804 | -69.447136 | -0.27026725 | 226.0547 | 228.7975 | -0.00084814383
99.9 | -2.9676361 | -24.220654 | 0.20306088 | 56.156544 | 227.00797 | 0.023053182 | -69.665977 | -0.2707513 | 226.25279 | 228.98465 | -0.00059769739
100 | -2.9676361 | -24.187571 | 0.20340072 | 56.095272 | 227.22046 | 0.023094133 | -69.576927 | -0.27050829 | 226.46497 | 229.14014 | -0.00062278862
100.1 | -2.9676361 | -24.181175 | 0.20355079 | 56.04039 | 227.43297 | 0.02311459 | -69.547806 | -0.26991957 | 226.65205 | 229.31392 | -0.00086803007
100.2 | -2.9676361 | -24.324377 | 0.20379372 | 55.905781 | 227.64546 | 0.023134299 | -69.959396 | -0.27024907 | 226.82916 | 229.44922 | -0.00087896432
100.3 | -2.9676361 | -24.393835 | 0.20364234 | 55.902836 | 227.85796 | 0.023129212 | -70.152458 | -0.27035388 | 226.97144 | 229.6432 | -0.0010343679
100.4 | -2.9676361 | -24.363052 | 0.20386218 | 55.97831 | 228.07047 | 0.023142209 | -70.068672 | -0.27001354 | 227.12624 | 229.82599 | -0.00091576244
100.5 | -2.9676361 | -24.33025 | 0.20434023 | 55.991657 | 228.28296 | 0.023210065 | -69.990021 | -0.26963714 | 227.26834 | 229.94839 | -0.00089607207
100.6 | -2.9676361 | -24.276844 | 0.2047119 | 55.969742 | 228.49547 | 0.023245811 | -69.824493 | -0.26900429 | 227.50275 | 230.17934 | -0.0009057693
100.7 | -2.9676361 | -24.314133 | 0.20482025 | 56.113152 | 228.70796 | 0.023258479 | -69.939522 | -0.26902464 | 227.57172 | 230.31276 | -0.00092376239
100.8 | -2.9676361 | -24.248434 | 0.20515741 | 56.062546 | 228.92046 | 0.023293808 | -69.739456 | -0.26845172 | 227.75816 | 230.43431 | -0.0008588045
100.9 | -2.9676361 | -24.180079 | 0.20565352 | 56.107513 | 229.13297 | 0.023354128 | -69.541969 | -0.26787356 | 227.90466 | 230.66484 | -0.0009729545
101 | -2.9676361 | -24.212383 | 0.20608337 | 56.128216 | 229.34546 | 0.023395965 | -69.639244 | -0.26752284 | 228.06865 | 230.78346 | -0.0010086844
101.1 | -2.9676361 | -24.371988 | 0.2059608 | 56.129108 | 229.55797 | 0.023375072 | -70.113571 | -0.26841435 | 228.28824 | 230.91522 | -0.0007323008
101.2 | -2.9676361 | -24.262197 | 0.20621243 | 56.315575 | 229.77046 | 0.023413172 | -69.772247 | -0.26720664 | 228.37192 | 231.09021 | -0.0010064244
101.3 | -2.9676361 | -24.25882 | 0.20662767 | 56.311485 | 229.98296 | 0.023446484 | -69.77742 | -0.26748684 | 228.55457 | 231.26611 | -0.00066317071
101.4 | -2.9676361 | -24.317156 | 0.20682168 | 56.283077 | 230.19547 | 0.023478905 | -69.937355 | -0.26746261 | 228.75424 | 231.49799 | -0.00074277114
101.5 | -2.9676361 | -24.283495 | 0.20699789 | 56.291313 | 230.40797 | 0.023497283 | -69.839493 | -0.26687947 | 229.00137 | 231.6006 | -0.00065386121
101.6 | -2.9676361 | -24.321075 | 0.20731224 | 56.40049 | 230.62047 | 0.023530919 | -69.95269 | -0.26652181 | 229.11803 | 231.76025 | -0.00079112203
101.7 | -2.9676361 | -24.378202 | 0.20752488 | 56.388172 | 230.83296 | 0.023549331 | -70.134903 | -0.26651588 | 229.29367 | 231.90488 | -0.00091400347
101.8 | -2.9676361 | -24.343039 | 0.20778473 | 56.45932 | 231.04546 | 0.023587722 | -70.007393 | -0.26622862 | 229.45647 | 232.0544 | -0.00091383618
101.9 | -2.9676361 | -24.338108 | 0.20813358 | 56.448032 | 231.25797 | 0.023617512 | -70.002708 | -0.26609284 | 229.59596 | 232.27737 | -0.00086441194
102 | -2.9676361 | -24.287813 | 0.20857078 | 56.580204 | 231.47046 | 0.023671729 | -69.852211 | -0.26573351 | 229.76013 | 232.40517 | -0.00069611834
102.1 | -2.9676361 | -24.460073 | 0.20856047 | 56.705753 | 231.68297 | 0.023665108 | -70.353035 | -0.26584366 | 229.923 | 232.56189 | -0.00097942341
102.2 | -2.9676361 | -24.380579 | 0.20879808 | 56.711182 | 231.89546 | 0.02369806 | -70.123589 | -0.26511505 | 230.11462 | 232.74165 | -0.001021089
102.3 | -2.9676361 | -24.295115 | 0.20928337 | 56.711418 | 232.10797 | 0.02374229 | -69.884293 | -0.26458472 | 230.29651 | 232.8961 | -0.00092503341
102.4 | -2.9676361 | -24.352316 | 0.20950302 | 56.830223 | 232.32047 | 0.023779521 | -70.041817 | -0.26442975 | 230.40056 | 233.08781 | -0.00092844095
102.5 | -2.9676361 | -24.311073 | 0.20993157 | 56.716572 | 232.53296 | 0.023824047 | -69.922089 | -0.26419714 | 230.65619 | 233.29054 | -0.00090159441
102.6 | -2.9676361 | -24.322104 | 0.21009624 | 56.965618 | 232.74547 | 0.023844408 | -69.949661 | -0.26393273 | 230.80876 | 233.41846 | -0.00087130343
102.7 | -2.9676361 | -24.215757 | 0.21075404 | 56.985203 | 232.95796 | 0.023911374 | -69.646904 | -0.26337442 | 230.93898 | 233.56615 | -0.00075194327
102.8 | -2.9676361 | -24.314728 | 0.21074556 | 56.98605 | 233.17047 | 0.023924135 | -69.93766 | -0.263437 | 231.19763 | 233.79539 | -0.00080623984
102.9 | -2.9676361 | -24.460934 | 0.21090239 | 56.986084 | 233.38297 | 0.023929294 | -70.353142 | -0.26384544 | 231.35205 | 233.97749 | -0.00076123385
103 | -2.9676361 | -24.300592 | 0.21157749 | 56.986084 | 233.59546 | 0.024016103 | -69.896706 | -0.26289207 | 231.5365 | 234.13313 | -0.00077372877
103.1 | -2.9676361 | -24.388096 | 0.21157345 | 57.206142 | 233.80795 | 0.024010116 | -70.144142 | -0.2634356 | 231.67888 | 234.35887 | -0.00049663702
103.2 | -2.9676361 | -24.3326 | 0.21188733 | 57.258381 | 234.02046 | 0.024053054 | -69.980507 | -0.26230171 | 231.86038 | 234.47952 | -0.00075219147
103.3 | -2.9676361 | -24.270779 | 0.21229373 | 57.260639 | 234.23297 | 0.024093498 | -69.803986 | -0.26180759 | 232.01968 | 234.72244 | -0.00073747983
103.4 | -2.9676361 | -24.447849 | 0.21237041 | 57.431885 | 234.44547 | 0.024106476 | -70.329102 | -0.26226303 | 232.16376 | 234.89435 | -0.00077218266
103.5 | -2.9676361 | -24.357243 | 0.21289518 | 57.503929 | 234.65796 | 0.024163082 | -70.046906 | -0.2615363 | 232.37862 | 235.03091 | -0.00075764931
103.6 | -2.9676361 | -24.379601 | 0.21303563 | 57.436283 | 234.87045 | 0.024187109 | -70.124725 | -0.26159918 | 232.57712 | 235.28613 | -0.00070885051
103.7 | -2.9676361 | -24.50411 | 0.21299815 | 57.53112 | 235.08296 | 0.02417222 | -70.47879 | -0.26162958 | 232.69904 | 235.4476 | -0.00081261247
103.8 | -2.9676361 | -24.566818 | 0.21336079 | 57.598965 | 235.29547 | 0.024219111 | -70.653755 | -0.26191276 | 232.88486 | 235.6035 | -0.00060965924
103.9 | -2.9676361 | -24.425137 | 0.21397345 | 57.694309 | 235.50797 | 0.024283817 | -70.248901 | -0.26029074 | 233.07561 | 235.80309 | -0.00087254687
104 | -2.9676361 | -24.464544 | 0.21424401 | 57.771053 | 235.72046 | 0.024307925 | -70.377014 | -0.26063249 | 233.26669 | 235.99648 | -0.00063865393
104.1 | -2.9676361 | -24.402308 | 0.21456125 | 57.808372 | 235.93297 | 0.024358613 | -70.176315 | -0.25977752 | 233.46272 | 236.20255 | -0.00077828107
104.2 | -2.9676361 | -24.494579 | 0.21470505 | 57.80999 | 236.14546 | 0.024365803 | -70.454391 | -0.2601229 | 233.70602 | 236.31606 | -0.00063467835
104.3 | -2.9676361 | -24.532446 | 0.21504948 | 57.810059 | 236.35797 | 0.024405215 | -70.558342 | -0.25983903 | 233.91553 | 236.61909 | -0.00086592051
104.4 | -2.9676361 | -24.546156 | 0.21520245 | 58.021168 | 236.57047 | 0.024420466 | -70.595184 | -0.25936839 | 234.01447 | 236.76501 | -0.00090149377
104.5 | -2.9676361 | -24.585993 | 0.21536581 | 58.071445 | 236.78296 | 0.024444746 | -70.713104 | -0.25905192 | 234.19099 | 237.00699 | -0.00085179193
104.6 | -2.9676361 | -24.73213 | 0.21554239 | 58.073635 | 236.99547 | 0.024457993 | -71.146637 | -0.25941256 | 234.40857 | 237.18063 | -0.00092399918
104.7 | -2.9676361 | -24.726482 | 0.21582927 | 58.189106 | 237.20796 | 0.024491176 | -71.106018 | -0.25925156 | 234.58133 | 237.33511 | -0.00086881174
104.8 | -2.9676361 | -24.645227 | 0.21639565 | 58.226925 | 237.42046 | 0.024551837 | -70.888962 | -0.25840554 | 234.78165 | 237.53654 | -0.00096995628
104.9 | -2.9676361 | -24.643909 | 0.21645992 | 58.32399 | 237.63297 | 0.024555907 | -70.876335 | -0.25837016 | 234.95978 | 237.74402 | -0.00080818741
105 | -2.9676361 | -24.598442 | 0.21679646 | 58.33683 | 237.84546 | 0.024602428 | -70.743568 | -0.25749999 | 235.11157 | 237.95004 | -0.00096790079
105.1 | -2.9676361 | -24.697428 | 0.21681967 | 58.412045 | 238.05797 | 0.024604412 | -71.034676 | -0.25790069 | 235.32439 | 238.13406 | -0.00071273872
105.2 | -2.9676361 | -24.700821 | 0.21721911 | 58.582397 | 238.27046 | 0.024641136 | -71.053108 | -0.25733039 | 235.48709 | 238.31801 | -0.00079140236
105.3 | -2.9676361 | -24.804581 | 0.21746853 | 58.589752 | 238.48296 | 0.02467249 | -71.329529 | -0.25745872 | 235.69508 | 238.52979 | -0.00085645926
105.4 | -2.9676361 | -24.703238 | 0.21776283 | 58.705448 | 238.69547 | 0.024702882 | -71.053543 | -0.25703841 | 235.8551 | 238.65703 | -0.00088981737
105.5 | -2.9676361 | -24.76725 | 0.21793991 | 58.657009 | 238.90797 | 0.024729993 | -71.234024 | -0.25679898 | 236.10687 | 238.92751 | -0.00083256903
105.6 | -2.9676361 | -24.766304 | 0.21817711 | 58.836506 | 239.12047 | 0.024752965 | -71.230804 | -0.25652865 | 236.2598 | 239.09525 | -0.00067425473
105.7 | -2.9676361 | -24.795628 | 0.2184432 | 58.867332 | 239.33296 | 0.024782775 | -71.315186 | -0.25583497 | 236.4632 | 239.35396 | -0.00088451908
105.8 | -2.9676361 | -24.84227 | 0.21880329 | 58.862736 | 239.54546 | 0.024824865 | -71.458061 | -0.25608429 | 236.69611 | 239.53046 | -0.00080749375
105.9 | -2.9676361 | -24.896933 | 0.21908724 | 58.927784 | 239.75797 | 0.024853185 | -71.595306 | -0.25605747 | 236.88885 | 239.63657 | -0.00083663181
106 | -2.9676361 | -24.943478 | 0.2194511 | 59.022514 | 239.97047 | 0.024889268 | -71.74675 | -0.25597411 | 237.07811 | 239.88524 | -0.00071159523
106.1 | -2.9676361 | -24.904419 | 0.21992037 | 59.102818 | 240.18297 | 0.024943439 | -71.628853 | -0.25511977 | 237.30502 | 240.04889 | -0.00090265129
106.2 | -2.9676361 | -24.991091 | 0.2198081 | 59.11998 | 240.39546 | 0.024931898 | -71.877838 | -0.25522318 | 237.44576 | 240.30533 | -0.00094343355
106.3 | -2.9676361 | -24.871939 | 0.22033191 | 59.265388 | 240.60797 | 0.024989011 | -71.534615 | -0.25387481 | 237.65242 | 240.46417 | -0.0010286594
106.4 | -2.9676361 | -25.035713 | 0.22031513 | 59.34457 | 240.82047 | 0.024983265 | -72.014122 | -0.25436831 | 237.83304 | 240.7291 | -0.0010428686
106.5 | -2.9676361 | -25.09407 | 0.22057417 | 59.347984 | 241.03296 | 0.025017809 | -72.162163 | -0.25477111 | 238.06409 | 240.95284 | -0.00076876115
106.6 | -2.9676361 | -25.027136 | 0.22102955 | 59.361092 | 241.24547 | 0.025067048 | -71.984581 | -0.25361621 | 238.24254 | 241.07442 | -0.00082097051
106.7 | -2.9676361 | -25.101734 | 0.22117728 | 59.528706 | 241.45796 | 0.025091279 | -72.194344 | -0.25379586 | 238.4073 | 241.33133 | -0.00079673657
106.8 | -2.9676361 | -25.261759 | 0.22103602 | 59.497723 | 241.67047 | 0.025075216 | -72.656746 | -0.25426951 | 238.66728 | 241.5636 | -0.00096299488
106.9 | -2.9676361 | -25.109123 | 0.22182247 | 59.596371 | 241.88297 | 0.025163841 | -72.215271 | -0.25286442 | 238.90317 | 241.76187 | -0.00084898551
107 | -2.9676361 | -25.150948 | 0.22203401 | 59.600639 | 242.09546 | 0.025185019 | -72.344856 | -0.25259259 | 239.1028 | 242.01711 | -0.00090783625
107.1 | -2.9676361 | -25.113398 | 0.22232318 | 59.600826 | 242.30795 | 0.025218824 | -72.222672 | -0.2519708 | 239.35771 | 242.25587 | -0.000942396
107.2 | -2.9676361 | -25.13497 | 0.22288837 | 59.670296 | 242.52046 | 0.025282562 | -72.290794 | -0.25203544 | 239.56279 | 242.47293 | -0.00071783684
107.3 | -2.9676361 | -25.303198 | 0.22285017 | 59.788395 | 242.73297 | 0.025276102 | -72.775093 | -0.25307786 | 239.74368 | 242.72231 | -0.00066216913
107.4 | -2.9676361 | -25.287918 | 0.2230773 | 59.823948 | 242.94547 | 0.025310002 | -72.734459 | -0.25216907 | 239.92365 | 242.88167 | -0.00070524152
107.5 | -2.9676361 | -25.357521 | 0.22305769 | 59.841721 | 243.15796 | 0.025309414 | -72.931297 | -0.25197482 | 240.21756 | 243.14227 | -0.00075938366
107.6 | -2.9676361 | -25.262619 | 0.22358435 | 59.842499 | 243.37045 | 0.025372896 | -72.662109 | -0.25102764 | 240.40686 | 243.39268 | -0.00077069603
107.7 | -2.9676361 | -25.366734 | 0.22377813 | 59.85891 | 243.58298 | 0.025376381 | -72.958076 | -0.25128186 | 240.65036 | 243.50415 | -0.00078572065
107.8 | -2.9676361 | -25.328421 | 0.22437158 | 59.998215 | 243.79547 | 0.025458673 | -72.843803 | -0.25082576 | 240.84109 | 243.82651 | -0.00052587636
107.9 | -2.9676361 | -25.430241 | 0.22441381 | 60.041523 | 244.00797 | 0.025446501 | -73.142624 | -0.25113317 | 241.064 | 244.03339 | -0.0006978212
108 | -2.9676361 | -25.443321 | 0.22465788 | 59.974499 | 244.22046 | 0.025494505 | -73.179443 | -0.25060037 | 241.34149 | 244.28569 | -0.00074254576
108.1 | -2.9676361 | -25.43125 | 0.22501749 | 60.079487 | 244.43295 | 0.025520852 | -73.142151 | -0.25002244 | 241.55075 | 244.5183 | -0.00074831356
108.2 | -2.9676361 | -25.550726 | 0.22488424 | 60.084026 | 244.64546 | 0.025514083 | -73.489166 | -0.24992971 | 241.79242 | 244.71623 | -0.00079251139
108.3 | -2.9676361 | -25.561979 | 0.22517417 | 60.084225 | 244.85797 | 0.025530942 | -73.523285 | -0.24992505 | 242.0208 | 244.96338 | -0.00056861469
108.4 | -2.9676361 | -25.594955 | 0.22564127 | 60.084232 | 245.07047 | 0.025597835 | -73.60379 | -0.2495465 | 242.24338 | 245.21686 | -0.00066280557
108.5 | -2.9676361 | -25.733788 | 0.2256017 | 60.196178 | 245.28296 | 0.025582226 | -74.016869 | -0.25009799 | 242.41969 | 245.46077 | -0.00066707534
108.6 | -2.9676361 | -25.805992 | 0.22578202 | 60.1129 | 245.49547 | 0.025612904 | -74.22171 | -0.24985182 | 242.68289 | 245.71159 | -0.00080429605
108.7 | -2.9676361 | -25.608921 | 0.22621556 | 60.268593 | 245.70796 | 0.025648676 | -73.655907 | -0.24816814 | 242.88712 | 245.92584 | -0.00089821033
108.8 | -2.9676361 | -25.743525 | 0.2264874 | 60.297169 | 245.92046 | 0.025682408 | -74.044319 | -0.248537 | 243.133 | 246.13097 | -0.00092444738
108.9 | -2.9676361 | -25.695776 | 0.22705755 | 60.284615 | 246.13297 | 0.025748843 | -73.908379 | -0.24791598 | 243.37938 | 246.32643 | -0.00077193655
109 | -2.9676361 | -25.728004 | 0.22722915 | 60.313629 | 246.34546 | 0.025760969 | -73.986206 | -0.24772024 | 243.59097 | 246.5834 | -0.00069485488
109.1 | -2.9676361 | -25.803772 | 0.22745927 | 60.31488 | 246.55797 | 0.025796173 | -74.220528 | -0.24781951 | 243.81281 | 246.85146 | -0.00098826294
109.2 | -2.9676361 | -25.708708 | 0.2279222 | 60.314941 | 246.77046 | 0.025845082 | -73.93927 | -0.24678652 | 244.06282 | 247.10429 | -0.00099781645
109.3 | -2.9676361 | -25.870516 | 0.22777343 | 60.314941 | 246.98296 | 0.025832523 | -74.407104 | -0.247214 | 244.35132 | 247.33961 | -0.0010000863
109.4 | -2.9676361 | -25.897158 | 0.22801188 | 60.314941 | 247.19547 | 0.025847584 | -74.484337 | -0.24717748 | 244.54126 | 247.53889 | -0.000831771
109.5 | -2.9676361 | -25.802143 | 0.22856258 | 60.373306 | 247.40797 | 0.025909383 | -74.215225 | -0.24638195 | 244.76659 | 247.77145 | -0.0010434042
109.6 | -2.9676361 | -25.860477 | 0.22903873 | 60.426868 | 247.62047 | 0.025958858 | -74.368126 | -0.2462945 | 244.98878 | 247.98796 | -0.00086642866
109.7 | -2.9676361 | -25.793947 | 0.2293056 | 60.429184 | 247.83296 | 0.025991393 | -74.193245 | -0.2458856 | 245.19838 | 248.25592 | -0.00091227493
109.8 | -2.9676361 | -26.011435 | 0.22923392 | 60.34367 | 248.04546 | 0.025991807 | -74.81115 | -0.24640049 | 245.45461 | 248.51746 | -0.00095547619
109.9 | -2.9676361 | -25.880453 | 0.22989367 | 60.434143 | 248.25797 | 0.026061956 | -74.436409 | -0.24544914 | 245.68239 | 248.70752 | -0.00080921833
110 | -2.9676361 | -26.007526 | 0.22976573 | 60.429504 | 248.47047 | 0.02605206 | -74.799629 | -0.24567036 | 245.94814 | 248.98613 | -0.00094543939
110.1 | -2.9676361 | -25.993172 | 0.22995956 | 60.511456 | 248.68297 | 0.026082728 | -74.766762 | -0.24528763 | 246.14136 | 249.22453 | -0.00078124728
110.2 | -2.9676361 | -25.986904 | 0.23007782 | 60.448566 | 248.89546 | 0.026084982 | -74.726097 | -0.24468416 | 246.39705 | 249.45671 | -0.00092868618
110.3 | -2.9676361 | -26.049656 | 0.23028505 | 60.551971 | 249.10796 | 0.026118686 | -74.927628 | -0.24506116 | 246.63991 | 249.63878 | -0.00077890779
110.4 | -2.9676361 | -26.132458 | 0.23049484 | 60.364872 | 249.32047 | 0.026131533 | -75.159988 | -0.24479128 | 246.93813 | 249.93529 | -0.0009224111
110.5 | -2.9676361 | -26.011091 | 0.23106091 | 60.458439 | 249.53296 | 0.026200086 | -74.812149 | -0.24383929 | 247.1349 | 250.10843 | -0.00077173492
110.6 | -2.9676361 | -25.964138 | 0.23166551 | 60.479176 | 249.74547 | 0.026268164 | -74.678673 | -0.24353212 | 247.4073 | 250.35597 | -0.00062636909
110.7 | -2.9676361 | -26.067839 | 0.23225923 | 60.322041 | 249.95796 | 0.02634104 | -74.98555 | -0.24390249 | 247.68446 | 250.696 | -0.00058894203
110.8 | -2.9676361 | -26.155523 | 0.23213969 | 60.363266 | 250.17047 | 0.026313199 | -75.21347 | -0.24381459 | 247.89984 | 250.95265 | -0.00061867095
110.9 | -2.9676361 | -26.028048 | 0.23228905 | 60.485737 | 250.38297 | 0.026347753 | -74.863541 | -0.24279858 | 248.09248 | 251.21564 | -0.00079374935
111 | -2.9676361 | -26.0091 | 0.23285614 | 60.322327 | 250.59546 | 0.026395334 | -74.803947 | -0.24272721 | 248.43987 | 251.46106 | -0.00060510507
111.1 | -2.9676361 | -26.211081 | 0.23281328 | 60.405266 | 250.80797 | 0.026405264 | -75.390442 | -0.24309246 | 248.59456 | 251.73311 | -0.00075749867
111.2 | -2.9676361 | -26.134912 | 0.23311488 | 60.318848 | 251.02046 | 0.026426202 | -75.16468 | -0.24216521 | 248.89209 | 251.91724 | -0.00088033854
111.3 | -2.9676361 | -26.2097 | 0.23333722 | 60.315105 | 251.23297 | 0.026458569 | -75.391693 | -0.24218513 | 249.12317 | 252.17648 | -0.00088803633
111.4 | -2.9676361 | -26.111444 | 0.23381966 | 60.314949 | 251.44547 | 0.026515238 | -75.093323 | -0.24142836 | 249.44159 | 252.41763 | -0.00077291572
111.5 | -2.9676361 | -26.249275 | 0.23391391 | 60.314941 | 251.65796 | 0.02652346 | -75.500954 | -0.24198645 | 249.59726 | 252.70258 | -0.00079837663
111.6 | -2.9676361 | -26.200396 | 0.23410217 | 60.314941 | 251.87047 | 0.026545145 | -75.351212 | -0.24143668 | 249.83202 | 253.00978 | -0.00071211992
111.7 | -2.9676361 | -26.266333 | 0.23413883 | 60.314941 | 252.08296 | 0.026540242 | -75.550385 | -0.24116525 | 250.0959 | 253.14929 | -0.00085885072
111.8 | -2.9676361 | -26.298418 | 0.2345521 | 60.314941 | 252.29547 | 0.026591415 | -75.633476 | -0.24094397 | 250.2975 | 253.42529 | -0.00083825336
111.9 | -2.9676361 | -26.211582 | 0.23495528 | 60.258606 | 252.50797 | 0.026636515 | -75.392616 | -0.24022108 | 250.57698 | 253.73917 | -0.00099492539
112 | -2.9676361 | -26.30291 | 0.23515822 | 60.226124 | 252.72046 | 0.026661314 | -75.645737 | -0.24014081 | 250.82825 | 253.92589 | -0.0011011662
112.1 | -2.9676361 | -26.300306 | 0.2355853 | 60.133144 | 252.93295 | 0.02670379 | -75.645767 | -0.24028338 | 251.04723 | 254.16533 | -0.00081445486
112.2 | -2.9676361 | -26.359976 | 0.23568417 | 60.29105 | 253.14546 | 0.026715511 | -75.813728 | -0.24042816 | 251.26706 | 254.39412 | -0.00073000503
112.3 | -2.9676361 | -26.209484 | 0.23611531 | 60.241547 | 253.35797 | 0.026758172 | -75.386169 | -0.23905534 | 251.5063 | 254.64111 | -0.00068565854
112.4 | -2.9676361 | -26.391592 | 0.23617455 | 60.29137 | 253.57047 | 0.026769975 | -75.901047 | -0.23992729 | 251.7238 | 254.89264 | -0.00076909218
112.5 | -2.9676361 | -26.376162 | 0.23639901 | 60.093235 | 253.78296 | 0.026787793 | -75.864647 | -0.23916876 | 251.97699 | 255.13544 | -0.00093898474
112.6 | -2.9676361 | -26.294037 | 0.23702171 | 60.084621 | 253.99547 | 0.02686256 | -75.623779 | -0.23857348 | 252.26877 | 255.42708 | -0.00095041509
112.7 | -2.9676361 | -26.412781 | 0.2370418 | 60.084248 | 254.20796 | 0.026859812 | -75.969025 | -0.23902795 | 252.44638 | 255.63765 | -0.00081538374
112.8 | -2.9676361 | -26.303854 | 0.23734541 | 60.114449 | 254.42047 | 0.026904581 | -75.652664 | -0.23817782 | 252.6519 | 255.84869 | -0.00083056418
112.9 | -2.9676361 | -26.284073 | 0.23773158 | 60.085537 | 254.63297 | 0.026942067 | -75.600357 | -0.23749571 | 252.93297 | 256.04449 | -0.0009019202
113 | -2.9676361 | -26.328129 | 0.23798747 | 60.084286 | 254.84547 | 0.026969824 | -75.720299 | -0.23754252 | 253.17302 | 256.28015 | -0.00082815019
113.1 | -2.9676361 | -26.455248 | 0.23812589 | 60.084232 | 255.05797 | 0.026987897 | -76.091095 | -0.23795809 | 253.40923 | 256.5769 | -0.00083222071
113.2 | -2.9676361 | -26.355276 | 0.23858702 | 60.084232 | 255.27046 | 0.027040889 | -75.800377 | -0.23680167 | 253.59756 | 256.78503 | -0.0010110117
113.3 | -2.9676361 | -26.50046 | 0.23871779 | 60.084232 | 255.48296 | 0.02705509 | -76.220306 | -0.2374496 | 253.8403 | 257.03168 | -0.00097195694
113.4 | -2.9676361 | -26.375214 | 0.23913638 | 60.021622 | 255.69547 | 0.027102984 | -75.858803 | -0.23699699 | 254.11133 | 257.24219 | -0.00080551783
113.5 | -2.9676361 | -26.304718 | 0.23939107 | 59.928921 | 255.90796 | 0.027132917 | -75.6577 | -0.2362389 | 254.27318 | 257.47601 | -0.00070883351
113.6 | -2.9676361 | -26.323645 | 0.2396947 | 59.88903 | 256.12033 | 0.027168682 | -75.704994 | -0.23580281 | 254.53572 | 257.68936 | -0.00073545857
113.7 | -2.9676361 | -26.371172 | 0.24003422 | 59.965359 | 256.33282 | 0.027207801 | -75.850693 | -0.23602304 | 254.73825 | 257.93179 | -0.00060174678
113.8 | -2.9676361 | -26.484072 | 0.24005136 | 59.864819 | 256.54532 | 0.027201438 | -76.174194 | -0.23629768 | 254.98613 | 258.18787 | -0.00066977122
113.9 | -2.9676361 | -26.379107 | 0.24053572 | 60.015003 | 256.75781 | 0.027256774 | -75.87207 | -0.23550585 | 255.13206 | 258.34363 | -0.00065790513
114 | -2.9676361 | -26.38657 | 0.24069355 | 59.849983 | 256.97031 | 0.027279321 | -75.890953 | -0.23503757 | 255.4099 | 258.65707 | -0.0008407791
114.1 | -2.9676361 | -26.47823 | 0.24062839 | 59.842861 | 257.18283 | 0.027271358 | -76.157738 | -0.23567003 | 255.60931 | 258.83423 | -0.00072140474
114.2 | -2.9676361 | -26.356712 | 0.24107969 | 59.842545 | 257.39532 | 0.027324531 | -75.802422 | -0.23441334 | 255.88991 | 259.00546 | -0.00072040339
114.3 | -2.9676361 | -26.297132 | 0.24157381 | 59.842533 | 257.60782 | 0.027373224 | -75.638611 | -0.23363239 | 256.07388 | 259.26935 | -0.00078624795
114.4 | -2.9676361 | -26.553505 | 0.24177018 | 59.919182 | 257.82031 | 0.027400084 | -76.36879 | -0.23510917 | 256.26056 | 259.51831 | -0.00072808802
114.5 | -2.9676361 | -26.455189 | 0.24187398 | 59.845852 | 258.03281 | 0.027414924 | -76.090446 | -0.23387818 | 256.45572 | 259.70047 | -0.00099996105
114.6 | -2.9676361 | -26.495445 | 0.24219663 | 59.842674 | 258.24533 | 0.027447896 | -76.198639 | -0.23430324 | 256.71533 | 259.93231 | -0.00072197226
114.7 | -2.9676361 | -26.349827 | 0.24268168 | 59.842541 | 258.45782 | 0.027510999 | -75.791115 | -0.23325595 | 256.90012 | 260.13739 | -0.00071868015
114.8 | -2.9676361 | -26.437555 | 0.24282008 | 59.842533 | 258.67032 | 0.027522052 | -76.034004 | -0.23321123 | 257.15842 | 260.3519 | -0.00090008311
114.9 | -2.9676361 | -26.518732 | 0.24277601 | 59.842533 | 258.88281 | 0.027520278 | -76.276115 | -0.23316275 | 257.3739 | 260.55133 | -0.0010939735
115 | -2.9676361 | -26.54398 | 0.24312331 | 59.782707 | 259.09531 | 0.027550463 | -76.339088 | -0.23352139 | 257.6051 | 260.74066 | -0.0007691693
115.1 | -2.9676361 | -26.516104 | 0.24338149 | 59.838631 | 259.3078 | 0.027584782 | -76.267593 | -0.2330073 | 257.82947 | 260.96378 | -0.00094934279
115.2 | -2.9676361 | -26.403793 | 0.2437984 | 59.721195 | 259.52032 | 0.027625134 | -75.936356 | -0.23199339 | 258.04611 | 261.13577 | -0.0010503876
115.3 | -2.9676361 | -26.51021 | 0.2440206 | 59.837288 | 259.73282 | 0.027658321 | -76.247879 | -0.23275566 | 258.181 | 261.43277 | -0.00083432777
115.4 | -2.9676361 | -26.473658 | 0.2441625 | 59.842308 | 259.94531 | 0.027664408 | -76.138573 | -0.2319224 | 258.42062 | 261.60043 | -0.00092622428
115.5 | -2.9676361 | -26.331646 | 0.24494748 | 59.841862 | 260.15781 | 0.027749656 | -75.73893 | -0.23094141 | 258.63535 | 261.86136 | -0.00094229396
115.6 | -2.9676361 | -26.432005 | 0.24503034 | 59.833427 | 260.3703 | 0.027762644 | -76.013222 | -0.23112047 | 258.77289 | 262.03601 | -0.0010055557
115.7 | -2.9676361 | -26.262302 | 0.24542534 | 59.842136 | 260.58282 | 0.027812123 | -75.537819 | -0.2303333 | 259.0116 | 262.26953 | -0.00078260433
115.8 | -2.9676361 | -26.414562 | 0.24548203 | 59.842518 | 260.79532 | 0.027812015 | -75.969597 | -0.23068665 | 259.24231 | 262.50089 | -0.00078728609
115.9 | -2.9676361 | -26.460043 | 0.24565564 | 59.842533 | 261.00781 | 0.027828729 | -76.103035 | -0.23078035 | 259.38657 | 262.63956 | -0.0008831367
116 | -2.9676361 | -26.40999 | 0.24602777 | 59.842533 | 261.22031 | 0.027869808 | -75.95977 | -0.23005715 | 259.64532 | 262.8605 | -0.00091519608
116.1 | -2.9676361 | -26.381132 | 0.24637169 | 59.842533 | 261.4328 | 0.027917249 | -75.884392 | -0.22954868 | 259.81711 | 263.06549 | -0.00088071864
116.2 | -2.9676361 | -26.455925 | 0.246296 | 59.842533 | 261.64529 | 0.027895676 | -76.081558 | -0.23010792 | 260.02798 | 263.2265 | -0.00073721074
116.3 | -2.9676361 | -26.451237 | 0.24649154 | 59.842533 | 261.85782 | 0.027920822 | -76.079811 | -0.22945094 | 260.17557 | 263.41602 | -0.0011015696
116.4 | -2.9676361 | -26.470558 | 0.24662296 | 59.986984 | 262.07031 | 0.027935218 | -76.131989 | -0.22991833 | 260.31802 | 263.6572 | -0.00070801371
116.5 | -2.9676361 | -26.505983 | 0.2467404 | 59.849438 | 262.28281 | 0.027960859 | -76.230774 | -0.22963634 | 260.56497 | 263.83652 | -0.00081573473
116.6 | -2.9676361 | -26.442694 | 0.24716231 | 60.042084 | 262.4953 | 0.027997784 | -76.055122 | -0.22883326 | 260.75092 | 264.09958 | -0.00088414783
116.7 | -2.9676361 | -26.361601 | 0.24791473 | 59.952896 | 262.70779 | 0.02807717 | -75.823013 | -0.22831059 | 260.9433 | 264.23679 | -0.00089834892
116.8 | -2.9676361 | -26.324762 | 0.24809544 | 60.061481 | 262.92029 | 0.028110176 | -75.713707 | -0.22803798 | 261.10059 | 264.50793 | -0.00082518405
116.9 | -2.9676361 | -26.416847 | 0.24828383 | 60.083248 | 263.13281 | 0.028124994 | -75.976112 | -0.22814286 | 261.34552 | 264.69128 | -0.00087176956
117 | -2.9676361 | -26.356333 | 0.24848308 | 60.08419 | 263.34531 | 0.028143488 | -75.807175 | -0.22775906 | 261.5488 | 264.87061 | -0.00084451697
117.1 | -2.9676361 | -26.408468 | 0.24887344 | 60.084232 | 263.5578 | 0.028195307 | -75.952339 | -0.22804227 | 261.73251 | 265.06857 | -0.00062382483
117.2 | -2.9676361 | -26.369413 | 0.24902627 | 60.084866 | 263.77029 | 0.028207824 | -75.849152 | -0.22711474 | 261.90979 | 265.26141 | -0.00086746784
117.3 | -2.9676361 | -26.315123 | 0.24925947 | 60.200256 | 263.98282 | 0.028236289 | -75.675949 | -0.22697361 | 262.05371 | 265.48642 | -0.000753959
117.4 | -2.9676361 | -26.382975 | 0.24966772 | 60.196583 | 264.19531 | 0.028279813 | -75.885315 | -0.22680883 | 262.28418 | 265.68842 | -0.00092663104
117.5 | -2.9676361 | -26.2945 | 0.24974886 | 60.196739 | 264.40781 | 0.028294107 | -75.623215 | -0.22638352 | 262.46964 | 265.88672 | -0.00099336519
117.6 | -2.9676361 | -26.303183 | 0.25015885 | 60.279194 | 264.6203 | 0.028327154 | -75.652351 | -0.22626069 | 262.69736 | 266.0683 | -0.0010131162
117.7 | -2.9676361 | -26.315998 | 0.25034657 | 60.19706 | 264.83282 | 0.028364645 | -75.686584 | -0.22595263 | 262.89441 | 266.40219 | -0.0010062713
117.8 | -2.9676361 | -26.328835 | 0.25055441 | 60.221806 | 265.04532 | 0.028373042 | -75.73484 | -0.22574291 | 263.10437 | 266.57285 | -0.00085467182
117.9 | -2.9676361 | -26.389257 | 0.25077194 | 60.310921 | 265.25781 | 0.028404044 | -75.89122 | -0.22571759 | 263.31439 | 266.77896 | -0.00087942334
118 | -2.9676361 | -26.21748 | 0.25119105 | 60.31477 | 265.47031 | 0.028463997 | -75.408401 | -0.22501116 | 263.51505 | 266.9617 | -0.00090344658
118.1 | -2.9676361 | -26.32472 | 0.25129211 | 60.160339 | 265.6828 | 0.028465604 | -75.714394 | -0.22505496 | 263.79849 | 267.18155 | -0.0011100982
118.2 | -2.9676361 | -26.35132 | 0.25148389 | 60.308262 | 265.89532 | 0.02849425 | -75.786751 | -0.22491983 | 263.94785 | 267.35788 | -0.0010359549
118.3 | -2.9676361 | -26.277403 | 0.25174972 | 60.314655 | 266.10782 | 0.028512727 | -75.578583 | -0.2241669 | 264.08896 | 267.63974 | -0.0010820557
118.4 | -2.9676361 | -26.25946 | 0.25204617 | 60.314915 | 266.32031 | 0.028545499 | -75.532654 | -0.22416262 | 264.34372 | 267.80975 | -0.00077522855
118.5 | -2.9676361 | -26.22772 | 0.25254124 | 60.306221 | 266.53281 | 0.02860895 | -75.429604 | -0.22380891 | 264.57635 | 267.99478 | -0.0010319615
118.6 | -2.9676361 | -26.311058 | 0.25265473 | 60.346657 | 266.74533 | 0.028619947 | -75.676353 | -0.22393177 | 264.76068 | 268.17496 | -0.0010243602
118.7 | -2.9676361 | -26.20801 | 0.25284144 | 60.31633 | 266.95782 | 0.028644832 | -75.38089 | -0.22316474 | 264.95129 | 268.50092 | -0.00095023995
118.8 | -2.9676361 | -26.292913 | 0.25307709 | 60.324135 | 267.17032 | 0.028662769 | -75.618614 | -0.22361727 | 265.16928 | 268.65536 | -0.00090106559
118.9 | -2.9676361 | -26.264008 | 0.2532534 | 60.424698 | 267.38281 | 0.028685538 | -75.541534 | -0.22295098 | 265.35056 | 268.7626 | -0.0008646592
119 | -2.9676361 | -26.234734 | 0.25359377 | 60.432449 | 267.59531 | 0.028717374 | -75.457664 | -0.22258118 | 265.58588 | 269.03442 | -0.0010418346
119.1 | -2.9676361 | -26.354322 | 0.25355759 | 60.438526 | 267.80783 | 0.02871559 | -75.795616 | -0.22299765 | 265.776 | 269.18848 | -0.00086804648
119.2 | -2.9676361 | -26.325603 | 0.25386435 | 60.438786 | 268.02032 | 0.028756697 | -75.715019 | -0.22248 | 266.00671 | 269.46497 | -0.001088832
119.3 | -2.9676361 | -26.240267 | 0.25437459 | 60.551548 | 268.23282 | 0.028808154 | -75.47213 | -0.22186206 | 266.18411 | 269.58237 | -0.00094096648
119.4 | -2.9676361 | -26.265108 | 0.25437737 | 60.52433 | 268.44531 | 0.028810125 | -75.538185 | -0.22158085 | 266.39423 | 269.84015 | -0.0010868935
119.5 | -2.9676361 | -26.276295 | 0.25446263 | 60.555241 | 268.65781 | 0.028820014 | -75.578285 | -0.22134972 | 266.56314 | 269.98697 | -0.0010416628
119.6 | -2.9676361 | -26.309824 | 0.25502452 | 60.55658 | 268.8703 | 0.028875474 | -75.66851 | -0.2212981 | 266.82916 | 270.23126 | -0.0010489862
119.7 | -2.9676361 | -26.349514 | 0.2552312 | 60.587379 | 269.08282 | 0.028898304 | -75.786255 | -0.22151005 | 267.00043 | 270.4151 | -0.0011523163
119.8 | -2.9676361 | -26.194752 | 0.25576928 | 60.583122 | 269.29532 | 0.0289698 | -75.339638 | -0.22057498 | 267.20319 | 270.61295 | -0.0010374265
119.9 | -2.9676361 | -26.127407 | 0.25595284 | 60.566532 | 269.50781 | 0.028981328 | -75.147301 | -0.21952285 | 267.45493 | 270.90723 | -0.0013339649
120 | -2.9676361 | -26.237856 | 0.25609231 | 60.557064 | 269.72031 | 0.029002728 | -75.462616 | -0.22034477 | 267.62906 | 271.08862 | -0.00099493912
120.1 | -2.9676361 | -26.225266 | 0.25642824 | 60.737873 | 269.9328 | 0.029034274 | -75.433708 | -0.21987565 | 267.81195 | 271.26373 | -0.0008636791
120.2 | -2.9676361 | -26.20224 | 0.25640053 | 60.56451 | 269.9967 | 0.029033266 | -75.360474 | -0.21970716 | 268.03464 | 271.49301 | -0.00084211386
120.3 | -2.9676361 | -26.450882 | 0.25626713 | 60.342945 | 269.99948 | 0.029015211 | -76.077225 | -0.22082299 | 268.25848 | 271.72144 | -0.0010130407
120.4 | -2.9676361 | -26.318172 | 0.25681707 | 60.111855 | 269.9996 | 0.029079558 | -75.694069 | -0.21975899 | 268.45084 | 271.90164 | -0.00092778465
120.5 | -2.9676361 | -26.361893 | 0.2568565 | 59.863529 | 269.9996 | 0.029092263 | -75.822952 | -0.21959402 | 268.65652 | 272.15897 | -0.0010486483
120.6 | -2.9676361 | -26.428949 | 0.25672883 | 59.741337 | 269.9996 | 0.029065952 | -76.013062 | -0.21976532 | 268.84354 | 272.36795 | -0.0011057971
120.7 | -2.9676361 | -26.443794 | 0.25674662 | 59.490505 | 269.9996 | 0.029065577 | -76.059219 | -0.21997769 | 269.02927 | 272.53253 | -0.0010319502
120.8 | -2.9676361 | -26.427032 | 0.25695008 | 59.252609 | 269.9996 | 0.029092489 | -76.013046 | -0.21960001 | 269.27011 | 272.67578 | -0.0012112921
120.9 | -2.9676361 | -26.322491 | 0.25727877 | 59.173576 | 269.9996 | 0.029130327 | -75.704681 | -0.21927619 | 269.35767 | 272.89481 | -0.0010259209
121 | -2.9676361 | -26.481012 | 0.2573835 | 58.885792 | 269.9996 | 0.029150069 | -76.166191 | -0.22024268 | 269.57666 | 273.02402 | -0.0010818813
121.1 | -2.9676361 | -26.399336 | 0.25756553 | 58.648457 | 269.9996 | 0.029161759 | -75.929016 | -0.22004509 | 269.7052 | 273.20575 | -0.00085533567
121.2 | -2.9676361 | -26.336241 | 0.25772595 | 58.412632 | 269.9996 | 0.029193295 | -75.746758 | -0.2193753 | 269.89896 | 273.3558 | -0.00088196405
121.3 | -2.9676361 | -26.424728 | 0.2575188 | 58.1838 | 269.9996 | 0.029168308 | -76.002151 | -0.21981572 | 270.0748 | 273.54218 | -0.00093864201
121.4 | -2.9676361 | -26.472527 | 0.25752327 | 57.871796 | 269.9996 | 0.029165994 | -76.149216 | -0.22014911 | 270.21075 | 273.64282 | -0.0010811641
121.5 | -2.9676361 | -26.298866 | 0.25780365 | 57.812744 | 269.9996 | 0.029194284 | -75.630234 | -0.21910317 | 270.31628 | 273.79538 | -0.0011661414
121.6 | -2.9676361 | -26.351799 | 0.25794464 | 57.558174 | 269.9996 | 0.029207928 | -75.792557 | -0.21975441 | 270.46448 | 273.94675 | -0.00093616691
121.7 | -2.9676361 | -26.510399 | 0.25777534 | 57.304195 | 269.9996 | 0.029202236 | -76.249809 | -0.22070406 | 270.57339 | 274.04672 | -0.0010057495
121.8 | -2.9676361 | -26.435659 | 0.25787699 | 57.04776 | 269.9996 | 0.029205073 | -76.02668 | -0.22045653 | 270.72839 | 274.23975 | -0.00098475721
121.9 | -2.9676361 | -26.413799 | 0.2579354 | 56.756565 | 269.9996 | 0.029212024 | -75.971985 | -0.22003861 | 270.82599 | 274.30017 | -0.0010601697
122 | -2.9676361 | -26.31753 | 0.25796452 | 56.471901 | 269.9996 | 0.029212248 | -75.69886 | -0.21969466 | 271.00717 | 274.43973 | -0.0011158892
122.1 | -2.9676361 | -26.160067 | 0.25827974 | 56.217117 | 269.9996 | 0.029246986 | -75.243126 | -0.21883266 | 271.11221 | 274.5188 | -0.0011585339
122.2 | -2.9676361 | -26.306194 | 0.25826117 | 56.13295 | 269.9996 | 0.029245965 | -75.659035 | -0.22008555 | 271.18481 | 274.59851 | -0.0010071854
122.3 | -2.9676361 | -26.226006 | 0.25832379 | 55.856243 | 269.9996 | 0.029250683 | -75.432411 | -0.21984281 | 271.26425 | 274.70227 | -0.0010532672
122.4 | -2.9676361 | -26.243538 | 0.25805852 | 55.561817 | 269.9996 | 0.029226001 | -75.474808 | -0.21993718 | 271.34995 | 274.79852 | -0.0012138587
122.5 | -2.9676361 | -26.230373 | 0.25811294 | 55.265102 | 269.9996 | 0.02923172 | -75.443329 | -0.2201027 | 271.4281 | 274.88446 | -0.0010625791
122.6 | -2.9676361 | -26.162451 | 0.25842723 | 55.000458 | 269.9996 | 0.029259352 | -75.250366 | -0.2197603 | 271.50702 | 274.92566 | -0.0010808299
122.7 | -2.9676361 | -26.204056 | 0.25835282 | 54.717129 | 269.9996 | 0.029249743 | -75.375809 | -0.22038741 | 271.57001 | 275.01196 | -0.00088392803
122.8 | -2.9676361 | -26.118103 | 0.25833076 | 54.496391 | 269.9996 | 0.029237524 | -75.112175 | -0.21990499 | 271.68076 | 275.07425 | -0.0010576561
122.9 | -2.9676361 | -26.119268 | 0.25844494 | 54.336906 | 269.9996 | 0.029265666 | -75.126335 | -0.22011556 | 271.72754 | 275.08502 | -0.0010738401
123 | -2.9676361 | -26.038591 | 0.2586993 | 54.049725 | 269.9996 | 0.029290358 | -74.891151 | -0.21987596 | 271.75385 | 275.13736 | -0.0012171654
123.1 | -2.9676361 | -25.958532 | 0.25876069 | 53.71022 | 269.9996 | 0.029296486 | -74.655426 | -0.21964054 | 271.84827 | 275.11337 | -0.0010684038
123.2 | -2.9676361 | -25.912004 | 0.2587097 | 53.505989 | 269.9996 | 0.029290089 | -74.528236 | -0.21947251 | 271.92264 | 275.22879 | -0.0011988797
123.3 | -2.9676361 | -25.913689 | 0.25877258 | 53.338085 | 269.9996 | 0.029301431 | -74.538826 | -0.21946718 | 271.92996 | 275.29962 | -0.0013339473
123.4 | -2.9676361 | -25.98646 | 0.25873977 | 53.07679 | 269.9996 | 0.029288113 | -74.75193 | -0.2201549 | 271.94287 | 275.29755 | -0.0011459881
123.5 | -2.9676361 | -25.877005 | 0.25908148 | 52.740639 | 269.9996 | 0.029330067 | -74.41713 | -0.21958926 | 272.01917 | 275.31403 | -0.0014283751
123.6 | -2.9676361 | -25.867701 | 0.25902066 | 52.640045 | 269.9996 | 0.029329477 | -74.404305 | -0.22039559 | 272.02414 | 275.34601 | -0.0013199304
123.7 | -2.9676361 | -25.794943 | 0.25897571 | 52.348515 | 269.9996 | 0.029319301 | -74.185089 | -0.21973386 | 272.005 | 275.3114 | -0.0013102789
123.8 | -2.9676361 | -25.759001 | 0.25927854 | 52.286728 | 269.9996 | 0.029362231 | -74.08577 | -0.22015421 | 272.00134 | 275.34503 | -0.0011466066
123.9 | -2.9676361 | -25.714769 | 0.25932062 | 51.988041 | 269.9996 | 0.029357851 | -73.965538 | -0.21990713 | 272.01846 | 275.32758 | -0.0012788445
124 | -2.9676361 | -25.634386 | 0.25938985 | 51.93478 | 269.9996 | 0.029369952 | -73.736694 | -0.22003116 | 271.97498 | 275.28278 | -0.001093848
124.1 | -2.9676361 | -25.577059 | 0.25966439 | 51.586231 | 269.9996 | 0.029403716 | -73.576126 | -0.21987259 | 271.99878 | 275.28198 | -0.0011816313
124.2 | -2.9676361 | -25.457359 | 0.25977463 | 51.40435 | 269.9996 | 0.029414304 | -73.213387 | -0.21953726 | 271.98938 | 275.25394 | -0.0012096761
124.3 | -2.9676361 | -25.41914 | 0.25990558 | 51.256886 | 269.9996 | 0.029429002 | -73.11087 | -0.2198745 | 271.94302 | 275.19449 | -0.0011599143
124.4 | -2.9676361 | -25.393011 | 0.25989431 | 51.032726 | 269.9996 | 0.029420236 | -73.029945 | -0.21961233 | 271.89233 | 275.18866 | -0.001300571
124.5 | -2.9676361 | -25.373476 | 0.25987631 | 50.899036 | 269.9996 | 0.029425843 | -72.975525 | -0.22012942 | 271.87991 | 275.08987 | -0.0013041348
124.6 | -2.9676361 | -25.410109 | 0.2596809 | 50.68594 | 269.9996 | 0.029397178 | -73.087822 | -0.22024061 | 271.86948 | 275.09476 | -0.0014286215
124.7 | -2.9676361 | -25.191408 | 0.25963414 | 50.815926 | 269.9996 | 0.029396575 | -72.467781 | -0.21954153 | 271.75287 | 275.06131 | -0.001392499
124.8 | -2.9676361 | -25.109074 | 0.25989893 | 50.524681 | 269.9996 | 0.029430073 | -72.230415 | -0.21958071 | 271.7226 | 274.93665 | -0.0012525548
124.9 | -2.9676361 | -25.068817 | 0.26001599 | 50.441967 | 269.9996 | 0.029439369 | -72.093513 | -0.21947701 | 271.64511 | 274.83777 | -0.0012261302
125 | -2.9676361 | -25.092289 | 0.25995198 | 50.353416 | 269.9996 | 0.02943757 | -72.164482 | -0.22009243 | 271.58066 | 274.78528 | -0.00124386
125.1 | -2.9676361 | -25.092497 | 0.25995204 | 50.405003 | 269.9996 | 0.02943819 | -72.168167 | -0.22012012 | 271.4679 | 274.67923 | -0.0013069008
125.2 | -2.9676361 | -25.085512 | 0.2598885 | 50.059326 | 269.9996 | 0.029422443 | -72.14827 | -0.220521 | 271.44754 | 274.64673 | -0.0013526765
125.3 | -2.9676361 | -25.03841 | 0.25996029 | 50.043442 | 269.9996 | 0.029431729 | -72.021408 | -0.22039865 | 271.36627 | 274.58408 | -0.0012884763
125.4 | -2.9676361 | -24.833908 | 0.2599296 | 50.042755 | 269.9996 | 0.029436829 | -71.440025 | -0.2194633 | 271.30853 | 274.47614 | -0.0014301701
125.5 | -2.9676361 | -24.761435 | 0.26002967 | 50.042725 | 269.9996 | 0.029435867 | -71.22805 | -0.21942885 | 271.2146 | 274.36322 | -0.0013872773
125.6 | -2.9676361 | -24.782143 | 0.26024726 | 50.042725 | 269.9996 | 0.029468991 | -71.270981 | -0.21988736 | 271.12128 | 274.23389 | -0.0013831147
125.7 | -2.9676361 | -24.754463 | 0.26023981 | 49.702732 | 269.9996 | 0.029467322 | -71.193993 | -0.22007111 | 271.05771 | 274.17395 | -0.0014409687
125.8 | -2.9676361 | -24.605001 | 0.26032543 | 49.795681 | 269.9996 | 0.029474551 | -70.76841 | -0.21932428 | 270.9827 | 274.06741 | -0.0013916049
125.9 | -2.9676361 | -24.730511 | 0.26021594 | 49.846985 | 269.9996 | 0.029464506 | -71.131035 | -0.22050858 | 270.84866 | 273.96967 | -0.001391707
126 | -2.9676361 | -24.72402 | 0.26015553 | 49.861427 | 269.9996 | 0.029457277 | -71.119682 | -0.22028542 | 270.78278 | 273.86328 | -0.0014133569
126.1 | -2.9676361 | -24.577534 | 0.2602368 | 49.813118 | 269.9996 | 0.029469388 | -70.703697 | -0.21990074 | 270.68414 | 273.76736 | -0.0013780537
126.2 | -2.9676361 | -24.486795 | 0.26043493 | 49.847736 | 269.9996 | 0.02948362 | -70.433914 | -0.21970354 | 270.58881 | 273.63541 | -0.0014189403
126.3 | -2.9676361 | -24.356281 | 0.26074111 | 49.803307 | 269.9996 | 0.029517317 | -70.045418 | -0.21956079 | 270.4928 | 273.5466 | -0.0013570923
126.4 | -2.9676361 | -24.530722 | 0.26044765 | 49.749176 | 269.9996 | 0.029483918 | -70.549538 | -0.22039317 | 270.40314 | 273.47766 | -0.0013517002
126.5 | -2.9676361 | -24.582548 | 0.26025394 | 49.858669 | 269.9996 | 0.029459594 | -70.706955 | -0.22095083 | 270.30093 | 273.32208 | -0.0014120566
126.6 | -2.9676361 | -24.445524 | 0.26027536 | 49.973976 | 269.9996 | 0.029470658 | -70.312912 | -0.22013347 | 270.1554 | 273.24048 | -0.001592042
126.7 | -2.9676361 | -24.397045 | 0.26036334 | 50.039753 | 269.9996 | 0.02946794 | -70.181168 | -0.22023194 | 270.06802 | 273.11136 | -0.0018008713
126.8 | -2.9676361 | -24.290821 | 0.26053393 | 50.073296 | 269.9996 | 0.029487751 | -69.882416 | -0.2200451 | 269.93826 | 272.92682 | -0.0015261243
126.9 | -2.9676361 | -24.187912 | 0.26081839 | 50.373741 | 269.9996 | 0.029519117 | -69.568245 | -0.21952866 | 269.80606 | 272.88013 | -0.0015740216
127 | -2.9676361 | -24.142725 | 0.26069176 | 50.377899 | 269.9996 | 0.029514352 | -69.434158 | -0.21920966 | 269.68033 | 272.7283 | -0.0016539451
127.1 | -2.9676361 | -24.271652 | 0.26067415 | 50.435623 | 269.9996 | 0.029506376 | -69.806702 | -0.22027591 | 269.57849 | 272.65317 | -0.0017344105
127.2 | -2.9676361 | -24.19523 | 0.26078442 | 50.454044 | 269.9996 | 0.029534148 | -69.592155 | -0.21990375 | 269.49078 | 272.50809 | -0.0016180509
127.3 | -2.9676361 | -24.145727 | 0.26069364 | 50.599743 | 269.9996 | 0.029515402 | -69.45475 | -0.21996932 | 269.36032 | 272.40002 | -0.0015714178
127.4 | -2.9676361 | -24.108185 | 0.26071361 | 50.739651 | 269.9996 | 0.029519413 | -69.349403 | -0.21971816 | 269.30557 | 272.21149 | -0.0017084645
127.5 | -2.9676361 | -24.068651 | 0.26089579 | 50.819122 | 269.9996 | 0.029536139 | -69.239937 | -0.2198711 | 269.11749 | 272.09131 | -0.0015437092
127.6 | -2.9676361 | -24.122162 | 0.26075464 | 50.974068 | 269.9996 | 0.02952919 | -69.37001 | -0.22012579 | 268.9971 | 271.9465 | -0.0014492009
127.7 | -2.9676361 | -24.16054 | 0.2607508 | 51.186684 | 269.9996 | 0.029521277 | -69.487892 | -0.22073923 | 268.87689 | 271.95996 | -0.0013905786
127.8 | -2.9676361 | -24.099977 | 0.2607092 | 51.14061 | 269.9996 | 0.029521151 | -69.315697 | -0.22002247 | 268.85352 | 271.81259 | -0.0016815613
127.9 | -2.9676361 | -24.028439 | 0.26078835 | 51.345352 | 269.9996 | 0.029528756 | -69.113449 | -0.21989517 | 268.73389 | 271.68533 | -0.0016826318
128 | -2.9676361 | -24.032116 | 0.26071122 | 51.544395 | 269.9996 | 0.029529667 | -69.129196 | -0.21968116 | 268.62427 | 271.58392 | -0.0017426602
128.1 | -2.9676361 | -23.927956 | 0.26073301 | 51.71574 | 269.9996 | 0.029516594 | -68.830574 | -0.21957785 | 268.47705 | 271.48312 | -0.0015313874
128.2 | -2.9676361 | -23.926191 | 0.26080105 | 51.753555 | 269.9996 | 0.029532054 | -68.827431 | -0.21938476 | 268.40247 | 271.36435 | -0.0017255861
128.3 | -2.9676361 | -23.998634 | 0.26088911 | 51.924644 | 269.9996 | 0.029538296 | -69.01329 | -0.21995008 | 268.2984 | 271.25235 | -0.0016197102
128.4 | -2.9676361 | -24.03969 | 0.26083484 | 52.172104 | 269.9996 | 0.029530743 | -69.141281 | -0.22012573 | 268.17746 | 271.16946 | -0.0015810702
128.5 | -2.9676361 | -24.102409 | 0.26073074 | 52.279041 | 269.9996 | 0.029526567 | -69.325958 | -0.22085792 | 268.07358 | 271.07251 | -0.0015964556
128.6 | -2.9676361 | -23.975023 | 0.26081032 | 52.283726 | 269.9996 | 0.029532844 | -68.958061 | -0.22012764 | 267.97672 | 270.96188 | -0.0015142175
128.7 | -2.9676361 | -23.932638 | 0.26093727 | 52.618221 | 269.9996 | 0.029541386 | -68.842651 | -0.21978976 | 267.84314 | 270.84845 | -0.0016470632
128.8 | -2.9676361 | -23.912016 | 0.26085004 | 52.634754 | 269.9996 | 0.029531682 | -68.786583 | -0.21986261 | 267.77246 | 270.80148 | -0.0015447614
128.9 | -2.9676361 | -23.870714 | 0.26091406 | 52.959316 | 269.9996 | 0.029539945 | -68.658463 | -0.21935484 | 267.68591 | 270.66696 | -0.0016962155
129 | -2.9676361 | -23.842491 | 0.26119411 | 53.109436 | 269.9996 | 0.029569466 | -68.567261 | -0.21937223 | 267.54996 | 270.63626 | -0.0014239296
129.1 | -2.9676361 | -23.928303 | 0.26110694 | 53.228886 | 269.9996 | 0.029566593 | -68.818024 | -0.21997154 | 267.52017 | 270.51126 | -0.0015756118
129.2 | -2.9676361 | -24.004946 | 0.26083586 | 53.312862 | 269.9996 | 0.029531706 | -69.041954 | -0.22006816 | 267.45581 | 270.49625 | -0.001586505
129.3 | -2.9676361 | -23.845736 | 0.26099527 | 53.612919 | 269.9996 | 0.029549953 | -68.587914 | -0.21919592 | 267.34781 | 270.38339 | -0.0016415248
129.4 | -2.9676361 | -24.004929 | 0.26078612 | 53.640682 | 269.9996 | 0.02952647 | -69.049812 | -0.21989983 | 267.30356 | 270.33466 | -0.0016637249
129.5 | -2.9676361 | -23.997507 | 0.26094961 | 53.919594 | 269.9996 | 0.02954774 | -69.035805 | -0.21979339 | 267.1539 | 270.1449 | -0.0015929835
129.6 | -2.9676361 | -24.093691 | 0.2606945 | 53.973385 | 269.9996 | 0.02951064 | -69.291817 | -0.21996202 | 267.13852 | 270.12967 | -0.0018293931
129.7 | -2.9676361 | -24.111233 | 0.26074159 | 54.102238 | 269.9996 | 0.029516056 | -69.343567 | -0.22066252 | 267.05954 | 270.04865 | -0.0015296129
129.8 | -2.9676361 | -24.040882 | 0.26093355 | 54.296642 | 269.9996 | 0.029538944 | -69.139763 | -0.2195836 | 266.96512 | 270.00562 | -0.0017784847
129.9 | -2.9676361 | -24.091669 | 0.26075563 | 54.518917 | 269.9996 | 0.029520117 | -69.286255 | -0.2203176 | 266.88748 | 269.91315 | -0.0016138476
130 | -2.9676361 | -24.116079 | 0.26074404 | 54.593418 | 269.9996 | 0.02951627 | -69.364044 | -0.21998625 | 266.82492 | 269.88565 | -0.001701505
130.1 | -2.9676361 | -24.116688 | 0.2607846 | 54.787949 | 269.9996 | 0.02951799 | -69.370255 | -0.21997538 | 266.77692 | 269.81467 | -0.0016877908
130.2 | -2.9676361 | -24.12092 | 0.26077187 | 54.837009 | 269.9996 | 0.029512966 | -69.388 | -0.21973449 | 266.76938 | 269.7692 | -0.0017219891
130.3 | -2.9676361 | -24.192545 | 0.26074162 | 54.927551 | 269.9996 | 0.029517056 | -69.57077 | -0.22028743 | 266.71323 | 269.75235 | -0.0017172389
130.4 | -2.9676361 | -24.082853 | 0.26101959 | 55.176556 | 269.9996 | 0.02954578 | -69.260818 | -0.22000882 | 266.63431 | 269.66364 | -0.001488741
130.5 | -2.9676361 | -24.262886 | 0.26091483 | 55.236519 | 269.9996 | 0.029535705 | -69.777229 | -0.22059757 | 266.59769 | 269.65497 | -0.0017047409
130.6 | -2.9676361 | -24.154264 | 0.26099887 | 55.482754 | 269.9996 | 0.029551502 | -69.461639 | -0.22030601 | 266.5144 | 269.5835 | -0.0013909804
130.7 | -2.9676361 | -24.274639 | 0.26076299 | 55.533596 | 269.9996 | 0.02951489 | -69.819847 | -0.22051251 | 266.48175 | 269.59708 | -0.0016323398
130.8 | -2.9676361 | -24.331148 | 0.26055419 | 55.673985 | 269.9996 | 0.029495806 | -69.984718 | -0.22040315 | 266.4823 | 269.53522 | -0.0015405173
130.9 | -2.9676361 | -24.227179 | 0.26076663 | 55.833824 | 269.9996 | 0.029528979 | -69.689102 | -0.21981491 | 266.45187 | 269.51944 | -0.0015962828
131 | -2.9676361 | -24.271643 | 0.26107913 | 55.973171 | 269.9996 | 0.029555969 | -69.791634 | -0.21998066 | 266.42581 | 269.47916 | -0.0015354801
131.1 | -2.9564433 | -24.248232 | 0.26111284 | 56.109703 | 269.9996 | 0.029568231 | -69.731857 | -0.21992168 | 266.38531 | 269.42499 | -0.0015430761
131.2 | -2.9507782 | -24.32193 | 0.26118577 | 56.128311 | 269.9996 | 0.029572286 | -69.941193 | -0.22014506 | 266.36163 | 269.388 | -0.0017805684
131.3 | -2.9669075 | -24.44039 | 0.26095951 | 56.239471 | 269.9996 | 0.029557107 | -70.279701 | -0.22067891 | 266.35843 | 269.42746 | -0.0014105402
131.4 | -2.9676046 | -24.423933 | 0.2606999 | 56.404537 | 269.9996 | 0.029516233 | -70.250397 | -0.2203114 | 266.32462 | 269.3981 | -0.0016162207
131.5 | -2.9676347 | -24.398418 | 0.26068529 | 56.424854 | 269.9996 | 0.029518528 | -70.177765 | -0.21964358 | 266.29269 | 269.36804 | -0.0016836616
131.6 | -2.9676361 | -24.578289 | 0.26062974 | 56.57412 | 269.9996 | 0.029504515 | -70.694397 | -0.22095039 | 266.3056 | 269.3378 | -0.0015194061
131.7 | -2.9676361 | -24.506508 | 0.26079646 | 56.70549 | 269.9996 | 0.029526379 | -70.465836 | -0.220396 | 266.24341 | 269.31561 | -0.001445071
131.8 | -2.9676361 | -24.467056 | 0.26079503 | 56.849327 | 269.9996 | 0.029523397 | -70.354637 | -0.22005495 | 266.25864 | 269.3511 | -0.001608453
131.9 | -2.9676361 | -24.508387 | 0.26073742 | 56.97781 | 269.9996 | 0.029525772 | -70.473419 | -0.21988729 | 266.22665 | 269.3129 | -0.0016570661
132 | -2.9676361 | -24.579723 | 0.26078591 | 56.985725 | 269.9996 | 0.029527979 | -70.685081 | -0.22006209 | 266.23898 | 269.38498 | -0.001602772
132.1 | -2.9676361 | -24.692318 | 0.2606793 | 57.068047 | 269.9996 | 0.029513495 | -71.020187 | -0.22071478 | 266.25287 | 269.34906 | -0.0013943996
132.2 | -2.9676361 | -24.652317 | 0.26063272 | 57.193871 | 269.9996 | 0.029506082 | -70.907257 | -0.22054736 | 266.24716 | 269.33777 | -0.0012073419
132.3 | -2.9676361 | -24.62908 | 0.26068193 | 57.257851 | 269.9996 | 0.029509841 | -70.837608 | -0.21994166 | 266.26477 | 269.32907 | -0.0014408468
132.4 | -2.9676361 | -24.572296 | 0.26096398 | 57.26062 | 269.9996 | 0.029535457 | -70.651947 | -0.21984093 | 266.2659 | 269.4325 | -0.0013866593
132.5 | -2.9676361 | -24.66585 | 0.26082194 | 57.260735 | 269.9996 | 0.029533831 | -70.926125 | -0.22018704 | 266.31177 | 269.4126 | -0.0014122736
132.6 | -2.9676361 | -24.743494 | 0.2607154 | 57.508224 | 269.9996 | 0.029517654 | -71.152321 | -0.22043483 | 266.28394 | 269.38168 | -0.0014074814
132.7 | -2.9676361 | -24.753044 | 0.26075044 | 57.534229 | 269.9996 | 0.029522082 | -71.184265 | -0.21993105 | 266.3078 | 269.41339 | -0.0014403093
132.8 | -2.9676361 | -24.863827 | 0.26073053 | 57.535355 | 269.9996 | 0.029510392 | -71.513672 | -0.2202775 | 266.33032 | 269.4762 | -0.0016241146
132.9 | -2.9676361 | -24.952099 | 0.26053447 | 57.618896 | 269.9996 | 0.029499572 | -71.765938 | -0.2205752 | 266.39108 | 269.46402 | -0.0015761179
133 | -2.9676361 | -24.889566 | 0.26049578 | 57.741955 | 269.9996 | 0.029481707 | -71.588379 | -0.22012839 | 266.39713 | 269.52603 | -0.0016027318
133.1 | -2.9676361 | -24.978531 | 0.26060119 | 57.807114 | 269.9996 | 0.029494684 | -71.820541 | -0.22061637 | 266.3938 | 269.59085 | -0.0014854978
133.2 | -2.9676361 | -24.92392 | 0.26076218 | 57.809929 | 269.9996 | 0.029514121 | -71.672333 | -0.22018176 | 266.46344 | 269.63052 | -0.0013442275
133.3 | -2.9676361 | -24.968782 | 0.26069105 | 57.90192 | 269.9996 | 0.029512659 | -71.802551 | -0.22003113 | 266.43219 | 269.58902 | -0.0014141571
133.4 | -2.9676361 | -25.104578 | 0.26061434 | 57.816547 | 269.9996 | 0.029501064 | -72.196381 | -0.22075865 | 266.54489 | 269.68735 | -0.0014056887
133.5 | -2.9676361 | -24.981489 | 0.26066497 | 57.810341 | 269.9996 | 0.029509244 | -71.85141 | -0.21993333 | 266.57764 | 269.75824 | -0.001462521
133.6 | -2.9676361 | -25.067163 | 0.26055971 | 57.980423 | 269.9996 | 0.029502042 | -72.096237 | -0.2202221 | 266.58679 | 269.72076 | -0.0015706659
133.7 | -2.9676361 | -25.083502 | 0.2605041 | 58.046474 | 269.9996 | 0.029480966 | -72.142738 | -0.21988896 | 266.60214 | 269.78726 | -0.0014459717
133.8 | -2.9676361 | -25.210768 | 0.26056147 | 58.049328 | 269.9996 | 0.02950117 | -72.493942 | -0.22060661 | 266.65909 | 269.8287 | -0.0012416103
133.9 | -2.9676361 | -25.24802 | 0.26071966 | 57.960705 | 269.9996 | 0.029514521 | -72.610703 | -0.22047316 | 266.77597 | 269.92624 | -0.0014083437
134 | -2.9676361 | -25.232182 | 0.26073593 | 58.042854 | 269.9996 | 0.029527297 | -72.562424 | -0.22038923 | 266.77863 | 269.96201 | -0.0013212304
134.1 | -2.9676361 | -25.313938 | 0.26056284 | 58.049171 | 269.9996 | 0.029502304 | -72.79985 | -0.22056955 | 266.86981 | 269.97125 | -0.0013779792
134.2 | -2.9676361 | -25.225693 | 0.26066431 | 57.991066 | 269.9996 | 0.029517617 | -72.555191 | -0.22005042 | 266.91409 | 270.06998 | -0.0011742725
134.3 | -2.9676361 | -25.360804 | 0.26019198 | 57.988552 | 269.9996 | 0.029464725 | -72.938385 | -0.22018763 | 266.9845 | 270.0979 | -0.0013840271
134.4 | -2.9676361 | -25.415585 | 0.25902182 | 58.070049 | 269.9996 | 0.029330967 | -73.101089 | -0.22031216 | 267.0014 | 270.1109 | -0.0013832144
134.5 | -2.9676361 | -25.458952 | 0.25845265 | 58.073566 | 269.9996 | 0.029269507 | -73.213272 | -0.22023998 | 267.05115 | 270.19794 | -0.0014235586
134.6 | -2.9676361 | -25.445744 | 0.25815651 | 57.964455 | 269.9996 | 0.02923361 | -73.188721 | -0.22003303 | 267.16785 | 270.31219 | -0.0015006628
134.7 | -2.9676361 | -25.543491 | 0.25768802 | 57.982925 | 269.9996 | 0.029175408 | -73.46183 | -0.22102833 | 267.18286 | 270.31421 | -0.0014002027
134.8 | -2.9676361 | -25.52869 | 0.25733542 | 57.963112 | 269.9996 | 0.029153626 | -73.413269 | -0.22026655 | 267.23834 | 270.42749 | -0.0015817436
134.9 | -2.9676361 | -25.398691 | 0.25742534 | 57.843342 | 269.9996 | 0.029160999 | -73.050743 | -0.21980579 | 267.34933 | 270.49524 | -0.0013471585
135 | -2.9676361 | -25.579388 | 0.25715494 | 57.824108 | 269.9996 | 0.029129203 | -73.566895 | -0.22051005 | 267.43216 | 270.53922 | -0.0013832261
135.1 | -2.9676361 | -25.533609 | 0.25702348 | 57.810669 | 269.9996 | 0.029104551 | -73.444962 | -0.21985613 | 267.49103 | 270.6134 | -0.0013974073
135.2 | -2.9676361 | -25.534872 | 0.25677022 | 57.810085 | 269.9996 | 0.029079141 | -73.435356 | -0.21983291 | 267.55814 | 270.74509 | -0.0014503784
135.3 | -2.9676361 | -25.584942 | 0.2566525 | 58.309109 | 269.9996 | 0.029058311 | -73.594803 | -0.21994455 | 267.59137 | 270.7756 | -0.0013946482
135.4 | -2.9676361 | -25.729681 | 0.25639325 | 58.661007 | 269.9996 | 0.02903894 | -73.994179 | -0.22040227 | 267.70459 | 270.84143 | -0.0013345337
135.5 | -2.9676361 | -25.879118 | 0.25602251 | 58.785172 | 269.9996 | 0.028987233 | -74.423042 | -0.22083572 | 267.77316 | 270.92578 | -0.0013615091
135.6 | -2.9676361 | -25.801218 | 0.25571495 | 58.766251 | 269.9996 | 0.028965892 | -74.20649 | -0.22038054 | 267.89795 | 271.12003 | -0.0013484573
135.7 | -2.9676361 | -25.853697 | 0.2555266 | 58.849976 | 269.9996 | 0.028932253 | -74.359024 | -0.2198368 | 267.94193 | 271.14102 | -0.0015941594
135.8 | -2.9676361 | -25.83927 | 0.25574178 | 58.662514 | 269.9996 | 0.028962163 | -74.321999 | -0.21992905 | 268.05893 | 271.28354 | -0.0012820085
135.9 | -2.9676361 | -26.035694 | 0.25535104 | 58.617271 | 269.9996 | 0.028910423 | -74.876488 | -0.22061655 | 268.14691 | 271.3732 | -0.0013826279
136 | -2.9676361 | -25.828259 | 0.25535637 | 58.591263 | 269.9996 | 0.028917523 | -74.291504 | -0.2193184 | 268.22424 | 271.4574 | -0.0013575385
136.1 | -2.9676361 | -25.934425 | 0.25530079 | 58.590141 | 269.9996 | 0.028905176 | -74.585876 | -0.22008841 | 268.37048 | 271.51001 | -0.0012563169
136.2 | -2.9676361 | -26.047382 | 0.25506812 | 58.511013 | 269.9996 | 0.028884444 | -74.906013 | -0.22028944 | 268.4306 | 271.64188 | -0.0012733644
136.3 | -2.9676361 | -26.03429 | 0.25484332 | 58.423458 | 269.9996 | 0.028851343 | -74.878021 | -0.22001669 | 268.55197 | 271.76804 | -0.0012971646
136.4 | -2.9676361 | -26.217302 | 0.25433645 | 58.341125 | 269.9996 | 0.02879669 | -75.403915 | -0.22075148 | 268.62283 | 271.83902 | -0.0013855322
136.5 | -2.9676361 | -26.262098 | 0.25439137 | 58.33757 | 269.9996 | 0.028806442 | -75.540077 | -0.22091399 | 268.70511 | 271.95618 | -0.0011162912
136.6 | -2.9676361 | -26.173967 | 0.25447932 | 58.33741 | 269.9996 | 0.02881958 | -75.275383 | -0.21985631 | 268.77426 | 272.00119 | -0.0013532841
136.7 | -2.9676361 | -26.002998 | 0.25456721 | 58.147572 | 269.9996 | 0.02883227 | -74.7957 | -0.21904808 | 268.93552 | 272.18915 | -0.0012232595
136.8 | -2.9676361 | -26.302685 | 0.25398788 | 58.076923 | 269.9996 | 0.028763006 | -75.647209 | -0.22052287 | 269.02878 | 272.23776 | -0.0014147983
136.9 | -2.9676361 | -26.343479 | 0.25393417 | 57.987904 | 269.9996 | 0.028755559 | -75.759666 | -0.22062235 | 269.09302 | 272.32037 | -0.0013637285
137 | -2.9676361 | -26.231222 | 0.25415277 | 57.858791 | 269.9996 | 0.028780146 | -75.443451 | -0.21985699 | 269.1922 | 272.42883 | -0.0011403731
137.1 | -2.9676361 | -26.221849 | 0.25402695 | 57.836628 | 269.9996 | 0.028758548 | -75.416908 | -0.2196205 | 269.29562 | 272.53928 | -0.0012997334
137.2 | -2.9676361 | -26.192299 | 0.2541444 | 57.811207 | 269.9996 | 0.028789816 | -75.340179 | -0.21926625 | 269.354 | 272.60828 | -0.0013148612
137.3 | -2.9676361 | -26.368784 | 0.25376865 | 57.762337 | 269.9996 | 0.028738439 | -75.837349 | -0.22038326 | 269.42065 | 272.7171 | -0.0012114174
137.4 | -2.9676361 | -26.342733 | 0.25378776 | 57.548893 | 269.9996 | 0.02874673 | -75.768814 | -0.22052892 | 269.54065 | 272.80121 | -0.001076611
137.5 | -2.9676361 | -26.298178 | 0.25380468 | 57.46254 | 269.9996 | 0.028747628 | -75.636665 | -0.22019286 | 269.64209 | 272.83871 | -0.0010872154
137.6 | -2.9676361 | -26.390829 | 0.25351915 | 57.313103 | 269.9996 | 0.028721137 | -75.89521 | -0.22038697 | 269.68008 | 272.96848 | -0.0010991545
137.7 | -2.9676361 | -26.37289 | 0.25362375 | 57.18354 | 269.9996 | 0.028731219 | -75.845169 | -0.22026414 | 269.78625 | 273.03409 | -0.0012527517
137.8 | -2.9676361 | -26.464268 | 0.25334728 | 57.253464 | 269.9996 | 0.028692601 | -76.113472 | -0.22061998 | 269.82645 | 273.07043 | -0.0012067896
137.9 | -2.9676361 | -26.456003 | 0.25319207 | 57.106464 | 269.9996 | 0.028681729 | -76.096237 | -0.22042188 | 269.88138 | 273.13702 | -0.0012429742
138 | -2.9676361 | -26.367657 | 0.25339457 | 56.991291 | 269.9996 | 0.028698172 | -75.83773 | -0.21966657 | 269.99512 | 273.22443 | -0.0013850899
138.1 | -2.9676361 | -26.330297 | 0.25326306 | 56.767204 | 269.9996 | 0.028689761 | -75.727684 | -0.21944611 | 270.15005 | 273.36841 | -0.0013677595
138.2 | -2.9676361 | -26.296423 | 0.25316328 | 56.713833 | 269.9996 | 0.028665032 | -75.639076 | -0.21939059 | 270.13586 | 273.39063 | -0.0013292598
138.3 | -2.9676361 | -26.426836 | 0.25276074 | 56.534184 | 269.9996 | 0.028632745 | -76.001968 | -0.22017969 | 270.24084 | 273.45691 | -0.0013233412
138.4 | -2.9676361 | -26.362091 | 0.2528643 | 56.444843 | 269.9996 | 0.028643683 | -75.810989 | -0.21949774 | 270.31439 | 273.62689 | -0.0014437834
138.5 | -2.9676361 | -26.44166 | 0.25268564 | 56.398567 | 269.9996 | 0.028620686 | -76.052193 | -0.22058919 | 270.38266 | 273.58194 | -0.0010937059
138.6 | -2.9676361 | -26.440556 | 0.2526041 | 56.227097 | 269.9996 | 0.028611865 | -76.045242 | -0.22000524 | 270.39673 | 273.64093 | -0.0012790161
138.7 | -2.9676361 | -26.440653 | 0.25249878 | 56.13797 | 269.9996 | 0.028599335 | -76.050003 | -0.21981694 | 270.49048 | 273.69989 | -0.0014110039
138.8 | -2.9676361 | -26.52537 | 0.25220904 | 55.954018 | 269.9996 | 0.028569397 | -76.285393 | -0.22038274 | 270.53848 | 273.75723 | -0.0013641993
138.9 | -2.9676361 | -26.407127 | 0.25225326 | 55.867363 | 269.9996 | 0.02857185 | -75.95948 | -0.21987027 | 270.59052 | 273.76917 | -0.0014168019
139 | -2.9676361 | -26.468603 | 0.25199267 | 55.84454 | 269.9996 | 0.028539089 | -76.119659 | -0.22111233 | 270.68027 | 273.83939 | -0.0011024949
139.1 | -2.9676361 | -26.340004 | 0.25206113 | 55.654823 | 269.9996 | 0.028545262 | -75.745842 | -0.21989198 | 270.68991 | 273.90979 | -0.0011273813
139.2 | -2.9676361 | -26.252432 | 0.25223419 | 55.541031 | 269.9996 | 0.028569456 | -75.50959 | -0.21947646 | 270.70523 | 273.9686 | -0.0011961805
139.3 | -2.9676361 | -26.402119 | 0.25176671 | 55.53611 | 269.9996 | 0.028517677 | -75.932358 | -0.22010937 | 270.73776 | 273.95132 | -0.0014016285
139.4 | -2.9676361 | -26.339254 | 0.25183144 | 55.382168 | 269.9996 | 0.028516641 | -75.756989 | -0.21993187 | 270.75385 | 274.01074 | -0.0013546838
139.5 | -2.9676361 | -26.333345 | 0.25169072 | 55.250027 | 269.9996 | 0.028504666 | -75.733337 | -0.2199259 | 270.83017 | 274.05203 | -0.0013301711
139.6 | -2.9676361 | -26.338133 | 0.25160182 | 55.022804 | 269.9996 | 0.028488647 | -75.763351 | -0.2203403 | 270.90396 | 274.07101 | -0.0012037391
139.7 | -2.9676361 | -26.330523 | 0.25141281 | 55.037991 | 269.9996 | 0.028475663 | -75.726425 | -0.22018951 | 270.88141 | 274.13995 | -0.0013277184
139.8 | -2.9676361 | -26.258236 | 0.25145194 | 54.936237 | 269.9996 | 0.02847372 | -75.512573 | -0.21990049 | 270.88217 | 274.13617 | -0.001293355
139.9 | -2.9676361 | -26.295469 | 0.25150061 | 54.688637 | 269.9996 | 0.028483424 | -75.631256 | -0.22041149 | 270.96613 | 274.19861 | -0.0011078104
140 | -2.9676361 | -26.18569 | 0.25147501 | 54.829723 | 269.9996 | 0.028483268 | -75.31028 | -0.21945658 | 270.89966 | 274.23962 | -0.0013595289
140.1 | -2.9676361 | -26.102787 | 0.25157315 | 54.528599 | 269.9996 | 0.028495636 | -75.076965 | -0.21933842 | 271.03833 | 274.24286 | -0.0012494833
140.2 | -2.9676361 | -26.235264 | 0.25147235 | 54.510544 | 269.9996 | 0.02848316 | -75.449554 | -0.21996486 | 270.99847 | 274.23114 | -0.0014255414
140.3 | -2.9676361 | -26.243671 | 0.25124586 | 54.350632 | 269.9996 | 0.028457083 | -75.487358 | -0.22017971 | 271.00986 | 274.29794 | -0.0013552961
140.4 | -2.9676361 | -26.110382 | 0.25111142 | 54.307373 | 269.9996 | 0.028441971 | -75.094078 | -0.21957657 | 271.01236 | 274.29251 | -0.0012149516
140.5 | -2.9676361 | -26.327383 | 0.25087717 | 54.305508 | 269.9996 | 0.028415445 | -75.71212 | -0.22108516 | 271.00613 | 274.27322 | -0.0012731198
140.6 | -2.9676361 | -26.100479 | 0.2510432 | 54.046368 | 269.9996 | 0.028431419 | -75.071716 | -0.21971253 | 271.05649 | 274.26907 | -0.0011996578
140.7 | -2.9676361 | -26.039671 | 0.25099769 | 54.176258 | 269.9996 | 0.028437581 | -74.889297 | -0.21913983 | 270.97519 | 274.22913 | -0.0014158137
140.8 | -2.9676361 | -26.07209 | 0.25105521 | 53.990322 | 269.9996 | 0.028437639 | -74.988091 | -0.21990754 | 270.99484 | 274.29434 | -0.0010998986
140.9 | -2.9676361 | -26.130638 | 0.25092858 | 53.944649 | 269.9996 | 0.028429659 | -75.14537 | -0.21994585 | 271.01593 | 274.27713 | -0.001265365
141 | -2.9676361 | -25.925947 | 0.25122261 | 53.72406 | 269.9996 | 0.028448747 | -74.575089 | -0.21925838 | 271.02676 | 274.2547 | -0.0012470379
141.1 | -2.9676361 | -25.957169 | 0.25104547 | 53.691921 | 269.9996 | 0.02844307 | -74.652878 | -0.2197637 | 271.01385 | 274.23022 | -0.0012824346
141.2 | -2.9676361 | -25.950163 | 0.25085974 | 53.658726 | 269.9996 | 0.028415257 | -74.628136 | -0.22002213 | 271.02621 | 274.24634 | -0.0012291154
141.3 | -2.9676361 | -26.017008 | 0.25074551 | 53.657291 | 269.9996 | 0.028411821 | -74.829453 | -0.22039585 | 271.02716 | 274.23697 | -0.001298564
141.4 | -2.9676361 | -25.955162 | 0.25080872 | 53.65723 | 269.9996 | 0.028410867 | -74.644958 | -0.21974981 | 270.98563 | 274.19461 | -0.0014742063
141.5 | -2.9676361 | -25.902142 | 0.25078455 | 53.485622 | 269.9996 | 0.028412711 | -74.49971 | -0.21978083 | 270.93335 | 274.18701 | -0.0013030664
141.6 | -2.9676361 | -25.836426 | 0.25073457 | 53.395092 | 269.9996 | 0.028404089 | -74.300819 | -0.21921231 | 270.95203 | 274.1778 | -0.0015003914
141.7 | -2.9676361 | -25.800634 | 0.25091401 | 53.338509 | 269.9996 | 0.028422847 | -74.214218 | -0.21956088 | 270.96091 | 274.15234 | -0.0013265691
141.8 | -2.9676361 | -25.91692 | 0.25075474 | 53.317596 | 269.9996 | 0.028399788 | -74.533669 | -0.22037923 | 270.88654 | 274.14313 | -0.0014647157
141.9 | -2.9676361 | -25.805347 | 0.25078166 | 53.316692 | 269.9996 | 0.028419029 | -74.211723 | -0.21999416 | 270.90067 | 274.10364 | -0.0013695284
142 | -2.9676361 | -25.814829 | 0.25070211 | 53.160435 | 269.9996 | 0.028394312 | -74.247551 | -0.22001702 | 270.90256 | 274.12897 | -0.0014424312
142.1 | -2.9676361 | -25.855646 | 0.25054514 | 53.089928 | 269.9996 | 0.02837353 | -74.359177 | -0.22021323 | 270.879 | 274.09851 | -0.0014273599
142.2 | -2.9676361 | -25.66593 | 0.25037214 | 53.113972 | 269.9996 | 0.028356332 | -73.818642 | -0.21922116 | 270.81796 | 274.03162 | -0.0013629831
142.3 | -2.9676361 | -25.70842 | 0.25026336 | 52.98843 | 269.9996 | 0.028335892 | -73.932312 | -0.21952559 | 270.8187 | 274.01981 | -0.0015188672
142.4 | -2.9676361 | -25.663973 | 0.25028607 | 53.098217 | 269.9996 | 0.028343143 | -73.822495 | -0.21948816 | 270.72968 | 273.95108 | -0.0014664818
142.5 | -2.9676361 | -25.71282 | 0.25017798 | 52.981354 | 269.9996 | 0.028330334 | -73.943192 | -0.22012296 | 270.76013 | 273.89227 | -0.0014841129
142.6 | -2.9676361 | -25.604757 | 0.25009635 | 52.976307 | 269.9996 | 0.028324919 | -73.635147 | -0.21952362 | 270.70517 | 273.91391 | -0.0013981004
142.7 | -2.9676361 | -25.643284 | 0.24995387 | 52.976086 | 269.9996 | 0.028312353 | -73.756027 | -0.22005264 | 270.7171 | 273.90503 | -0.001455361
142.8 | -2.9676361 | -25.568502 | 0.24999723 | 52.900764 | 269.9996 | 0.028322687 | -73.530151 | -0.21928373 | 270.6911 | 273.89764 | -0.0015001914
142.9 | -2.9676361 | -25.677402 | 0.24980247 | 52.73177 | 269.9996 | 0.028286165 | -73.848824 | -0.22017702 | 270.67551 | 273.8746 | -0.0015237081
143 | -2.9676361 | -25.640884 | 0.24966192 | 52.85751 | 269.9996 | 0.02827652 | -73.735817 | -0.21999329 | 270.62387 | 273.74307 | -0.0015803903
143.1 | -2.9676361 | -25.515856 | 0.249694 | 52.82962 | 269.9996 | 0.028283013 | -73.394859 | -0.21977286 | 270.59262 | 273.67569 | -0.0013835704
143.2 | -2.9676361 | -25.661583 | 0.24941294 | 52.878166 | 269.9996 | 0.028248848 | -73.794136 | -0.22042169 | 270.49744 | 273.68552 | -0.0015156716
143.3 | -2.9676361 | -25.516415 | 0.24924181 | 52.652756 | 269.9996 | 0.028232101 | -73.380791 | -0.21976577 | 270.52975 | 273.65237 | -0.0014569899
143.4 | -2.9676361 | -25.580521 | 0.24898104 | 52.796364 | 269.9996 | 0.028204069 | -73.570473 | -0.22053701 | 270.45395 | 273.56161 | -0.001565799
143.5 | -2.9676361 | -25.371595 | 0.24918652 | 52.809341 | 269.9996 | 0.028233575 | -72.961731 | -0.21920639 | 270.38568 | 273.51285 | -0.0014493742
143.6 | -2.9676361 | -25.501257 | 0.24907427 | 52.882465 | 269.9996 | 0.028204627 | -73.338707 | -0.21990862 | 270.34866 | 273.47086 | -0.0015973228
143.7 | -2.9676361 | -25.493055 | 0.24909604 | 52.775417 | 269.9996 | 0.028216114 | -73.309715 | -0.22009103 | 270.33804 | 273.39157 | -0.0013807287
143.8 | -2.9676361 | -25.526297 | 0.2485951 | 52.834373 | 269.9996 | 0.028155696 | -73.423248 | -0.2205147 | 270.27847 | 273.36542 | -0.0013320899
143.9 | -2.9676361 | -25.37751 | 0.24872164 | 52.969952 | 269.9996 | 0.02817676 | -72.980515 | -0.21968874 | 270.19739 | 273.35266 | -0.0014661796
144 | -2.9676361 | -25.230431 | 0.24872909 | 52.975811 | 269.9996 | 0.02818075 | -72.557098 | -0.21906519 | 270.16876 | 273.27609 | -0.0013940805
144.1 | -2.9676361 | -25.319988 | 0.24875534 | 52.976063 | 269.9996 | 0.028177287 | -72.819061 | -0.21948142 | 270.12354 | 273.26254 | -0.0015857243
144.2 | -2.9676361 | -25.321856 | 0.24860848 | 52.976074 | 269.9996 | 0.02816725 | -72.817009 | -0.21940492 | 270.06067 | 273.20779 | -0.0015427324
144.3 | -2.9676361 | -25.444487 | 0.24845007 | 52.976074 | 269.9996 | 0.02814349 | -73.174736 | -0.22024783 | 270.02798 | 273.15921 | -0.0015639684
144.4 | -2.9676361 | -25.345497 | 0.2486676 | 52.976074 | 269.9996 | 0.028169177 | -72.887787 | -0.21982884 | 270.01538 | 273.01672 | -0.0015763601
144.5 | -2.9676361 | -25.365992 | 0.24834393 | 52.976074 | 269.9996 | 0.028129138 | -72.963264 | -0.2204245 | 269.97519 | 273.05621 | -0.0015855193
144.6 | -2.9676361 | -25.341469 | 0.24827959 | 52.976074 | 269.9996 | 0.028131712 | -72.877411 | -0.22014859 | 269.89975 | 272.99524 | -0.0015331625
144.7 | -2.9676361 | -25.197348 | 0.24834585 | 53.189251 | 269.9996 | 0.028134888 | -72.462166 | -0.21946873 | 269.81702 | 272.93777 | -0.0015211715
144.8 | -2.9676361 | -25.2022 | 0.2482118 | 53.094646 | 269.9996 | 0.028119804 | -72.479187 | -0.21963996 | 269.81882 | 272.91837 | -0.0015123381
144.9 | -2.9676361 | -25.237612 | 0.24814355 | 53.30706 | 269.9996 | 0.028107325 | -72.573875 | -0.21970348 | 269.74625 | 272.90591 | -0.0015317488
145 | -2.9676361 | -25.216259 | 0.24803255 | 53.316235 | 269.9996 | 0.028096871 | -72.516205 | -0.21945858 | 269.7048 | 272.7746 | -0.0015931028
145.1 | -2.9676361 | -25.131033 | 0.24811678 | 53.316635 | 269.9996 | 0.028113645 | -72.274643 | -0.21947174 | 269.66464 | 272.73544 | -0.0013835912
145.2 | -2.9676361 | -25.222736 | 0.24782652 | 53.31665 | 269.9996 | 0.028080076 | -72.547112 | -0.2199169 | 269.6395 | 272.66312 | -0.0014989108
145.3 | -2.9676361 | -25.239744 | 0.24772914 | 53.31665 | 269.9996 | 0.028058983 | -72.585609 | -0.21999523 | 269.57141 | 272.61401 | -0.0015791102
145.4 | -2.9676361 | -25.088743 | 0.24793947 | 53.578857 | 269.9996 | 0.028082624 | -72.147438 | -0.21900085 | 269.50385 | 272.59744 | -0.0017300566
145.5 | -2.9676361 | -25.266066 | 0.24768281 | 53.653839 | 269.9996 | 0.028053451 | -72.656693 | -0.22050001 | 269.43616 | 272.53214 | -0.0014535014
145.6 | -2.9676361 | -25.283789 | 0.24734491 | 53.619907 | 269.9996 | 0.028021073 | -72.711349 | -0.22032237 | 269.44308 | 272.45715 | -0.0015136742
145.7 | -2.9676361 | -25.158325 | 0.24729627 | 53.655613 | 269.9996 | 0.028004142 | -72.35025 | -0.21929511 | 269.37579 | 272.32861 | -0.0017388882
145.8 | -2.9676361 | -25.157356 | 0.2472831 | 53.657158 | 269.9996 | 0.028014304 | -72.359459 | -0.21970455 | 269.34653 | 272.38724 | -0.0015136561
145.9 | -2.9676361 | -25.096704 | 0.24754579 | 53.836109 | 269.9996 | 0.028037442 | -72.178352 | -0.21925963 | 269.25711 | 272.25412 | -0.0016711553
146 | -2.9676361 | -25.180904 | 0.24728625 | 53.969791 | 269.9996 | 0.028014438 | -72.416496 | -0.21951619 | 269.21109 | 272.22311 | -0.0017087371
146.1 | -2.9676361 | -25.204304 | 0.24682431 | 53.975571 | 269.9996 | 0.027955981 | -72.483688 | -0.21980588 | 269.18771 | 272.23834 | -0.0017430763
146.2 | -2.9676361 | -25.104706 | 0.24697715 | 53.975819 | 269.9996 | 0.027978154 | -72.195251 | -0.21927403 | 269.17377 | 272.2019 | -0.0017074351
146.3 | -2.9676361 | -25.130884 | 0.24694224 | 53.97583 | 269.9996 | 0.027975092 | -72.274307 | -0.21942092 | 269.12863 | 272.11826 | -0.0016743853
146.4 | -2.9676361 | -25.169104 | 0.2468275 | 54.011803 | 269.9996 | 0.027964981 | -72.380142 | -0.21918507 | 269.10452 | 272.08389 | -0.0018061567
146.5 | -2.9676361 | -25.282684 | 0.24663085 | 54.198414 | 269.9996 | 0.027943533 | -72.726807 | -0.22032875 | 269.05188 | 272.13739 | -0.0015637069
146.6 | -2.9676361 | -25.09951 | 0.24664986 | 54.17226 | 269.9996 | 0.027947819 | -72.187141 | -0.21948291 | 269.0412 | 272.04169 | -0.0017401607
146.7 | -2.9676361 | -25.15 | 0.24638082 | 54.299667 | 269.9996 | 0.027915822 | -72.328865 | -0.21983303 | 268.97427 | 272.03326 | -0.0015943
146.8 | -2.9676361 | -25.229584 | 0.24612369 | 54.305172 | 269.9996 | 0.027886065 | -72.560097 | -0.22027883 | 268.936 | 271.97406 | -0.0016840934
146.9 | -2.9676361 | -25.139248 | 0.24642748 | 54.305412 | 269.9996 | 0.027922057 | -72.295334 | -0.21959634 | 268.93365 | 271.93515 | -0.0016111584
147 | -2.9676361 | -25.167894 | 0.24636112 | 54.517357 | 269.9996 | 0.027919166 | -72.385193 | -0.21972305 | 268.86728 | 271.85922 | -0.0016065433
147.1 | -2.9676361 | -25.162836 | 0.2463585 | 54.619415 | 269.9996 | 0.027908841 | -72.366592 | -0.21974371 | 268.80957 | 271.91428 | -0.0015217249
147.2 | -2.9676361 | -25.104963 | 0.24620201 | 54.623829 | 269.9996 | 0.027905324 | -72.216156 | -0.21993524 | 268.77393 | 271.77539 | -0.0012453668
147.3 | -2.9676361 | -25.101112 | 0.24615443 | 54.62402 | 269.9996 | 0.027884705 | -72.192032 | -0.21948853 | 268.75626 | 271.85797 | -0.0015186076
147.4 | -2.9676361 | -25.005735 | 0.24611408 | 54.738594 | 269.9996 | 0.027891198 | -71.912651 | -0.21949151 | 268.73459 | 271.81064 | -0.0014023881
147.5 | -2.9676361 | -25.091843 | 0.24581659 | 54.859337 | 269.9996 | 0.027850067 | -72.166664 | -0.21931207 | 268.71976 | 271.79785 | -0.001609535
147.6 | -2.9676361 | -25.339539 | 0.24548456 | 54.928463 | 269.9996 | 0.027818644 | -72.872818 | -0.22082518 | 268.66797 | 271.70425 | -0.0013905633
147.7 | -2.9676361 | -25.22168 | 0.24552874 | 54.931503 | 269.9996 | 0.027817711 | -72.538536 | -0.21950939 | 268.61517 | 271.69312 | -0.0016122471
147.8 | -2.9676361 | -25.288771 | 0.24541472 | 55.164925 | 269.9996 | 0.027808532 | -72.739906 | -0.21972868 | 268.60172 | 271.66852 | -0.001662183
147.9 | -2.9676361 | -25.278072 | 0.24538273 | 55.114216 | 269.9996 | 0.027800074 | -72.714027 | -0.21972723 | 268.61108 | 271.63528 | -0.0016778492
148 | -2.9676361 | -25.209686 | 0.24547563 | 55.187393 | 269.9996 | 0.027822431 | -72.507584 | -0.21964967 | 268.58401 | 271.59122 | -0.0017296383
148.1 | -2.9676361 | -25.216135 | 0.24527875 | 55.229156 | 269.9996 | 0.027797766 | -72.522141 | -0.22011705 | 268.53427 | 271.58032 | -0.0014700925
148.2 | -2.9676361 | -25.220222 | 0.24509385 | 55.238819 | 269.9996 | 0.02777816 | -72.535408 | -0.21987595 | 268.52774 | 271.5451 | -0.0015706703
148.3 | -2.9676361 | -25.260122 | 0.24512686 | 55.317478 | 269.9996 | 0.027766541 | -72.64859 | -0.22002509 | 268.51514 | 271.56329 | -0.0014434439
148.4 | -2.9676361 | -25.26202 | 0.24520555 | 55.526451 | 269.9996 | 0.027785674 | -72.654053 | -0.21969734 | 268.51566 | 271.60101 | -0.0016410915
148.5 | -2.9676361 | -25.129942 | 0.24546529 | 55.53548 | 269.9996 | 0.027814008 | -72.291306 | -0.21903929 | 268.52505 | 271.53568 | -0.0015574738
148.6 | -2.9676361 | -25.298824 | 0.24495743 | 55.578186 | 269.9996 | 0.027746009 | -72.769936 | -0.21997954 | 268.46274 | 271.54013 | -0.0016815868
148.7 | -2.9676361 | -25.334282 | 0.24478765 | 55.545918 | 269.9996 | 0.027727623 | -72.868652 | -0.22010554 | 268.48303 | 271.56561 | -0.0016127516
148.8 | -2.9676361 | -25.316704 | 0.2447809 | 55.756424 | 269.9996 | 0.027729107 | -72.819771 | -0.22043455 | 268.4216 | 271.53342 | -0.0014388943
148.9 | -2.9676361 | -25.390511 | 0.24464533 | 55.778637 | 269.9996 | 0.027717736 | -73.021767 | -0.22045316 | 268.45364 | 271.53662 | -0.0013708721
149 | -2.9676361 | -25.31492 | 0.24458548 | 55.731255 | 269.9996 | 0.027707174 | -72.809875 | -0.21997531 | 268.47653 | 271.50171 | -0.0014343486
149.1 | -2.9676361 | -25.363005 | 0.2446543 | 55.838657 | 269.9996 | 0.027711172 | -72.945801 | -0.21964966 | 268.40518 | 271.45343 | -0.0016086536
149.2 | -2.9676361 | -25.367727 | 0.24458095 | 55.8433 | 269.9996 | 0.027705928 | -72.982285 | -0.22001599 | 268.46591 | 271.54898 | -0.0015248251
149.3 | -2.9676361 | -25.403851 | 0.24464914 | 55.904808 | 269.9996 | 0.027715482 | -73.076546 | -0.22012001 | 268.4238 | 271.4881 | -0.0016684604
149.4 | -2.9676361 | -25.422331 | 0.2444448 | 55.946758 | 269.9996 | 0.027703479 | -73.120033 | -0.22039607 | 268.41309 | 271.51431 | -0.0014425259
149.5 | -2.9676361 | -25.366657 | 0.24448059 | 55.973633 | 269.9996 | 0.02770168 | -72.965729 | -0.21969262 | 268.45285 | 271.55942 | -0.0015063593
149.6 | -2.9676361 | -25.436033 | 0.24436672 | 56.122322 | 269.9996 | 0.027684873 | -73.153862 | -0.21962248 | 268.44116 | 271.53214 | -0.0016071969
149.7 | -2.9676361 | -25.369005 | 0.24431817 | 56.128853 | 269.9996 | 0.027683217 | -72.964165 | -0.21954916 | 268.41968 | 271.48758 | -0.0014492165
149.8 | -2.9676361 | -25.560335 | 0.24407585 | 56.129135 | 269.9996 | 0.02765454 | -73.524506 | -0.22021942 | 268.47473 | 271.57599 | -0.0015358271
149.9 | -2.9676361 | -25.479912 | 0.2440674 | 56.12915 | 269.9996 | 0.027657632 | -73.303818 | -0.22013937 | 268.42953 | 271.53653 | -0.0014020021
150 | -2.9676361 | -25.560097 | 0.2438501 | 56.12915 | 269.9996 | 0.027636006 | -73.527367 | -0.22042555 | 268.48529 | 271.52283 | -0.0015593551
150.1 | -2.9676361 | -25.47448 | 0.24367766 | 56.12915 | 269.9996 | 0.027609065 | -73.272751 | -0.21978781 | 268.50385 | 271.59378 | -0.001431956
150.2 | -2.9676361 | -25.460762 | 0.24368112 | 56.12915 | 269.9996 | 0.027608387 | -73.229912 | -0.21924561 | 268.52612 | 271.5643 | -0.0016643835
150.3 | -2.9676361 | -25.574837 | 0.24368906 | 56.12915 | 269.9996 | 0.027613627 | -73.555527 | -0.2200554 | 268.53546 | 271.59467 | -0.0015077911
150.4 | -2.9676361 | -25.61804 | 0.24360883 | 56.165955 | 269.9996 | 0.02760412 | -73.677856 | -0.22002909 | 268.53259 | 271.6091 | -0.0017300184
150.5 | -2.9676361 | -25.692223 | 0.24342647 | 56.380058 | 269.9996 | 0.027590649 | -73.916824 | -0.22030196 | 268.52957 | 271.69479 | -0.0016723296
150.6 | -2.9676361 | -25.636112 | 0.24317522 | 56.423775 | 269.9996 | 0.0275595 | -73.75296 | -0.22042634 | 268.55466 | 271.67395 | -0.0015714918
150.7 | -2.9676361 | -25.542416 | 0.24337173 | 56.216095 | 269.9996 | 0.027584217 | -73.473129 | -0.21966884 | 268.65091 | 271.7048 | -0.0016391211
150.8 | -2.9676361 | -25.606173 | 0.24334979 | 56.321644 | 269.9996 | 0.027576093 | -73.653786 | -0.21985982 | 268.64026 | 271.73712 | -0.0015683414
150.9 | -2.9676361 | -25.613401 | 0.2430798 | 56.221817 | 269.9996 | 0.027545083 | -73.662628 | -0.2198123 | 268.70947 | 271.76392 | -0.0015228728
151 | -2.9676361 | -25.687414 | 0.24303061 | 56.408417 | 269.9996 | 0.02754127 | -73.88134 | -0.22018851 | 268.65085 | 271.81946 | -0.0014814299
151.1 | -2.9676361 | -25.68046 | 0.24302219 | 56.371315 | 269.9996 | 0.027547786 | -73.860825 | -0.2201582 | 268.68942 | 271.81635 | -0.0014533876
151.2 | -2.9676361 | -25.699528 | 0.24288912 | 56.30035 | 269.9996 | 0.027518651 | -73.944214 | -0.22051419 | 268.76389 | 271.83508 | -0.0013351245
151.3 | -2.9676361 | -25.679626 | 0.24282572 | 56.297283 | 269.9996 | 0.027522944 | -73.870613 | -0.22036839 | 268.75516 | 271.86823 | -0.0013681488
151.4 | -2.9676361 | -25.707966 | 0.24273835 | 56.401543 | 269.9996 | 0.02749894 | -73.941772 | -0.2199087 | 268.72894 | 271.89117 | -0.0015847537
151.5 | -2.9676361 | -25.649916 | 0.24275365 | 56.406044 | 269.9996 | 0.027509768 | -73.77507 | -0.21978045 | 268.76859 | 271.90906 | -0.0014301735
151.6 | -2.9676361 | -25.769175 | 0.24250209 | 56.358463 | 269.9996 | 0.0274747 | -74.109726 | -0.22040462 | 268.7724 | 272.0054 | -0.0014544469
151.7 | -2.9676361 | -25.746525 | 0.24253745 | 56.422871 | 269.9996 | 0.027476953 | -74.049812 | -0.21995445 | 268.78061 | 271.95743 | -0.0014993855
151.8 | -2.9676361 | -25.632393 | 0.24272171 | 56.425655 | 269.9996 | 0.027503859 | -73.737259 | -0.21932675 | 268.79901 | 272.01736 | -0.001494491
151.9 | -2.9676361 | -25.73719 | 0.24239703 | 56.425774 | 269.9996 | 0.027477669 | -74.036491 | -0.22017567 | 268.8002 | 272.05011 | -0.0013510974
152 | -2.9676361 | -25.870035 | 0.24213108 | 56.406864 | 269.9996 | 0.027432382 | -74.411674 | -0.22057007 | 268.89551 | 272.04077 | -0.0015313297
152.1 | -2.9676361 | -25.929445 | 0.24194276 | 56.424965 | 269.9996 | 0.02741963 | -74.580673 | -0.22059588 | 268.88934 | 272.10992 | -0.0015192435
152.2 | -2.9676361 | -25.896059 | 0.2421978 | 56.425747 | 269.9996 | 0.027439944 | -74.475395 | -0.22080012 | 268.92389 | 272.1225 | -0.0012502667
152.3 | -2.9676361 | -25.738819 | 0.24224387 | 56.425781 | 269.9996 | 0.027450025 | -74.030205 | -0.21951392 | 268.92041 | 272.11145 | -0.0013249272
152.4 | -2.9676361 | -25.916172 | 0.24205428 | 56.425781 | 269.9996 | 0.027438574 | -74.538322 | -0.22064704 | 268.91748 | 272.17828 | -0.0012556813
152.5 | -2.9676361 | -25.7715 | 0.24223784 | 56.406864 | 269.9996 | 0.02745191 | -74.142746 | -0.21935545 | 268.95514 | 272.19809 | -0.0014903632
152.6 | -2.9676361 | -25.838085 | 0.24226621 | 56.424953 | 269.9996 | 0.027461471 | -74.317368 | -0.21976259 | 269.02039 | 272.23621 | -0.0015271981
152.7 | -2.9676361 | -26.002178 | 0.24185877 | 56.399338 | 269.9996 | 0.027404865 | -74.786636 | -0.22087523 | 269.04068 | 272.23907 | -0.0014604349
152.8 | -2.9676361 | -25.939253 | 0.2416866 | 56.321907 | 269.9996 | 0.027390555 | -74.607117 | -0.22008185 | 269.10913 | 272.27554 | -0.0014608125
152.9 | -2.9676361 | -25.955482 | 0.24168739 | 56.385815 | 269.9996 | 0.027384866 | -74.648338 | -0.2203287 | 269.08426 | 272.27734 | -0.001459495
153 | -2.9676361 | -25.999004 | 0.24142024 | 56.221668 | 269.9996 | 0.027363753 | -74.776428 | -0.22051558 | 269.14514 | 272.39548 | -0.0014026732
153.1 | -2.9676361 | -25.922634 | 0.24136351 | 56.197235 | 269.9996 | 0.027352953 | -74.572449 | -0.22003099 | 269.18054 | 272.36179 | -0.0013603489
153.2 | -2.9676361 | -25.935413 | 0.24138854 | 56.15123 | 269.9996 | 0.027354944 | -74.597618 | -0.21999888 | 269.16302 | 272.42673 | -0.0014160249
153.3 | -2.9676361 | -25.947048 | 0.24150829 | 56.323421 | 269.9996 | 0.027373584 | -74.630157 | -0.21974449 | 269.17462 | 272.43845 | -0.0014166282
153.4 | -2.9676361 | -26.04417 | 0.24127147 | 56.137543 | 269.9996 | 0.027343109 | -74.91024 | -0.22056554 | 269.22141 | 272.41867 | -0.0014196602
153.5 | -2.9676361 | -25.966434 | 0.24132375 | 56.129513 | 269.9996 | 0.027362611 | -74.676239 | -0.21990773 | 269.27545 | 272.58087 | -0.0014788319
153.6 | -2.9676361 | -26.006144 | 0.24101511 | 56.129166 | 269.9996 | 0.027306041 | -74.797791 | -0.22014214 | 269.2601 | 272.48383 | -0.001472549
153.7 | -2.9676361 | -26.051411 | 0.24079472 | 56.12915 | 269.9996 | 0.027290711 | -74.93058 | -0.22025856 | 269.29718 | 272.52084 | -0.0015500863
153.8 | -2.9676361 | -25.96077 | 0.24102633 | 56.12915 | 269.9996 | 0.027319876 | -74.674721 | -0.21984747 | 269.37473 | 272.61197 | -0.0014773626
153.9 | -2.9676361 | -26.024694 | 0.24085312 | 56.10603 | 269.9996 | 0.027297202 | -74.852623 | -0.22009785 | 269.41327 | 272.56274 | -0.0015666601
154 | -2.9676361 | -26.087538 | 0.24070157 | 55.996761 | 269.9996 | 0.027282791 | -75.030281 | -0.22047497 | 269.42477 | 272.60825 | -0.0015799403
154.1 | -2.9676361 | -26.0688 | 0.24077649 | 55.859051 | 269.9996 | 0.027288921 | -74.975227 | -0.2203666 | 269.47626 | 272.65091 | -0.0014762594
154.2 | -2.9676361 | -25.935852 | 0.24082063 | 55.879036 | 269.9996 | 0.027295187 | -74.595245 | -0.21968704 | 269.50427 | 272.68063 | -0.0014140393
154.3 | -2.9676361 | -26.065489 | 0.2405526 | 55.845039 | 269.9996 | 0.027261086 | -74.966957 | -0.22014302 | 269.51898 | 272.77396 | -0.0014653426
154.4 | -2.9676361 | -26.093079 | 0.24032602 | 55.843575 | 269.9996 | 0.027235262 | -75.060677 | -0.22048151 | 269.52975 | 272.68494 | -0.0014478046
154.5 | -2.9676361 | -26.132 | 0.24021684 | 55.818611 | 269.9996 | 0.027230239 | -75.154457 | -0.22096428 | 269.59549 | 272.77496 | -0.0013018007
154.6 | -2.9676361 | -25.944889 | 0.24041818 | 55.794861 | 269.9996 | 0.027242947 | -74.622742 | -0.21988015 | 269.58832 | 272.7933 | -0.0012286373
154.7 | -2.9676361 | -26.002789 | 0.24023205 | 55.781124 | 269.9996 | 0.027225016 | -74.78949 | -0.22039981 | 269.60941 | 272.7894 | -0.0012171707
154.8 | -2.9676361 | -26.021364 | 0.24009816 | 55.637669 | 269.9996 | 0.027210595 | -74.837746 | -0.22007264 | 269.62946 | 272.83691 | -0.0013945352
154.9 | -2.9676361 | -25.936729 | 0.24026544 | 55.562698 | 269.9996 | 0.027223444 | -74.599266 | -0.21970473 | 269.69931 | 272.84317 | -0.0012913791
155 | -2.9676361 | -25.996628 | 0.24011512 | 55.567059 | 269.9996 | 0.027207125 | -74.779984 | -0.21977632 | 269.68805 | 272.84784 | -0.0014569988
155.1 | -2.9676361 | -26.116261 | 0.24003311 | 55.537235 | 269.9996 | 0.027195578 | -75.106468 | -0.22084959 | 269.64996 | 272.88043 | -0.0012183094
155.2 | -2.9676361 | -26.053873 | 0.23994841 | 55.535946 | 269.9996 | 0.027182275 | -74.935066 | -0.22022071 | 269.75015 | 272.93381 | -0.0013394353
155.3 | -2.9676361 | -26.022968 | 0.23972942 | 55.535892 | 269.9996 | 0.027162284 | -74.847801 | -0.21994835 | 269.76523 | 272.93845 | -0.001403146
155.4 | -2.9676361 | -26.039268 | 0.2398051 | 55.514278 | 269.9996 | 0.02717923 | -74.886787 | -0.22019179 | 269.76193 | 272.95917 | -0.0014169667
155.5 | -2.9676361 | -26.133059 | 0.23951636 | 55.447891 | 269.9996 | 0.027139507 | -75.164162 | -0.22048086 | 269.76422 | 272.97882 | -0.0014529015
155.6 | -2.9676361 | -26.022955 | 0.23961847 | 55.336609 | 269.9996 | 0.027151825 | -74.850044 | -0.21970543 | 269.78162 | 272.98987 | -0.0015430839
155.7 | -2.9676361 | -26.039085 | 0.2396917 | 55.341373 | 269.9996 | 0.02716098 | -74.892418 | -0.22002183 | 269.77209 | 272.98166 | -0.0016011066
155.8 | -2.9676361 | -26.077236 | 0.23957898 | 55.290161 | 269.9996 | 0.027159594 | -74.996826 | -0.22052006 | 269.79559 | 273.02618 | -0.0013979435
155.9 | -2.9676361 | -26.013144 | 0.23952225 | 55.241459 | 269.9996 | 0.027144207 | -74.816719 | -0.22018026 | 269.7793 | 273.00641 | -0.0014930865
156 | -2.9676361 | -26.012085 | 0.23939598 | 55.239353 | 269.9996 | 0.027137429 | -74.812805 | -0.21991032 | 269.84644 | 273.04166 | -0.0015527263
156.1 | -2.9676361 | -25.912117 | 0.23939429 | 55.239262 | 269.9996 | 0.027134806 | -74.526237 | -0.21975665 | 269.82846 | 273.11115 | -0.0014714742
156.2 | -2.9676361 | -25.993385 | 0.23903897 | 55.219334 | 269.9996 | 0.027088385 | -74.76075 | -0.22018632 | 269.84189 | 273.03915 | -0.0014478075
156.3 | -2.9676361 | -26.022324 | 0.23930569 | 55.228386 | 269.9996 | 0.027120449 | -74.850136 | -0.22054844 | 269.85074 | 273.06656 | -0.0013042755
156.4 | -2.9676361 | -26.071493 | 0.23914346 | 55.218864 | 269.9996 | 0.027097199 | -74.97348 | -0.22044674 | 269.82364 | 273.07205 | -0.001498054
156.5 | -2.9676361 | -25.868305 | 0.23941362 | 55.055958 | 269.9996 | 0.027136086 | -74.400459 | -0.21981154 | 269.86533 | 273.08759 | -0.0012938491
156.6 | -2.9676361 | -25.994904 | 0.23888563 | 55.074871 | 269.9996 | 0.027074583 | -74.765915 | -0.2205195 | 269.84653 | 273.08749 | -0.0013385161
156.7 | -2.9676361 | -25.963547 | 0.23905338 | 54.964714 | 269.9996 | 0.027098563 | -74.669319 | -0.21993847 | 269.87341 | 273.10327 | -0.001547571
156.8 | -2.9676361 | -26.069466 | 0.23871876 | 55.079109 | 269.9996 | 0.027056362 | -74.983246 | -0.22016464 | 269.81232 | 273.07428 | -0.0016586381
156.9 | -2.9676361 | -26.012495 | 0.23872094 | 54.938011 | 269.9996 | 0.027057877 | -74.820351 | -0.22010434 | 269.84283 | 273.15421 | -0.0015526029
157 | -2.9676361 | -26.069693 | 0.2385304 | 54.948521 | 269.9996 | 0.027042411 | -74.97641 | -0.22050712 | 269.83023 | 273.07126 | -0.0015641153
157.1 | -2.9676361 | -25.958487 | 0.23873749 | 54.94265 | 269.9996 | 0.027057158 | -74.658783 | -0.22019359 | 269.86893 | 273.12222 | -0.0013272233
157.2 | -2.9676361 | -25.91411 | 0.23860763 | 54.932114 | 269.9996 | 0.027052701 | -74.533714 | -0.22004011 | 269.86243 | 273.15775 | -0.0013735027
157.3 | -2.9676361 | -25.998695 | 0.23829009 | 54.93166 | 269.9996 | 0.027008697 | -74.773949 | -0.22036754 | 269.867 | 273.09943 | -0.0015204063
157.4 | -2.9676361 | -26.006735 | 0.23833476 | 54.931641 | 269.9996 | 0.027015179 | -74.799744 | -0.22030357 | 269.86884 | 273.12357 | -0.0014454966
157.5 | -2.9676361 | -25.899971 | 0.23842777 | 54.931641 | 269.9996 | 0.027021104 | -74.493858 | -0.219752 | 269.85489 | 273.13644 | -0.0014533686
157.6 | -2.9676361 | -25.878969 | 0.23836194 | 54.780605 | 269.9996 | 0.027013602 | -74.437958 | -0.21987928 | 269.90881 | 273.12424 | -0.0014077433
157.7 | -2.9676361 | -25.878178 | 0.23830634 | 54.738747 | 269.9996 | 0.027008034 | -74.41935 | -0.21982862 | 269.89526 | 273.12442 | -0.001456671
157.8 | -2.9676361 | -25.973854 | 0.23805691 | 54.639465 | 269.9996 | 0.026981847 | -74.705345 | -0.22007775 | 269.93973 | 273.13977 | -0.0014848749
157.9 | -2.9676361 | -25.993332 | 0.23800267 | 54.645481 | 269.9996 | 0.026974609 | -74.761536 | -0.22068472 | 269.90356 | 273.16061 | -0.0015363244
158 | -2.9676361 | -25.897266 | 0.23784785 | 54.624954 | 269.9996 | 0.026956687 | -74.479202 | -0.21975394 | 269.92548 | 273.20142 | -0.0016552467
158.1 | -2.9676361 | -25.825092 | 0.23799478 | 54.760983 | 269.9996 | 0.026963132 | -74.279091 | -0.21978283 | 269.89615 | 273.13263 | -0.0013992806
158.2 | -2.9676361 | -25.910955 | 0.23794641 | 54.629944 | 269.9996 | 0.026963685 | -74.529152 | -0.21982905 | 269.90521 | 273.13806 | -0.0016153329
158.3 | -2.9676361 | -25.852974 | 0.23781952 | 54.624279 | 269.9996 | 0.02694965 | -74.351448 | -0.21956252 | 269.9393 | 273.13971 | -0.0015683423
158.4 | -2.9676361 | -25.884478 | 0.23764491 | 54.624035 | 269.9996 | 0.026933519 | -74.446823 | -0.22017932 | 269.91785 | 273.07669 | -0.0015447224
158.5 | -2.9676361 | -25.904573 | 0.23755114 | 54.624023 | 269.9996 | 0.026918318 | -74.50631 | -0.22006691 | 269.92081 | 273.11786 | -0.001574808
158.6 | -2.9676361 | -25.89282 | 0.23749804 | 54.624023 | 269.9996 | 0.026919512 | -74.467857 | -0.22001331 | 269.93579 | 273.10764 | -0.0016447575
158.7 | -2.9676361 | -25.93475 | 0.23745368 | 54.58321 | 269.9996 | 0.026904479 | -74.593384 | -0.22004369 | 269.87262 | 273.10138 | -0.0017093499
158.8 | -2.9676361 | -25.937368 | 0.2373203 | 54.438034 | 269.9996 | 0.026901243 | -74.601715 | -0.22045864 | 269.90512 | 273.09894 | -0.0015215249
158.9 | -2.9676361 | -25.954618 | 0.23731463 | 54.37429 | 269.9996 | 0.026894704 | -74.655159 | -0.22013098 | 269.91428 | 273.05835 | -0.0017431246
159 | -2.9676361 | -25.728539 | 0.2376084 | 54.514946 | 269.9996 | 0.026938459 | -73.990852 | -0.2192003 | 269.89609 | 273.08871 | -0.0014918771
159.1 | -2.9676361 | -25.901199 | 0.2371514 | 54.608124 | 269.9996 | 0.02688293 | -74.495705 | -0.2207697 | 269.82114 | 273.09369 | -0.0013399802
159.2 | -2.9676361 | -25.663086 | 0.23736553 | 54.538425 | 269.9996 | 0.026901929 | -73.811462 | -0.21914852 | 269.84567 | 273.01318 | -0.0014351668
159.3 | -2.9676361 | -25.841932 | 0.23712967 | 54.403183 | 269.9996 | 0.026872417 | -74.322708 | -0.22056529 | 269.86758 | 273.04633 | -0.0012373087
159.4 | -2.9676361 | -25.775372 | 0.2371217 | 54.320778 | 269.9996 | 0.026872264 | -74.135262 | -0.21997659 | 269.88721 | 273.02283 | -0.0014029648
159.5 | -2.9676361 | -25.768103 | 0.23711902 | 54.358089 | 269.9996 | 0.026871793 | -74.120422 | -0.21996066 | 269.85529 | 272.97174 | -0.0013418578
159.6 | -2.9676361 | -25.701469 | 0.23691739 | 54.318943 | 269.9996 | 0.026858672 | -73.913589 | -0.21919569 | 269.81601 | 273.02454 | -0.0015521786
159.7 | -2.9676361 | -25.742811 | 0.23691969 | 54.327965 | 269.9996 | 0.026861135 | -74.041519 | -0.2196642 | 269.80264 | 272.98154 | -0.0016153979
159.8 | -2.9676361 | -25.870487 | 0.23675178 | 54.306393 | 269.9996 | 0.02684523 | -74.407623 | -0.22051789 | 269.80707 | 273.00708 | -0.001611585
159.9 | -2.9676361 | -25.80106 | 0.23648237 | 54.458691 | 269.9996 | 0.026809944 | -74.204193 | -0.21983387 | 269.75925 | 272.9548 | -0.0016993651
160 | -2.9676361 | -25.823832 | 0.23644519 | 54.323387 | 269.9996 | 0.026809592 | -74.273224 | -0.22014338 | 269.81027 | 272.90948 | -0.0017122556
160.1 | -2.9676361 | -25.803339 | 0.23654635 | 54.450813 | 269.9996 | 0.026808331 | -74.216743 | -0.22003266 | 269.73834 | 272.91251 | -0.0016367304
160.2 | -2.9676361 | -25.744043 | 0.23651052 | 54.311707 | 269.9996 | 0.026814602 | -74.050369 | -0.2198215 | 269.75668 | 272.90433 | -0.0015840536
160.3 | -2.9676361 | -25.848162 | 0.23635277 | 54.314304 | 269.9996 | 0.026793532 | -74.335648 | -0.22033538 | 269.74057 | 272.85516 | -0.0016210844
160.4 | -2.9676361 | -25.817451 | 0.2360895 | 54.31715 | 269.9996 | 0.026764568 | -74.256432 | -0.22020531 | 269.77548 | 272.84982 | -0.0017481724
160.5 | -2.9676361 | -25.749474 | 0.23604731 | 54.383076 | 269.9996 | 0.02675378 | -74.05999 | -0.21971793 | 269.73068 | 272.88507 | -0.0018445025
160.6 | -2.9676361 | -25.669054 | 0.23616569 | 54.455032 | 269.9996 | 0.026772363 | -73.822449 | -0.21967497 | 269.68887 | 272.80991 | -0.0015655672
160.7 | -2.9676361 | -25.709978 | 0.23604266 | 54.317059 | 269.9996 | 0.026754828 | -73.945992 | -0.21937338 | 269.72034 | 272.8418 | -0.0019084376
160.8 | -2.9676361 | -25.749086 | 0.23589891 | 54.463764 | 269.9996 | 0.026740525 | -74.063179 | -0.21997315 | 269.67096 | 272.83508 | -0.0017446077
160.9 | -2.9676361 | -25.831085 | 0.2356752 | 54.417648 | 269.9996 | 0.026710846 | -74.289436 | -0.22071598 | 269.64038 | 272.81491 | -0.0016694391
161 | -2.9676361 | -25.747288 | 0.23582271 | 54.321888 | 269.9996 | 0.02672641 | -74.05275 | -0.22018436 | 269.62967 | 272.77533 | -0.0017167226
161.1 | -2.9676361 | -25.60771 | 0.23591822 | 54.352924 | 269.9996 | 0.02673973 | -73.652039 | -0.21925737 | 269.59659 | 272.75601 | -0.0017352859
161.2 | -2.9676361 | -25.759125 | 0.23556055 | 54.529129 | 269.9996 | 0.026698962 | -74.084587 | -0.22002752 | 269.58234 | 272.72842 | -0.0017554723
161.3 | -2.9676361 | -25.640846 | 0.2357146 | 54.356701 | 269.9996 | 0.026717514 | -73.745445 | -0.21943061 | 269.6077 | 272.75836 | -0.0016919777
161.4 | -2.9676361 | -25.710716 | 0.23554951 | 54.349251 | 269.9996 | 0.026699005 | -73.95089 | -0.21988933 | 269.61826 | 272.69003 | -0.0018034261
161.5 | -2.9676361 | -25.654848 | 0.23554428 | 54.449139 | 269.9996 | 0.026689176 | -73.797256 | -0.21956764 | 269.58609 | 272.74902 | -0.0017383718
161.6 | -2.9676361 | -25.756329 | 0.23533551 | 54.376408 | 269.9996 | 0.026681917 | -74.070152 | -0.22045952 | 269.58423 | 272.68356 | -0.0015041578
161.7 | -2.9676361 | -25.668837 | 0.23535451 | 54.559174 | 269.9996 | 0.026679043 | -73.829933 | -0.21987726 | 269.51926 | 272.70712 | -0.0015934703
161.8 | -2.9676361 | -25.586422 | 0.23518588 | 54.429935 | 269.9996 | 0.026660357 | -73.590279 | -0.21948461 | 269.54068 | 272.67795 | -0.001680803
161.9 | -2.9676361 | -25.709721 | 0.23498119 | 54.413261 | 269.9996 | 0.026639799 | -73.939354 | -0.22026442 | 269.55649 | 272.68851 | -0.0015421199
162 | -2.9676361 | -25.636269 | 0.23505881 | 54.466694 | 269.9996 | 0.026647609 | -73.733871 | -0.21982613 | 269.5069 | 272.67194 | -0.0015132304
162.1 | -2.9676361 | -25.591911 | 0.23510672 | 54.617229 | 269.9996 | 0.02664279 | -73.609833 | -0.21955174 | 269.46048 | 272.60138 | -0.0015012413
162.2 | -2.9676361 | -25.533529 | 0.23505941 | 54.62373 | 269.9996 | 0.026642606 | -73.44117 | -0.21913905 | 269.43961 | 272.67261 | -0.001551554
162.3 | -2.9676361 | -25.784645 | 0.23476654 | 54.544937 | 269.9996 | 0.026609842 | -74.15287 | -0.22067356 | 269.46042 | 272.61893 | -0.0016796843
162.4 | -2.9676361 | -25.782684 | 0.23455185 | 54.620605 | 269.9996 | 0.026592467 | -74.155968 | -0.22080317 | 269.44736 | 272.57922 | -0.001631711
162.5 | -2.9676361 | -25.601793 | 0.2346766 | 54.601368 | 269.9996 | 0.026605245 | -73.634399 | -0.21942182 | 269.44849 | 272.62332 | -0.0017576909
162.6 | -2.9676361 | -25.697298 | 0.23453853 | 54.623035 | 269.9996 | 0.026601417 | -73.903755 | -0.22013742 | 269.43121 | 272.57999 | -0.0016707651
162.7 | -2.9676361 | -25.659464 | 0.23459758 | 54.623985 | 269.9996 | 0.026595278 | -73.801849 | -0.22008799 | 269.42682 | 272.55545 | -0.0015289347
162.8 | -2.9676361 | -25.623783 | 0.23453106 | 54.624023 | 269.9996 | 0.026595294 | -73.704567 | -0.21975237 | 269.41068 | 272.5097 | -0.0016484322
162.9 | -2.9676361 | -25.549479 | 0.23453705 | 54.624023 | 269.9996 | 0.02659647 | -73.480484 | -0.21953169 | 269.37894 | 272.58636 | -0.0015171546
163 | -2.9676361 | -25.602728 | 0.23451415 | 54.624023 | 269.9996 | 0.026579356 | -73.63623 | -0.21982989 | 269.4101 | 272.48053 | -0.0016097667
163.1 | -2.9676361 | -25.701254 | 0.23434773 | 54.624023 | 269.9996 | 0.026572563 | -73.921936 | -0.22033338 | 269.35126 | 272.48798 | -0.0016861879
163.2 | -2.9676361 | -25.660511 | 0.23411566 | 54.765728 | 269.9996 | 0.02654236 | -73.802917 | -0.22001259 | 269.3143 | 272.44446 | -0.0017309316
163.3 | -2.9676361 | -25.656267 | 0.23385127 | 54.630295 | 269.9996 | 0.02651597 | -73.791878 | -0.21998566 | 269.39774 | 272.42987 | -0.0016845958
163.4 | -2.9676361 | -25.605383 | 0.23388082 | 54.624294 | 269.9996 | 0.026516501 | -73.647713 | -0.21976364 | 269.36374 | 272.47311 | -0.0017115801
163.5 | -2.9676361 | -25.610657 | 0.23391211 | 54.646065 | 269.9996 | 0.026514603 | -73.667618 | -0.21963321 | 269.30386 | 272.37741 | -0.0017745727
163.6 | -2.9676361 | -25.544907 | 0.23413466 | 54.667038 | 269.9996 | 0.026544521 | -73.462318 | -0.21941033 | 269.33368 | 272.40271 | -0.0016441531
163.7 | -2.9676361 | -25.650852 | 0.23393407 | 54.704697 | 269.9996 | 0.026523918 | -73.774323 | -0.21993193 | 269.29782 | 272.38406 | -0.0018093055
163.8 | -2.9676361 | -25.594616 | 0.23380703 | 54.760334 | 269.9996 | 0.026503921 | -73.616791 | -0.2200377 | 269.2959 | 272.35602 | -0.001659175
163.9 | -2.9676361 | -25.639116 | 0.23361424 | 54.881802 | 269.9996 | 0.026485404 | -73.738312 | -0.21997231 | 269.27896 | 272.35135 | -0.0016373624
164 | -2.9676361 | -25.546583 | 0.23365022 | 54.790813 | 269.9996 | 0.026483836 | -73.477905 | -0.21933192 | 269.28586 | 272.41013 | -0.0016852827
164.1 | -2.9676361 | -25.621397 | 0.23345013 | 54.913197 | 269.9996 | 0.026467057 | -73.694763 | -0.21976538 | 269.24878 | 272.36133 | -0.0016999164
164.2 | -2.9676361 | -25.570604 | 0.23355442 | 54.93084 | 269.9996 | 0.02646918 | -73.548775 | -0.21956725 | 269.24872 | 272.31482 | -0.0016115324
164.3 | -2.9676361 | -25.600294 | 0.23323871 | 54.931606 | 269.9996 | 0.026439317 | -73.625191 | -0.21958938 | 269.18802 | 272.32178 | -0.0016997482
164.4 | -2.9676361 | -25.585978 | 0.23328261 | 54.931641 | 269.9996 | 0.026443895 | -73.589218 | -0.21943691 | 269.20407 | 272.29648 | -0.0017470076
164.5 | -2.9676361 | -25.59359 | 0.23321702 | 54.931641 | 269.9996 | 0.026442902 | -73.612503 | -0.22001882 | 269.15176 | 272.28009 | -0.00150427
164.6 | -2.9566088 | -25.692236 | 0.23299602 | 54.931641 | 269.9996 | 0.026412487 | -73.892036 | -0.22036286 | 269.15186 | 272.3092 | -0.0016075647
164.7 | -2.9506199 | -25.572727 | 0.2331024 | 55.054234 | 269.9996 | 0.026428625 | -73.55278 | -0.21980694 | 269.1489 | 272.27716 | -0.001493554
164.8 | -2.9669008 | -25.672453 | 0.23306993 | 55.195786 | 269.9996 | 0.026416136 | -73.845062 | -0.22014232 | 269.05414 | 272.27853 | -0.0015820373
164.9 | -2.9676044 | -25.53561 | 0.23308653 | 55.202488 | 269.9996 | 0.026425932 | -73.435234 | -0.21948196 | 269.10074 | 272.33539 | -0.0015255638
165 | -2.9676347 | -25.509846 | 0.23293458 | 54.998718 | 269.9996 | 0.026410401 | -73.37384 | -0.21952315 | 269.151 | 272.34976 | -0.0015129639
165.1 | -2.9676361 | -25.568138 | 0.23287675 | 54.946678 | 269.9996 | 0.026397547 | -73.539017 | -0.21975672 | 269.1835 | 272.32104 | -0.0015712798
165.2 | -2.9676361 | -25.593721 | 0.23272833 | 55.21389 | 269.9996 | 0.026392352 | -73.61097 | -0.21992253 | 269.11414 | 272.30463 | -0.0016345182
165.3 | -2.9676361 | -25.561977 | 0.23275444 | 55.215408 | 269.9996 | 0.026390057 | -73.519951 | -0.21943419 | 269.10587 | 272.26639 | -0.0016512609
165.4 | -2.9676361 | -25.656042 | 0.23250049 | 55.158283 | 269.9996 | 0.026354989 | -73.796211 | -0.21997929 | 269.12051 | 272.28177 | -0.0015762715
165.5 | -2.9676361 | -25.667234 | 0.23239052 | 55.23576 | 269.9996 | 0.026349684 | -73.828362 | -0.22004957 | 269.09558 | 272.28781 | -0.0017489094
165.6 | -2.9676361 | -25.5599 | 0.23256278 | 55.239105 | 269.9996 | 0.026367698 | -73.51004 | -0.21962115 | 269.06891 | 272.3082 | -0.0015445857
165.7 | -2.9676361 | -25.70429 | 0.23230627 | 55.23925 | 269.9996 | 0.026339458 | -73.932976 | -0.22060946 | 269.11264 | 272.29108 | -0.0015473696
165.8 | -2.9676361 | -25.634842 | 0.23223466 | 55.239258 | 269.9996 | 0.026333885 | -73.732483 | -0.21943051 | 269.09225 | 272.29193 | -0.0018412224
165.9 | -2.9676361 | -25.729248 | 0.23180458 | 55.239258 | 269.9996 | 0.026285179 | -73.999702 | -0.22076975 | 269.09952 | 272.27771 | -0.001401456
166 | -2.9676361 | -25.582632 | 0.23212492 | 55.239258 | 269.9996 | 0.026315505 | -73.584282 | -0.21945824 | 269.11786 | 272.3158 | -0.0014376283
166.1 | -2.9676361 | -25.673304 | 0.23193876 | 55.158184 | 269.9996 | 0.026305342 | -73.848671 | -0.22026742 | 269.15433 | 272.29977 | -0.0014003358
166.2 | -2.9676361 | -25.653275 | 0.23189554 | 55.235756 | 269.9996 | 0.026288502 | -73.775856 | -0.2197597 | 269.10019 | 272.27728 | -0.0015151313
166.3 | -2.9676361 | -25.608784 | 0.23205902 | 55.239109 | 269.9996 | 0.026316587 | -73.657837 | -0.21986118 | 269.12833 | 272.33646 | -0.0015098667
166.4 | -2.9676361 | -25.657806 | 0.23183151 | 55.23925 | 269.9996 | 0.026290143 | -73.79863 | -0.21981786 | 269.12546 | 272.34314 | -0.001619254
166.5 | -2.9676361 | -25.671383 | 0.2318427 | 55.446487 | 269.9996 | 0.026292287 | -73.833138 | -0.21999969 | 269.05759 | 272.38251 | -0.0015935249
166.6 | -2.9676361 | -25.693132 | 0.23153073 | 55.249104 | 269.9996 | 0.026252188 | -73.903015 | -0.21979232 | 269.12314 | 272.31021 | -0.0016019271
166.7 | -2.9676361 | -25.644527 | 0.23149864 | 55.239685 | 269.9996 | 0.026256079 | -73.764961 | -0.2192183 | 269.15924 | 272.31442 | -0.0018232916
166.8 | -2.9676361 | -25.813515 | 0.23141742 | 55.261837 | 269.9996 | 0.026240107 | -74.250793 | -0.22028485 | 269.14087 | 272.34418 | -0.0017641858
166.9 | -2.9676361 | -25.730165 | 0.23127815 | 55.366947 | 269.9996 | 0.026221083 | -74.00029 | -0.21967007 | 269.12314 | 272.37 | -0.0017563528
167 | -2.9676361 | -25.638983 | 0.23126139 | 55.324989 | 269.9996 | 0.026214343 | -73.745071 | -0.21974096 | 269.14331 | 272.34979 | -0.0016276883
167.1 | -2.9676361 | -25.761749 | 0.23130222 | 55.38171 | 269.9996 | 0.026228255 | -74.101067 | -0.21996328 | 269.12726 | 272.35858 | -0.0016810962
167.2 | -2.9676361 | -25.686481 | 0.23116253 | 55.32563 | 269.9996 | 0.026207961 | -73.878441 | -0.21973559 | 269.15851 | 272.33594 | -0.0016326584
167.3 | -2.9676361 | -25.66889 | 0.23098011 | 55.255024 | 269.9996 | 0.026186269 | -73.834442 | -0.21944208 | 269.1543 | 272.32449 | -0.0018060117
167.4 | -2.9676361 | -25.736296 | 0.23089024 | 55.274536 | 269.9996 | 0.026175236 | -74.030693 | -0.22005053 | 269.19427 | 272.38885 | -0.0016325528
167.5 | -2.9676361 | -25.820023 | 0.2309228 | 55.402092 | 269.9996 | 0.026178155 | -74.259377 | -0.2201886 | 269.18091 | 272.41122 | -0.0017258535
167.6 | -2.9676361 | -25.778816 | 0.2309567 | 55.371021 | 269.9996 | 0.026187966 | -74.14576 | -0.21976574 | 269.16812 | 272.37598 | -0.0018956705
167.7 | -2.9676361 | -25.833462 | 0.23085712 | 55.515343 | 269.9996 | 0.026174055 | -74.303246 | -0.22024433 | 269.14291 | 272.36603 | -0.0017103872
167.8 | -2.9676361 | -25.778622 | 0.23086154 | 55.28756 | 269.9996 | 0.026180521 | -74.147659 | -0.21966551 | 269.18903 | 272.37711 | -0.0019583958
167.9 | -2.9676361 | -25.86927 | 0.23049492 | 55.400181 | 269.9996 | 0.026139736 | -74.406174 | -0.22050178 | 269.17438 | 272.42813 | -0.0016989874
168 | -2.9676361 | -25.692495 | 0.23055324 | 55.505894 | 269.9996 | 0.026132518 | -73.9048 | -0.21922848 | 269.14389 | 272.46689 | -0.0017030986
168.1 | -2.9676361 | -25.660595 | 0.23063268 | 55.491577 | 269.9996 | 0.026145073 | -73.817627 | -0.21952651 | 269.17218 | 272.45844 | -0.0014503321
168.2 | -2.9676361 | -25.723091 | 0.23063888 | 55.398083 | 269.9996 | 0.026154917 | -73.977768 | -0.21973081 | 269.19202 | 272.42432 | -0.0015696045
168.3 | -2.9676361 | -25.821259 | 0.23059398 | 55.529934 | 269.9996 | 0.0261489 | -74.269714 | -0.22010964 | 269.20911 | 272.50061 | -0.0017420708
168.4 | -2.9676361 | -25.812485 | 0.23044115 | 55.376648 | 269.9996 | 0.02613754 | -74.243065 | -0.21979557 | 269.25443 | 272.52853 | -0.0017068997
168.5 | -2.9676361 | -25.889797 | 0.23015547 | 55.325829 | 269.9996 | 0.026102651 | -74.46833 | -0.22051556 | 269.31284 | 272.52164 | -0.001798857
168.6 | -2.9676361 | -25.827532 | 0.23004624 | 55.325054 | 269.9996 | 0.026090825 | -74.290489 | -0.22000884 | 269.31021 | 272.57907 | -0.0017746777
168.7 | -2.9676361 | -25.804337 | 0.22988434 | 55.324959 | 269.9996 | 0.02608077 | -74.226761 | -0.21958962 | 269.25702 | 272.57248 | -0.0019129844
168.8 | -2.9676361 | -25.82691 | 0.22981666 | 55.242958 | 269.9996 | 0.02605186 | -74.296768 | -0.22006914 | 269.28787 | 272.49545 | -0.001749234
168.9 | -2.9676361 | -25.805532 | 0.22978112 | 55.283161 | 269.9996 | 0.026055673 | -74.214485 | -0.2200215 | 269.31137 | 272.50824 | -0.0017150635
169 | -2.9676361 | -25.786951 | 0.23011817 | 55.284897 | 269.9996 | 0.02609352 | -74.171333 | -0.2197203 | 269.27322 | 272.55423 | -0.0018812072
169.1 | -2.9676361 | -25.805555 | 0.23002541 | 55.362106 | 269.9996 | 0.026090067 | -74.223671 | -0.2200889 | 269.29263 | 272.50436 | -0.0017483124
169.2 | -2.9676361 | -25.811567 | 0.22973293 | 55.32798 | 269.9996 | 0.02605834 | -74.245331 | -0.22000897 | 269.27069 | 272.51541 | -0.0018581866
169.3 | -2.9676361 | -25.776711 | 0.22983238 | 55.255543 | 269.9996 | 0.026063057 | -74.148125 | -0.21994153 | 269.30902 | 272.57379 | -0.00169376
169.4 | -2.9676361 | -25.733349 | 0.22981602 | 55.378147 | 269.9996 | 0.026055334 | -74.022202 | -0.21970768 | 269.27869 | 272.51697 | -0.001693257
169.5 | -2.9676361 | -25.771479 | 0.22988027 | 55.312336 | 269.9996 | 0.026067043 | -74.130775 | -0.21985489 | 269.32571 | 272.55258 | -0.0017210837
169.6 | -2.9676361 | -25.684683 | 0.2297729 | 55.404892 | 269.9996 | 0.026046559 | -73.862541 | -0.21908852 | 269.2775 | 272.58139 | -0.0018937633
169.7 | -2.9676361 | -25.774252 | 0.22970428 | 55.305195 | 269.9996 | 0.026047701 | -74.130623 | -0.22014906 | 269.34109 | 272.56335 | -0.0016009392
169.8 | -2.9676361 | -25.75703 | 0.22972818 | 55.360062 | 269.9996 | 0.026044756 | -74.085716 | -0.21997038 | 269.31079 | 272.55637 | -0.0015691133
169.9 | -2.9676361 | -25.803339 | 0.22939889 | 55.246132 | 269.9996 | 0.026009679 | -74.220993 | -0.22005166 | 269.34619 | 272.55118 | -0.0017009347
170 | -2.9676361 | -25.796116 | 0.22916363 | 55.239555 | 269.9996 | 0.025983198 | -74.201973 | -0.22009264 | 269.38928 | 272.5361 | -0.001678782
170.1 | -2.9566088 | -25.759508 | 0.22913425 | 55.239273 | 269.9996 | 0.025973825 | -74.098701 | -0.21934946 | 269.36682 | 272.53815 | -0.0019093688
170.2 | -2.9506199 | -25.840113 | 0.22911696 | 55.239258 | 269.9996 | 0.025964178 | -74.320503 | -0.21978331 | 269.32703 | 272.56851 | -0.0018715083
170.3 | -2.9669008 | -25.795172 | 0.2289988 | 55.251915 | 269.9996 | 0.025966173 | -74.185616 | -0.21988596 | 269.35101 | 272.5618 | -0.0018235462
170.4 | -2.9676044 | -25.752281 | 0.2290253 | 55.239803 | 269.9996 | 0.025967645 | -74.066887 | -0.21972266 | 269.31937 | 272.58731 | -0.0017067924
170.5 | -2.9676347 | -25.92094 | 0.22879964 | 55.239281 | 269.9996 | 0.025938088 | -74.559731 | -0.22055298 | 269.39221 | 272.56064 | -0.0018738339
170.6 | -2.9676361 | -25.857689 | 0.22866456 | 55.239258 | 269.9996 | 0.025925942 | -74.375374 | -0.21977583 | 269.35025 | 272.57349 | -0.0020115268
170.7 | -2.9676361 | -25.762241 | 0.22872446 | 55.239258 | 269.9996 | 0.025933042 | -74.102798 | -0.21959157 | 269.39871 | 272.60666 | -0.0019067931
170.8 | -2.9676361 | -25.88492 | 0.22855499 | 55.239258 | 269.9996 | 0.025911879 | -74.458107 | -0.22004864 | 269.41074 | 272.56943 | -0.0019648168
170.9 | -2.9676361 | -25.699051 | 0.22885057 | 55.239258 | 269.9996 | 0.02594527 | -73.903206 | -0.21923286 | 269.38217 | 272.53534 | -0.0017814916
171 | -2.9676361 | -25.828009 | 0.22867839 | 55.239258 | 269.9996 | 0.025919439 | -74.285141 | -0.21987578 | 269.36365 | 272.59015 | -0.0018483627
171.1 | -2.9676361 | -25.865788 | 0.22824942 | 55.239258 | 269.9996 | 0.025893971 | -74.394173 | -0.22068551 | 269.37183 | 272.58005 | -0.0016243369
171.2 | -2.9676361 | -25.833633 | 0.22818238 | 55.239258 | 269.9996 | 0.025874864 | -74.304825 | -0.22000007 | 269.39789 | 272.54483 | -0.0017465727
171.3 | -2.9676361 | -25.774872 | 0.22822325 | 55.239258 | 269.9996 | 0.025878659 | -74.137726 | -0.2194103 | 269.37238 | 272.6391 | -0.0018462379
171.4 | -2.9676361 | -25.87529 | 0.22786194 | 55.239258 | 269.9996 | 0.025839722 | -74.42923 | -0.22003685 | 269.39438 | 272.58783 | -0.0017828356
171.5 | -2.9676361 | -25.8083 | 0.2277531 | 55.239258 | 269.9996 | 0.025828298 | -74.229446 | -0.21947573 | 269.37112 | 272.55295 | -0.0018970993
171.6 | -2.9676361 | -25.847969 | 0.2279281 | 55.239258 | 269.9996 | 0.025847869 | -74.330978 | -0.21993275 | 269.34186 | 272.61526 | -0.0017519086
171.7 | -2.9676361 | -25.881826 | 0.22783554 | 55.239258 | 269.9996 | 0.025833989 | -74.437149 | -0.22025591 | 269.46832 | 272.64352 | -0.0018467993
171.8 | -2.9676361 | -25.793242 | 0.22781472 | 55.239258 | 269.9996 | 0.025837898 | -74.187813 | -0.22008871 | 269.40939 | 272.69479 | -0.0017639718
171.9 | -2.9676361 | -25.896189 | 0.22744313 | 55.239258 | 269.9996 | 0.025792472 | -74.48436 | -0.22032896 | 269.44171 | 272.70697 | -0.0018884686
172 | -2.9676361 | -25.804682 | 0.22748424 | 55.214012 | 269.9996 | 0.025801927 | -74.223259 | -0.21959172 | 269.46994 | 272.60022 | -0.001926787
172.1 | -2.9676361 | -25.935041 | 0.2273863 | 55.238167 | 269.9996 | 0.025778348 | -74.602417 | -0.22028103 | 269.48871 | 272.64224 | -0.0019102305
172.2 | -2.9676361 | -25.785835 | 0.22731994 | 55.239212 | 269.9996 | 0.025780702 | -74.150879 | -0.21950537 | 269.44522 | 272.6731 | -0.0019298031
172.3 | -2.9676361 | -25.846476 | 0.22745042 | 55.239254 | 269.9996 | 0.025793664 | -74.333153 | -0.21997374 | 269.50223 | 272.68228 | -0.001782827
172.4 | -2.9676361 | -25.856939 | 0.22734995 | 55.239258 | 269.9996 | 0.025785916 | -74.363739 | -0.21988319 | 269.44849 | 272.61105 | -0.0020621144
172.5 | -2.9676361 | -25.856199 | 0.22691587 | 55.191936 | 269.9996 | 0.025734359 | -74.368752 | -0.22020222 | 269.48126 | 272.69754 | -0.0018487237
172.6 | -2.9676361 | -25.734381 | 0.22706632 | 55.223545 | 269.9996 | 0.025748894 | -74.018387 | -0.21945705 | 269.48779 | 272.62018 | -0.0018827331
172.7 | -2.9676361 | -25.819096 | 0.22698787 | 55.238579 | 269.9996 | 0.025733784 | -74.262955 | -0.21996818 | 269.43719 | 272.64578 | -0.0017155475
172.8 | -2.9676361 | -25.786852 | 0.22693744 | 55.239231 | 269.9996 | 0.02573945 | -74.16806 | -0.21957593 | 269.47739 | 272.62277 | -0.0018504891
172.9 | -2.9676361 | -25.848003 | 0.22686693 | 55.149426 | 269.9996 | 0.025724469 | -74.326378 | -0.22037171 | 269.50598 | 272.64474 | -0.0018284832
173 | -2.9676361 | -25.728306 | 0.22702876 | 55.120323 | 269.9996 | 0.025737427 | -73.991257 | -0.21986133 | 269.51086 | 272.68054 | -0.0017260596
173.1 | -2.9676361 | -25.741096 | 0.22685337 | 55.206249 | 269.9996 | 0.025723228 | -74.034164 | -0.2199716 | 269.4628 | 272.65906 | -0.0017343852
173.2 | -2.9676361 | -25.831635 | 0.22658351 | 55.134357 | 269.9996 | 0.025693731 | -74.293961 | -0.22032967 | 269.47009 | 272.62836 | -0.0016484923
173.3 | -2.9676361 | -25.848555 | 0.22641602 | 54.981915 | 269.9996 | 0.025668712 | -74.348938 | -0.22012471 | 269.52921 | 272.71741 | -0.001863984
173.4 | -2.9676361 | -25.743139 | 0.22646636 | 55.023647 | 269.9996 | 0.025678534 | -74.048477 | -0.21952775 | 269.51788 | 272.66446 | -0.0017614829
173.5 | -2.9676361 | -25.814314 | 0.22629346 | 54.961185 | 269.9996 | 0.025648981 | -74.231049 | -0.22018677 | 269.54694 | 272.67236 | -0.0018194285
173.6 | -2.9676361 | -25.840174 | 0.22643749 | 55.085266 | 269.9996 | 0.025671689 | -74.312263 | -0.22044663 | 269.50531 | 272.64059 | -0.001816032
173.7 | -2.9676361 | -25.858213 | 0.22611712 | 55.14164 | 269.9996 | 0.02564344 | -74.367661 | -0.22035585 | 269.48172 | 272.66156 | -0.0018474339
173.8 | -2.9676361 | -25.787407 | 0.226208 | 55.096519 | 269.9996 | 0.02565594 | -74.167892 | -0.22020999 | 269.4826 | 272.68002 | -0.0017721993
173.9 | -2.9676361 | -25.774248 | 0.22605789 | 54.952579 | 269.9996 | 0.025631262 | -74.1343 | -0.21986957 | 269.51453 | 272.70517 | -0.0017337687
174 | -2.9676361 | -25.748949 | 0.2259516 | 54.981075 | 269.9996 | 0.025618369 | -74.062286 | -0.21983609 | 269.50577 | 272.7305 | -0.0018195437
174.1 | -2.9676361 | -25.743546 | 0.22591878 | 55.185902 | 269.9996 | 0.02561901 | -74.036179 | -0.21986349 | 269.46982 | 272.75027 | -0.0017750122
174.2 | -2.9676361 | -25.756214 | 0.22589757 | 55.132179 | 269.9996 | 0.025612963 | -74.065361 | -0.22008912 | 269.48352 | 272.69647 | -0.0017685869
174.3 | -2.9676361 | -25.769022 | 0.22584063 | 55.033772 | 269.9996 | 0.025616631 | -74.101456 | -0.22051738 | 269.50485 | 272.76563 | -0.0015932466
174.4 | -2.9676361 | -25.859871 | 0.22558022 | 54.93605 | 269.9996 | 0.025580276 | -74.374992 | -0.22080076 | 269.51859 | 272.75903 | -0.0016291809
174.5 | -2.9676361 | -25.690414 | 0.22568493 | 54.931831 | 269.9996 | 0.025597246 | -73.889519 | -0.21985337 | 269.4902 | 272.74158 | -0.0017042716
174.6 | -2.9676361 | -25.691256 | 0.22566639 | 55.023457 | 269.9996 | 0.025597641 | -73.894547 | -0.21956965 | 269.48822 | 272.76361 | -0.0017057239
174.7 | -2.9676361 | -25.763609 | 0.22565654 | 54.984592 | 269.9996 | 0.025593488 | -74.102165 | -0.22013298 | 269.52771 | 272.7731 | -0.0017872978
174.8 | -2.9676361 | -25.743448 | 0.22544515 | 54.973999 | 269.9996 | 0.025580708 | -74.020271 | -0.22030589 | 269.54459 | 272.79382 | -0.0016805922
174.9 | -2.9676361 | -25.766359 | 0.2254401 | 54.933472 | 269.9996 | 0.025565024 | -74.095863 | -0.22013119 | 269.57947 | 272.80435 | -0.001874675
175 | -2.9676361 | -25.805143 | 0.22534025 | 54.931717 | 269.9996 | 0.025567627 | -74.215645 | -0.22053185 | 269.51349 | 272.78464 | -0.0017281491
175.1 | -2.9676361 | -25.843456 | 0.22520393 | 54.931644 | 269.9996 | 0.02553056 | -74.328011 | -0.22028473 | 269.53864 | 272.79745 | -0.001853638
175.2 | -2.9676361 | -25.716516 | 0.22502622 | 54.931641 | 269.9996 | 0.025530238 | -73.968056 | -0.21942651 | 269.55383 | 272.7554 | -0.0019152347
175.3 | -2.9676361 | -25.797413 | 0.22481328 | 54.931641 | 269.9996 | 0.025493985 | -74.199409 | -0.21990131 | 269.56055 | 272.76855 | -0.0020289537
175.4 | -2.9676361 | -25.821632 | 0.22483487 | 54.931641 | 269.9996 | 0.025498986 | -74.250366 | -0.2202729 | 269.56293 | 272.8031 | -0.0020539125
175.5 | -2.9676361 | -25.758881 | 0.22487354 | 54.931641 | 269.9996 | 0.025493287 | -74.070969 | -0.22066408 | 269.55594 | 272.819 | -0.0017578178
175.6 | -2.9676361 | -25.670368 | 0.22498877 | 54.931641 | 269.9996 | 0.025520327 | -73.821037 | -0.21921955 | 269.5892 | 272.7742 | -0.0020532289
175.7 | -2.9676361 | -25.636965 | 0.22500043 | 54.931641 | 269.9996 | 0.025516238 | -73.734535 | -0.21971859 | 269.57245 | 272.82922 | -0.0018104225
175.8 | -2.9676361 | -25.771774 | 0.22480059 | 54.90519 | 269.9996 | 0.025501028 | -74.123856 | -0.2204998 | 269.56436 | 272.79071 | -0.0017673516
175.9 | -2.9676361 | -25.671215 | 0.22455892 | 54.930496 | 269.9996 | 0.02546904 | -73.834816 | -0.21999128 | 269.54492 | 272.84952 | -0.0018092014
176 | -2.9676361 | -25.657206 | 0.22461487 | 54.931591 | 269.9996 | 0.025478074 | -73.786865 | -0.21990407 | 269.5394 | 272.81369 | -0.001882288
176.1 | -2.9676361 | -25.807659 | 0.22454283 | 54.931637 | 269.9996 | 0.025464298 | -74.206009 | -0.22057381 | 269.55032 | 272.79843 | -0.0019562531
176.2 | -2.9676361 | -25.690424 | 0.22455759 | 54.931641 | 269.9996 | 0.025462428 | -73.877953 | -0.22022861 | 269.53598 | 272.80548 | -0.0018516955
176.3 | -2.9676361 | -25.663132 | 0.22440916 | 54.931641 | 269.9996 | 0.025447208 | -73.809631 | -0.22009268 | 269.48068 | 272.70328 | -0.0018052666
176.4 | -2.9676361 | -25.6173 | 0.22448929 | 54.931641 | 269.9996 | 0.025455715 | -73.679283 | -0.21978165 | 269.47308 | 272.75357 | -0.0018030305
176.5 | -2.9676361 | -25.687157 | 0.22426584 | 54.931641 | 269.9996 | 0.025444094 | -73.880623 | -0.2199906 | 269.52264 | 272.70349 | -0.0020009412
176.6 | -2.9676361 | -25.80022 | 0.22388889 | 54.931641 | 269.9996 | 0.025388889 | -74.202293 | -0.22123861 | 269.47687 | 272.71426 | -0.0017896981
176.7 | -2.9676361 | -25.72448 | 0.22385424 | 54.931641 | 269.9996 | 0.025384018 | -73.962936 | -0.22020078 | 269.45569 | 272.76016 | -0.0020578743
176.8 | -2.9676361 | -25.749697 | 0.22384216 | 54.931641 | 269.9996 | 0.025386248 | -74.051781 | -0.22021839 | 269.50082 | 272.68781 | -0.0020208422
176.9 | -2.9676361 | -25.724669 | 0.22387759 | 54.931641 | 269.9996 | 0.025391897 | -73.984657 | -0.22032933 | 269.52527 | 272.7673 | -0.0018134039
177 | -2.9676361 | -25.724068 | 0.22380984 | 54.9174 | 269.9996 | 0.025386579 | -73.981773 | -0.22037923 | 269.48676 | 272.76721 | -0.0018761345
177.1 | -2.9676361 | -25.663216 | 0.22365563 | 54.931026 | 269.9996 | 0.025366172 | -73.813507 | -0.22002308 | 269.47995 | 272.71155 | -0.0019631167
177.2 | -2.9676361 | -25.774099 | 0.22346979 | 54.931614 | 269.9996 | 0.025348663 | -74.127998 | -0.22095415 | 269.44293 | 272.69162 | -0.0018474354
177.3 | -2.9676361 | -25.603212 | 0.22388248 | 54.931641 | 269.9996 | 0.0253921 | -73.618187 | -0.22024758 | 269.45819 | 272.71371 | -0.0016209136
177.4 | -2.9676361 | -25.828875 | 0.22347102 | 54.931641 | 269.9996 | 0.02534486 | -74.282021 | -0.22096603 | 269.49408 | 272.75247 | -0.0018947675
177.5 | -2.9676361 | -25.752405 | 0.22332704 | 54.890705 | 269.9996 | 0.025330028 | -74.059814 | -0.22042173 | 269.51379 | 272.72989 | -0.0019294006
177.6 | -2.9676361 | -25.735931 | 0.22334033 | 54.929859 | 269.9996 | 0.025340321 | -74.017738 | -0.22047584 | 269.47821 | 272.67938 | -0.0019190605
177.7 | -2.9676361 | -25.62393 | 0.22320047 | 54.931564 | 269.9996 | 0.025312152 | -73.699982 | -0.22011295 | 269.42303 | 272.69742 | -0.0018161075
177.8 | -2.9676361 | -25.684959 | 0.22283852 | 54.931637 | 269.9996 | 0.025282281 | -73.871033 | -0.22009368 | 269.44839 | 272.63412 | -0.0019693319
177.9 | -2.9676361 | -25.75956 | 0.22298081 | 54.931641 | 269.9996 | 0.025283396 | -74.071045 | -0.22076558 | 269.43301 | 272.67328 | -0.0018617535
178 | -2.9676361 | -25.641853 | 0.22321822 | 54.931641 | 269.9996 | 0.025326749 | -73.744347 | -0.2196579 | 269.45432 | 272.62088 | -0.0019833052
178.1 | -2.9676361 | -25.632246 | 0.22325101 | 54.931641 | 269.9996 | 0.025322335 | -73.715706 | -0.21966128 | 269.50159 | 272.69913 | -0.0021362586
178.2 | -2.9676361 | -25.695625 | 0.22291793 | 54.837288 | 269.9996 | 0.025294976 | -73.902969 | -0.22047389 | 269.47861 | 272.65802 | -0.0020191998
178.3 | -2.9676361 | -25.574047 | 0.22284436 | 54.927563 | 269.9996 | 0.025276795 | -73.554787 | -0.21971315 | 269.40149 | 272.64667 | -0.0020353112
178.4 | -2.9676361 | -25.557383 | 0.22281098 | 54.931465 | 269.9996 | 0.025274416 | -73.504082 | -0.21987568 | 269.42355 | 272.68356 | -0.0019082815
178.5 | -2.9676361 | -25.632481 | 0.22218598 | 54.931633 | 269.9996 | 0.025200984 | -73.708237 | -0.21999708 | 269.44601 | 272.63739 | -0.0019707272
178.6 | -2.9676361 | -25.70553 | 0.22215334 | 54.931641 | 269.9996 | 0.025194654 | -73.928719 | -0.22046724 | 269.44388 | 272.6207 | -0.0019657626
178.7 | -2.9676361 | -25.655577 | 0.22228424 | 54.931641 | 269.9996 | 0.025210969 | -73.781975 | -0.2207175 | 269.44217 | 272.59003 | -0.0017655455
178.8 | -2.9676361 | -25.584673 | 0.22235748 | 54.931641 | 269.9996 | 0.025230588 | -73.579201 | -0.22017969 | 269.38165 | 272.5954 | -0.0018839645
178.9 | -2.9676361 | -25.670696 | 0.2219905 | 54.931641 | 269.9996 | 0.025175763 | -73.83609 | -0.22069137 | 269.36874 | 272.60553 | -0.0018176555
179 | -2.9676361 | -25.583111 | 0.22187099 | 54.931641 | 269.9996 | 0.025166065 | -73.578636 | -0.22015595 | 269.39456 | 272.57492 | -0.001936878
179.1 | -2.9676361 | -25.514524 | 0.22211005 | 55.157726 | 269.9996 | 0.025194496 | -73.370247 | -0.21991169 | 269.29819 | 272.60318 | -0.0018502246
179.2 | -2.9676361 | -25.514221 | 0.2221771 | 55.158081 | 269.9996 | 0.025196617 | -73.378433 | -0.21966009 | 269.31876 | 272.62457 | -0.0019474179
179.3 | -2.9676361 | -25.649042 | 0.22185589 | 55.0994 | 269.9996 | 0.02516827 | -73.764023 | -0.22022972 | 269.32281 | 272.5347 | -0.0020230394
179.4 | -2.9676361 | -25.615471 | 0.22185268 | 54.95649 | 269.9996 | 0.025162846 | -73.669144 | -0.22046863 | 269.38501 | 272.54044 | -0.0019194289
179.5 | -2.9676361 | -25.66164 | 0.22164778 | 55.114517 | 269.9996 | 0.025139695 | -73.809975 | -0.22080444 | 269.31763 | 272.55533 | -0.0019261343
179.6 | -2.9676361 | -25.57642 | 0.22165242 | 54.957294 | 269.9996 | 0.025134834 | -73.559341 | -0.22025745 | 269.33774 | 272.58417 | -0.0019650492
179.7 | -2.9676361 | -25.573904 | 0.22154827 | 54.947247 | 269.9996 | 0.025124693 | -73.540451 | -0.22010607 | 269.32883 | 272.54022 | -0.0019729945
179.8 | -2.9676361 | -25.75066 | 0.22148031 | 55.100689 | 269.9996 | 0.02512512 | -74.05912 | -0.22134683 | 269.31989 | 272.55676 | -0.001817376
179.9 | -2.9676361 | -25.708435 | 0.22159259 | 55.115833 | 269.9996 | 0.025133744 | -73.935371 | -0.22060318 | 269.31653 | 272.57785 | -0.0020974849
180 | -2.9676361 | -25.581453 | 0.22152406 | 55.13802 | 269.9996 | 0.025133772 | -73.572968 | -0.21990454 | 269.33414 | 272.56027 | -0.0020096747
180.1 | -2.9676361 | -25.608295 | 0.22149636 | 55.139397 | 269.9996 | 0.02512625 | -73.652008 | -0.22051212 | 269.3378 | 272.54721 | -0.0018770143
180.2 | -2.9676361 | -4.830657 | 0.26897627 | 55.48711 | 269.9996 | 0.030440321 | -13.903058 | 1.3669555 | 269.01105 | 272.22092 | -0.0064339121
180.3 | -2.9676361 | -3.3132081 | 0.27289516 | 55.42054 | 269.9996 | 0.0308745 | -9.5151272 | 3.6380391 | 269.13943 | 272.12717 | -0.0043107904
180.4 | -2.9676361 | -3.321368 | 0.27286085 | 55.048668 | 269.9996 | 0.030875122 | -9.5549822 | 5.9105697 | 269.35272 | 272.29465 | -0.004439062
180.5 | -2.9676361 | -3.3268878 | 0.27305132 | 54.848255 | 269.9996 | 0.030893646 | -9.5635281 | 6.7577119 | 269.57886 | 272.48767 | -0.0043013077
180.6 | -2.9898565 | -3.6962864 | 0.27547401 | 54.542294 | 269.9996 | 0.031178635 | -10.631311 | 6.7435493 | 269.80554 | 272.63403 | -0.84239858
180.7 | -3.0570607 | -3.7161026 | 0.27876464 | 54.315659 | 269.9996 | 0.031525683 | -10.690096 | 6.7118998 | 269.95654 | 272.7012 | -2.2744205
180.8 | -3.1426656 | -3.7800007 | 0.27981967 | 54.038868 | 269.9996 | 0.031654723 | -10.866362 | 6.6903567 | 270.14023 | 272.88855 | -3.7351911
180.9 | -3.1957352 | -3.7512035 | 0.280334 | 53.872566 | 269.9996 | 0.031704526 | -10.775743 | 6.6771631 | 270.26163 | 273.01529 | -4.3465905
181 | -3.1980286 | -3.7482166 | 0.0232233 | 53.666531 | 269.9996 | 0.0026314061 | -10.779394 | 6.6692886 | 270.42261 | 273.14273 | -4.3809934
181.0518 | -3.198112 | -2.0604265 | -0.007297182 | 26.658245 | 39.308784 | -5.4838212e-05 | -5.8922658 | 6.6779881 | 270.54581 | 273.14789 | -4.3855295
181.05182 | -3.198112 | -2.0367339 | -0.0073309438 | 26.551615 | 36.013172 | -4.7962596e-05 | -5.8238354 | 6.6782122 | 270.54572 | 273.14767 | -4.3855462
181.05184 | -3.198112 | -2.0130417 | -0.0073647052 | 26.444981 | 32.717579 | -4.1087023e-05 | -5.7554049 | 6.6784353 | 270.54562 | 273.14743 | -4.3855629
181.05186 | -3.198112 | -1.9893496 | -0.007398467 | 26.338346 | 29.421968 | -3.4211407e-05 | -5.6869745 | 6.678659 | 270.54553 | 273.14722 | -4.3855796
181.05188 | -3.1981122 | -1.9656574 | -0.0074322289 | 26.231714 | 26.126356 | -2.7335793e-05 | -5.6185441 | 6.6788831 | 270.54544 | 273.14697 | -4.3855963
181.0519 | -3.1981122 | -1.9419587 | -0.007465357 | 26.125082 | 22.828005 | -2.0454756e-05 | -5.5500855 | 6.6791067 | 270.54535 | 273.14676 | -4.385613
181.05192 | -3.1981122 | -1.8760229 | -0.0033397658 | 26.018446 | 1.4688361 | 2.2041631e-05 | -5.2974105 | 6.6779308 | 270.54526 | 273.14651 | -4.3842983
181.05194 | -3.1981122 | -1.8935102 | 0.0064602606 | 25.911816 | 0.084318325 | 2.475166e-05 | -5.2851548 | 6.6799293 | 270.54517 | 273.1463 | -4.385612
181.05196 | -3.1981122 | -1.9282532 | 0.0051200194 | 25.805182 | 0.004544483 | 2.4906522e-05 | -5.2845674 | 6.6779733 | 270.54507 | 273.14606 | -4.3842983
181.05198 | -3.1981122 | -1.9510927 | -0.0051795691 | 25.698545 | 0.00023531016 | 2.48134e-05 | -5.2845864 | 6.684196 | 270.54498 | 273.14584 | -4.3841825
181.052 | -3.1981122 | -1.9927344 | -0.0067916694 | 25.591915 | 1.1850784e-05 | -0.00064140389 | -5.5892787 | 6.6783414 | 270.54489 | 273.1456 | -4.3827457
181.05202 | -3.1981125 | -2.0360234 | -0.00037803643 | 25.485281 | 5.8480941e-07 | -0.00069898344 | -5.6156125 | 6.6799555 | 270.5448 | 273.14539 | -4.3840508
181.05204 | -3.1981125 | -2.0794196 | -0.0012729672 | 25.378647 | 2.8413146e-08 | -0.00070271583 | -5.6173191 | 6.6779747 | 270.54471 | 273.14514 | -4.384881
181.05206 | -3.1981125 | -2.122823 | -0.0049916161 | 25.272015 | 1.3635887e-09 | -0.00070293079 | -5.6174173 | 6.6841955 | 270.54462 | 273.14493 | -4.3856654
181.05208 | -3.1981125 | -2.1728468 | 0.0026761633 | 25.165382 | 6.4792081e-11 | -0.00070279028 | -5.6175132 | 6.6740766 | 270.54453 | 273.14468 | -4.3843021
181.0521 | -3.1981125 | -2.2168231 | 0.009879183 | 25.058746 | 3.0534156e-12 | 0.00029650415 | -6.2078567 | 6.6817198 | 270.54443 | 273.14447 | -4.3841829
181.05212 | -3.1981125 | -2.2668841 | 0.0010472347 | 24.952116 | 1.4290461e-13 | 0.00038287078 | -6.2588778 | 6.6781349 | 270.54434 | 273.14423 | -4.3841753
181.05214 | -3.1981127 | -2.3108618 | -0.006988667 | 24.845482 | 6.6488567e-15 | 0.00038846917 | -6.2621856 | 6.6799436 | 270.54425 | 273.14401 | -4.3841748
181.05216 | -3.1981127 | -2.3609235 | -0.00040635891 | 24.738846 | 3.0778012e-16 | 0.0003887917 | -6.2623763 | 6.6822376 | 270.54416 | 273.14377 | -4.3841748
181.05218 | -3.1981127 | -2.4049015 | 0.00090293621 | 24.632214 | 1.418441e-17 | 0.00038877109 | -6.2624793 | 6.6803002 | 270.54407 | 273.14355 | -4.3856039
181.0522 | -3.1981127 | -2.4549649 | -0.0048040571 | 24.525581 | 6.5116619e-19 | 0.00013897382 | -6.8718657 | 6.6758642 | 270.54398 | 273.14331 | -4.3850126
181.05222 | -3.1981127 | -2.5121832 | -0.00094104651 | 24.418947 | 2.9790312e-20 | 0.00011738442 | -6.9245334 | 6.681881 | 270.54388 | 273.1431 | -4.3856735
181.05224 | -3.1981127 | -2.5501466 | 0.011745073 | 24.312313 | 1.3586966e-21 | 0.00011598497 | -6.927948 | 6.6781454 | 270.54379 | 273.14285 | -4.3857317
181.05226 | -3.1981127 | -2.5930562 | 0.0070241098 | 24.205683 | 6.1797508e-23 | 0.00011590435 | -6.928144 | 6.684207 | 270.5437 | 273.14264 | -4.3843064
181.05228 | -3.198113 | -2.6562879 | -0.0042984826 | 24.099047 | 2.8037363e-24 | 0.00011579855 | -6.9282565 | 6.6762094 | 270.54361 | 273.1424 | -4.3841829
181.0523 | -3.198113 | -2.6881652 | -0.0059934277 | 23.992413 | 1.2691756e-25 | -0.00055036688 | -7.5947723 | 6.6797709 | 270.54352 | 273.14218 | -4.3841753
181.05232 | -3.198113 | -2.7437782 | 0.001141755 | 23.885782 | 5.7333937e-27 | -0.00060794188 | -7.6523776 | 6.6758289 | 270.54343 | 273.14194 | -4.3856039
181.05234 | -3.198113 | -2.7948811 | -0.0018693843 | 23.779146 | 2.5851351e-28 | -0.00061167398 | -7.6561117 | 6.6754823 | 270.54333 | 273.14172 | -4.3842983
181.05236 | -3.198113 | -2.8521676 | -0.0050453376 | 23.672514 | 1.163598e-29 | -0.00061188894 | -7.6563268 | 6.6775918 | 270.54324 | 273.14148 | -4.385612
181.05238 | -3.198113 | -2.890137 | 0.0070297858 | 23.565882 | 5.2291335e-31 | -0.0006116851 | -7.6564317 | 6.6777749 | 270.54315 | 273.14127 | -4.3850131
181.0524 | -3.198113 | -2.9462852 | 0.01243354 | 23.459248 | 2.3464741e-32 | 0.00080357102 | -8.2658186 | 6.6777868 | 270.54306 | 273.14102 | -4.3856735
181.05242 | -3.1981132 | -2.9841795 | 0.0012598721 | 23.352613 | 1.0514961e-33 | 0.00092588825 | -8.3184862 | 6.6777868 | 270.54297 | 273.14081 | -4.3850169
181.05244 | -3.1981132 | -3.0337017 | -0.0069750585 | 23.245983 | 4.7059473e-35 | 0.00093381689 | -8.3219013 | 6.6756539 | 270.54288 | 273.14056 | -4.3842444
181.05246 | -3.1981132 | -3.0644064 | -0.00040569049 | 23.139347 | 2.1036391e-36 | 0.0009342737 | -8.3220968 | 6.6733375 | 270.54279 | 273.14035 | -4.3841786
181.05248 | -3.1981132 | -3.1398048 | 0.00017657937 | 23.032713 | 9.0906491e-38 | 0.00093417172 | -8.3222094 | 6.67101 | 270.54269 | 273.14011 | -4.3848896
181.0525 | -3.1981132 | -3.1793776 | -0.0055928938 | 22.926083 | 3.9284267e-39 | 0.00010180218 | -8.9887257 | 6.6772094 | 270.5426 | 273.13989 | -4.3842363
181.05252 | -3.1981132 | -3.2356317 | 0.00044383737 | 22.819447 | 1.697617e-40 | 2.9862482e-05 | -9.0463324 | 6.6734853 | 270.54251 | 273.13965 | -4.3856082
181.05254 | -3.1981132 | -3.2801526 | 0.011866128 | 22.712814 | 7.3357975e-42 | 2.5199291e-05 | -9.050065 | 6.6752834 | 270.54242 | 273.1394 | -4.3842983
181.05256 | -3.1981134 | -3.3236287 | 0.0063062292 | 22.606182 | 3.1669345e-43 | 2.4930603e-05 | -9.0502796 | 6.6733136 | 270.54233 | 273.13919 | -4.3841825
181.05258 | -3.1981134 | -3.3736591 | -0.0065385173 | 22.499548 | 1.4012985e-44 | 2.4789273e-05 | -9.0503845 | 6.67314 | 270.54224 | 273.13895 | -4.3856044
181.0526 | -3.1981134 | -3.4308753 | -0.0047332416 | 22.392914 | 0 | -0.00080804923 | -9.6597719 | 6.6731286 | 270.54214 | 273.13873 | -4.3842983
181.05262 | -3.1981134 | -3.4688396 | 0.00052824302 | 22.286283 | 0 | -0.00088002934 | -9.7124395 | 6.6731281 | 270.54205 | 273.13849 | -4.385612
181.05264 | -3.1981134 | -3.5183675 | -0.0041026347 | 22.179647 | 0 | -0.00088469521 | -9.7158527 | 6.6731277 | 270.54196 | 273.13828 | -4.3857284
181.05266 | -3.1981134 | -3.56231 | -0.0045110388 | 22.073013 | 0 | -0.00088496401 | -9.7160501 | 6.6709962 | 270.54187 | 273.13803 | -4.3850207
181.05268 | -3.1981134 | -3.605746 | 0.0063534142 | 21.966383 | 0 | -0.0008847377 | -9.7161541 | 6.6750765 | 270.54178 | 273.13782 | -4.3842449
181.0527 | -3.1981137 | -3.6359091 | 0.0094694914 | 21.859747 | 0 | 0.00069724995 | -10.325541 | 6.6754322 | 270.54169 | 273.13757 | -4.3841791
181.05272 | -3.1981137 | -3.6847861 | -0.0011731351 | 21.753115 | 0 | 0.0008339773 | -10.378209 | 6.6690588 | 270.5416 | 273.13736 | -4.387033
181.05274 | -3.1981137 | -3.7088223 | -0.0079061911 | 21.646482 | 0 | 0.00084284006 | -10.381622 | 6.6727724 | 270.5415 | 273.13712 | -4.3858509
181.05276 | -3.1981137 | -3.743921 | -0.0012071596 | 21.539848 | 0 | 0.00084335072 | -10.381819 | 6.6731057 | 270.54141 | 273.1369 | -4.3864579
181.05278 | -3.1981137 | -3.7932594 | -0.00061637722 | 21.433214 | 0 | 0.00084325165 | -10.381905 | 6.6773915 | 270.54132 | 273.13666 | -4.3872271
181.0528 | -3.1981137 | -3.8107054 | -0.0056600408 | 21.326584 | 0 | 1.0942646e-05 | -10.877032 | 6.6734967 | 270.54123 | 273.13644 | -4.3872929
181.05282 | -3.1981139 | -3.8452313 | -0.00028720594 | 21.219948 | 0 | -6.0991832e-05 | -10.919824 | 6.673151 | 270.54114 | 273.1362 | -4.3872972
181.05284 | -3.1981139 | -3.8812914 | 0.0088982563 | 21.113314 | 0 | -6.5654691e-05 | -10.922598 | 6.6709971 | 270.54105 | 273.13599 | -4.3858681
181.05286 | -3.1981139 | -3.9042137 | 0.0024202147 | 21.006683 | 0 | -6.5923348e-05 | -10.922758 | 6.6708107 | 270.54095 | 273.13574 | -4.3857446
181.05288 | -3.1981139 | -3.9524772 | -0.009046929 | 20.900047 | 0 | -6.6090077e-05 | -10.922831 | 6.6686673 | 270.54086 | 273.13553 | -4.3857365
181.0529 | -3.1981139 | -3.969852 | -0.0056691701 | 20.793415 | 0 | -0.0010657166 | -11.341784 | 6.6727462 | 270.54077 | 273.13528 | -4.385736
181.05292 | -3.1981139 | -3.9977531 | -0.00027457331 | 20.686783 | 0 | -0.0011521117 | -11.377992 | 6.6709704 | 270.54068 | 273.13507 | -4.385736
181.05294 | -3.1981139 | -4.0332394 | -0.0063484772 | 20.580149 | 0 | -0.001157712 | -11.38034 | 6.6686769 | 270.54059 | 273.13483 | -4.3843069
181.05296 | -3.1981139 | -4.0495014 | -0.0061563109 | 20.473515 | 0 | -0.0011580347 | -11.380475 | 6.6642184 | 270.5405 | 273.13461 | -4.3841829
181.05298 | -3.1981139 | -4.0839505 | 0.0054886891 | 20.366882 | 0 | -0.0011577859 | -11.380535 | 6.6702332 | 270.54041 | 273.13437 | -4.3856044
181.053 | -3.1981139 | -4.1133833 | 0.0064932341 | 20.260248 | 0 | 0.00059092266 | -11.723316 | 6.6686296 | 270.54031 | 273.13416 | -4.3842983
181.05302 | -3.1981139 | -4.1291103 | -0.0036070675 | 20.153614 | 0 | 0.00074205926 | -11.752941 | 6.6684794 | 270.54022 | 273.13391 | -4.3841825
181.05304 | -3.1981139 | -4.1635232 | -0.010289198 | 20.046984 | 0 | 0.00075185602 | -11.754861 | 6.666338 | 270.54013 | 273.1337 | -4.3841753
181.05306 | -3.1981139 | -4.186336 | -0.0028614618 | 19.940348 | 0 | 0.00075242057 | -11.754972 | 6.6725483 | 270.54004 | 273.13345 | -4.3841748
181.05308 | -3.1981139 | -4.2213511 | -0.0029340724 | 19.833715 | 0 | 0.00075229892 | -11.755033 | 6.6645608 | 270.53995 | 273.13324 | -4.3856039
181.0531 | -3.1981142 | -4.2375813 | -0.0080352491 | 19.727083 | 0 | -0.00024667976 | -12.116857 | 6.6659908 | 270.53986 | 273.133 | -4.3857279
181.05312 | -3.1981142 | -4.2654052 | -0.00048827237 | 19.620449 | 0 | -0.00033301907 | -12.148127 | 6.6661301 | 270.53976 | 273.13278 | -4.3843064
181.05314 | -3.1981142 | -4.2810245 | 0.0081588142 | 19.513815 | 0 | -0.0003386157 | -12.150154 | 6.6682711 | 270.53967 | 273.13254 | -4.3841829
181.05316 | -3.1981142 | -4.3021898 | 0.00090379256 | 19.407183 | 0 | -0.00033893815 | -12.150272 | 6.6684566 | 270.53958 | 273.13232 | -4.3856044
181.05318 | -3.1981142 | -4.3304744 | -0.011355776 | 19.300549 | 0 | -0.00033910779 | -12.150321 | 6.6684675 | 270.53949 | 273.13208 | -4.3857279
181.0532 | -3.1981142 | -4.3328843 | -0.0080442028 | 19.193914 | 0 | -0.001338971 | -12.435972 | 6.6620722 | 270.5394 | 273.13187 | -4.3843064
181.05322 | -3.1981142 | -4.3661504 | -0.0026536244 | 19.087284 | 0 | -0.0014253865 | -12.460659 | 6.6679158 | 270.53931 | 273.13162 | -4.3841829
181.05324 | -3.1981144 | -4.4021287 | -0.0072760475 | 18.980648 | 0 | -0.0014309881 | -12.46226 | 6.6684322 | 270.53922 | 273.13138 | -4.3841753
181.05326 | -3.1981144 | -4.4184222 | -0.0069575729 | 18.874016 | 0 | -0.0014313109 | -12.462352 | 6.6620693 | 270.53912 | 273.13116 | -4.3841748
181.05328 | -3.1981144 | -4.4462509 | 0.0046956325 | 18.767384 | 0 | -0.0014310366 | -12.462403 | 6.6636519 | 270.53903 | 273.13092 | -4.3841748
181.0533 | -3.1981144 | -4.4684901 | 0.00570032 | 18.660749 | 0 | 0.0004846974 | -12.767096 | 6.6680641 | 270.53894 | 273.13071 | -4.3841748
181.05332 | -3.1981144 | -4.4769845 | -0.0065784892 | 18.554115 | 0 | 0.00065026974 | -12.793429 | 6.6641774 | 270.53885 | 273.13046 | -4.3827457
181.05334 | -3.1981144 | -4.5041671 | -0.011270921 | 18.447483 | 0 | 0.0006610023 | -12.795137 | 6.6617017 | 270.53876 | 273.13025 | -4.3840508
181.05336 | -3.1981144 | -4.5396066 | -0.0036672603 | 18.340849 | 0 | 0.0006616207 | -12.795236 | 6.6636267 | 270.53867 | 273.13 | -4.3841667
181.05338 | -3.1981146 | -4.5492435 | -0.0044536982 | 18.234215 | 0 | 0.00066148932 | -12.795282 | 6.6616659 | 270.53857 | 273.12979 | -4.3841743
181.0534 | -3.1981146 | -4.5698771 | -0.0088913599 | 18.127584 | 0 | -0.00042088627 | -13.06189 | 6.6657577 | 270.53848 | 273.12955 | -4.3841748
181.05342 | -3.1981146 | -4.5981288 | -0.00055953668 | 18.020948 | 0 | -0.00051443349 | -13.084931 | 6.6661143 | 270.53839 | 273.12933 | -4.3841748
181.05344 | -3.1981146 | -4.6071529 | 0.0074284952 | 17.914316 | 0 | -0.00052049727 | -13.086425 | 6.6618738 | 270.5383 | 273.12909 | -4.3841748
181.05346 | -3.1981146 | -4.6145077 | -0.0013368458 | 17.807682 | 0 | -0.00052084663 | -13.086511 | 6.6679025 | 270.53821 | 273.12888 | -4.3841748
181.05348 | -3.1981146 | -4.6548553 | -0.0093690092 | 17.70105 | 0 | -0.00052095432 | -13.086559 | 6.662035 | 270.53812 | 273.12863 | -4.3841748
181.0535 | -3.1981146 | -4.6715741 | -0.0064166011 | 17.594416 | 0 | -0.00110418 | -13.37221 | 6.6636486 | 270.53802 | 273.12842 | -4.3827462
181.05352 | -3.1981149 | -4.6928086 | -0.0025168858 | 17.487782 | 0 | -0.0011545867 | -13.396897 | 6.6616664 | 270.53793 | 273.12817 | -4.3854804
181.05354 | -3.1981149 | -4.7078571 | -0.0087197162 | 17.381149 | 0 | -0.001157854 | -13.398498 | 6.6614923 | 270.53784 | 273.12796 | -4.3842902
181.05356 | -3.1981149 | -4.722362 | -0.0063569541 | 17.274515 | 0 | -0.0011580423 | -13.39859 | 6.6614804 | 270.53775 | 273.12772 | -4.384182
181.05358 | -3.1981149 | -4.736835 | 0.0062017231 | 17.167883 | 0 | -0.0011577735 | -13.398627 | 6.6572156 | 270.53766 | 273.1275 | -4.3841753
181.0536 | -3.1981149 | -4.7711639 | 0.0043766983 | 17.061249 | 0 | 0.000674162 | -13.608104 | 6.6632442 | 270.53757 | 273.12726 | -4.3841748
181.05362 | -3.1981149 | -4.7741094 | -0.007421867 | 16.954617 | 0 | 0.00083249173 | -13.626208 | 6.6637731 | 270.53748 | 273.12704 | -4.3841748
181.05364 | -3.1981151 | -4.8140292 | -0.010615061 | 16.847982 | 0 | 0.00084275479 | -13.627382 | 6.6616755 | 270.53738 | 273.1268 | -4.3841748
181.05366 | -3.1981151 | -4.830718 | -0.0036088899 | 16.74135 | 0 | 0.00084334612 | -13.627449 | 6.6614933 | 270.53729 | 273.12659 | -4.3856039
181.05368 | -3.1981151 | -4.8453326 | -0.0037237096 | 16.634716 | 0 | 0.0008432006 | -13.627496 | 6.6657448 | 270.5372 | 273.12634 | -4.3850126
181.0537 | -3.1981151 | -4.8796711 | -0.0095536942 | 16.528082 | 0 | -0.00032219064 | -13.913147 | 6.6597166 | 270.53711 | 273.12613 | -4.3842444
181.05372 | -3.1981151 | -4.8892345 | 0.00010802376 | 16.42145 | 0 | -0.00042291259 | -13.937834 | 6.6591873 | 270.53702 | 273.12589 | -4.3841786
181.05374 | -3.1981151 | -4.9032407 | 0.00676115 | 16.314816 | 0 | -0.00042944148 | -13.939435 | 6.6634192 | 270.53693 | 273.12567 | -4.3841748
181.05376 | -3.1981151 | -4.9110594 | -0.0013959903 | 16.208183 | 0 | -0.00042981765 | -13.939527 | 6.6701813 | 270.53683 | 273.12543 | -4.3841748
181.05378 | -3.1981153 | -4.9448175 | -0.010825211 | 16.101549 | 0 | -0.00042996486 | -13.939573 | 6.6600962 | 270.53674 | 273.12521 | -4.3848896
181.0538 | -3.1981153 | -4.967587 | -0.0050897906 | 15.994917 | 0 | -0.0012632578 | -14.20618 | 6.6613441 | 270.53665 | 273.12497 | -4.3849511
181.05382 | -3.1981153 | -4.989357 | -0.002399714 | 15.888282 | 0 | -0.0013352773 | -14.229221 | 6.6572065 | 270.53656 | 273.12476 | -4.3842402
181.05384 | -3.1981153 | -5.0044417 | -0.010163661 | 15.781651 | 0 | -0.0013399457 | -14.230715 | 6.6632433 | 270.53647 | 273.12451 | -4.3848934
181.05386 | -3.1981153 | -5.025569 | -0.0057556909 | 15.675016 | 0 | -0.0013402147 | -14.230801 | 6.6595082 | 270.53638 | 273.1243 | -4.3828073
181.05388 | -3.1981153 | -5.0339909 | 0.0062561645 | 15.568381 | 0 | -0.0013399249 | -14.230841 | 6.6634393 | 270.53629 | 273.12405 | -4.3840551
181.0539 | -3.1981153 | -5.0611677 | 0.0029284656 | 15.46175 | 0 | 0.00065875921 | -14.459359 | 6.6637859 | 270.53619 | 273.12384 | -4.3841667
181.05392 | -3.1981156 | -5.083365 | -0.0082731945 | 15.355116 | 0 | 0.00083150069 | -14.47911 | 6.6638088 | 270.5361 | 273.1236 | -4.3856039
181.05394 | -3.1981156 | -5.0918565 | -0.0092341192 | 15.248483 | 0 | 0.00084269792 | -14.48039 | 6.6638098 | 270.53601 | 273.12335 | -4.3857279
181.05396 | -3.1981156 | -5.1124153 | -0.0027620019 | 15.14185 | 0 | 0.00084334303 | -14.480464 | 6.659544 | 270.53592 | 273.12314 | -4.3857355
181.05398 | -3.1981156 | -5.1340389 | -0.0058317087 | 15.035217 | 0 | 0.00084316236 | -14.480509 | 6.6570449 | 270.53583 | 273.12289 | -4.3843069
181.054 | -3.1981156 | -5.1292524 | -0.0082855392 | 14.928582 | 0 | -0.00057220418 | -14.747117 | 6.6653643 | 270.53574 | 273.12268 | -4.3841829
181.05402 | -3.1981156 | -5.1552844 | 0.0016742323 | 14.821951 | 0 | -0.00069453084 | -14.770158 | 6.6596923 | 270.53564 | 273.12244 | -4.3856044
181.05404 | -3.1981156 | -5.1707878 | 0.0076202033 | 14.715317 | 0 | -0.00070246012 | -14.771652 | 6.6613183 | 270.53555 | 273.12222 | -4.3842983
181.05406 | -3.1981158 | -5.1853204 | -0.0027763741 | 14.608682 | 0 | -0.00070291699 | -14.771738 | 6.6614695 | 270.53546 | 273.12198 | -4.3848972
181.05408 | -3.1981158 | -5.1865497 | -0.010946007 | 14.50205 | 0 | -0.00070303056 | -14.771763 | 6.6614795 | 270.53537 | 273.12177 | -4.3842373
181.0541 | -3.1981158 | -5.1998749 | -0.0043714843 | 14.395416 | 0 | -0.0012863483 | -14.905066 | 6.6572156 | 270.53528 | 273.12152 | -4.3841786
181.05412 | -3.1981158 | -5.2208886 | -0.0030634643 | 14.288782 | 0 | -0.001336763 | -14.916587 | 6.6611109 | 270.53519 | 273.12131 | -4.3841748
181.05414 | -3.1981158 | -5.2292991 | -0.0087703327 | 14.182151 | 0 | -0.0013400309 | -14.917333 | 6.6593237 | 270.5351 | 273.12106 | -4.3848896
181.05416 | -3.1981158 | -5.2233696 | -0.0034561565 | 14.075517 | 0 | -0.0013402193 | -14.917376 | 6.6634269 | 270.535 | 273.12085 | -4.3842363
181.05418 | -3.1981158 | -5.2427053 | 0.0057259174 | 13.968883 | 0 | -0.0013399378 | -14.917402 | 6.6595211 | 270.53491 | 273.12061 | -4.3841786
181.0542 | -3.1981161 | -5.2510085 | 0.0021518434 | 13.86225 | 0 | 0.00057551975 | -15.069749 | 6.6677041 | 270.53482 | 273.12039 | -4.3856044
181.05422 | -3.1981161 | -5.2516904 | -0.0097909188 | 13.755617 | 0 | 0.00074106822 | -15.082916 | 6.6620221 | 270.53473 | 273.12015 | -4.3857279
181.05424 | -3.1981161 | -5.2517357 | -0.0086374534 | 13.648983 | 0 | 0.00075179921 | -15.08377 | 6.6615152 | 270.53464 | 273.11993 | -4.3857355
181.05426 | -3.1981161 | -5.2649794 | -0.0019813206 | 13.542351 | 0 | 0.00075241749 | -15.083819 | 6.6614833 | 270.53455 | 273.11969 | -4.3843069
181.05428 | -3.1981161 | -5.2595062 | -0.0057653501 | 13.435718 | 0 | 0.00075224804 | -15.083828 | 6.6678772 | 270.53445 | 273.11948 | -4.385612
181.0543 | -3.1981161 | -5.2788701 | -0.0082810409 | 13.329082 | 0 | -0.00057989178 | -15.121916 | 6.6620345 | 270.53433 | 273.11923 | -4.3842988
181.05432 | -3.1981163 | -5.2739339 | 0.0031262017 | 13.222451 | 0 | -0.00069502549 | -15.125206 | 6.6679125 | 270.53424 | 273.11902 | -4.3870406
181.05434 | -3.1981163 | -5.2800932 | 0.007745795 | 13.115817 | 0 | -0.00070248853 | -15.12542 | 6.659903 | 270.53415 | 273.11877 | -4.3858514
181.05436 | -3.1981163 | -5.2872558 | -0.0020428051 | 13.009183 | 0 | -0.00070291857 | -15.125432 | 6.663465 | 270.53406 | 273.11856 | -4.3857436
181.05438 | -3.1981163 | -5.2878637 | -0.010882732 | 12.902551 | 0 | -0.00070303062 | -15.125445 | 6.6637878 | 270.53397 | 273.11832 | -4.3857365
181.0544 | -3.1981163 | -5.2879047 | -0.0036419593 | 12.795918 | 0 | -0.0012863483 | -15.201617 | 6.6638083 | 270.53387 | 273.1181 | -4.3843069
181.05442 | -3.1981163 | -5.3011494 | -0.0030006419 | 12.689283 | 0 | -0.001336763 | -15.208201 | 6.6595459 | 270.53378 | 273.11786 | -4.3848977
181.05444 | -3.1981163 | -5.3022947 | -0.0094915815 | 12.582651 | 0 | -0.0013400309 | -15.208627 | 6.6677051 | 270.53369 | 273.11765 | -4.3856664
181.05446 | -3.1981165 | -5.30899 | -0.0027921097 | 12.476018 | 0 | -0.0013402193 | -15.208652 | 6.6598897 | 270.5336 | 273.1174 | -4.3857317
181.05448 | -3.1981165 | -5.3095665 | 0.0072369925 | 12.369383 | 0 | -0.0013399124 | -15.208662 | 6.6634636 | 270.53351 | 273.11719 | -4.385736
181.0545 | -3.1981165 | -5.3096061 | 0.000828424 | 12.262752 | 0 | 0.00074199197 | -15.265792 | 6.6637878 | 270.53342 | 273.11694 | -4.3843069
181.05452 | -3.1981165 | -5.3228507 | -0.011360569 | 12.156117 | 0 | 0.00092192605 | -15.270729 | 6.6638088 | 270.53333 | 273.11673 | -4.385612
181.05454 | -3.1981165 | -5.3239942 | -0.008044255 | 12.049483 | 0 | 0.00093358953 | -15.271049 | 6.6638098 | 270.53323 | 273.11649 | -4.3857284
181.05456 | -3.1981165 | -5.3174486 | -0.0012011732 | 11.942851 | 0 | 0.00093426148 | -15.271068 | 6.6616769 | 270.53314 | 273.11627 | -4.3857355
181.05458 | -3.1981165 | -5.323504 | -0.0078770155 | 11.836218 | 0 | 0.00093403156 | -15.271075 | 6.6593614 | 270.53305 | 273.11603 | -4.385736
181.0546 | -3.1981168 | -5.3439002 | -0.0084650032 | 11.729584 | 0 | -0.00081452652 | -15.309163 | 6.6634288 | 270.53296 | 273.11581 | -4.385736
181.05462 | -3.1981168 | -5.3257866 | 0.0031139143 | 11.62295 | 0 | -0.00096565014 | -15.312453 | 6.6595211 | 270.53287 | 273.11557 | -4.385736
181.05464 | -3.1981168 | -5.3109398 | 0.0055667623 | 11.516315 | 0 | -0.00097544608 | -15.312667 | 6.6677051 | 270.53278 | 273.11536 | -4.3864508
181.05466 | -3.1981168 | -5.303062 | -0.0044088741 | 11.409686 | 0 | -0.00097601052 | -15.312679 | 6.6684194 | 270.53268 | 273.11511 | -4.3857975
181.05468 | -3.1981168 | -5.2560596 | -0.0096304882 | 11.303052 | 0 | -0.00097606634 | -15.312651 | 6.6642013 | 270.53259 | 273.11487 | -4.3843107
181.0547 | -3.1981168 | -5.2387633 | -0.0028030332 | 11.196418 | 0 | -0.0011426643 | -15.122217 | 6.6638355 | 270.5325 | 273.11465 | -4.3856125
181.05472 | -3.1981168 | -5.1976266 | -0.0029304738 | 11.089784 | 0 | -0.0011570628 | -15.105759 | 6.6659422 | 270.53241 | 273.11441 | -4.3857284
181.05474 | -3.1981168 | -5.1742325 | -0.0094868625 | 10.98315 | 0 | -0.0011579962 | -15.104692 | 6.6575975 | 270.53232 | 273.1142 | -4.3843064
181.05476 | -3.1981168 | -5.1193132 | -0.0013391656 | 10.876515 | 0 | -0.00115805 | -15.104631 | 6.6675334 | 270.53223 | 273.11395 | -4.385612
181.05478 | -3.1981168 | -5.0814958 | 0.0080880942 | 10.769886 | 0 | -0.0011577486 | -15.104557 | 6.6641445 | 270.53214 | 273.11374 | -4.3842983
181.0548 | -3.1981168 | -5.0187325 | 0.0016258798 | 10.663252 | 0 | 0.00084049517 | -14.647517 | 6.670229 | 270.53204 | 273.11349 | -4.385612
181.05482 | -3.1981168 | -4.9604034 | -0.0091140689 | 10.556619 | 0 | 0.0010131986 | -14.608016 | 6.6686292 | 270.53195 | 273.11328 | -4.3857284
181.05484 | -3.1981168 | -4.9157457 | -0.0056733792 | 10.449984 | 0 | 0.0010243934 | -14.605456 | 6.668479 | 270.53186 | 273.11304 | -4.3843064
181.05486 | -3.1981168 | -4.8656411 | 0.00045157771 | 10.34335 | 0 | 0.0010250384 | -14.605309 | 6.6620722 | 270.53177 | 273.11282 | -4.3841829
181.05488 | -3.198117 | -4.8216577 | -0.0055600624 | 10.236715 | 0 | 0.0010248324 | -14.605196 | 6.6657839 | 270.53168 | 273.11258 | -4.3841753
181.0549 | -3.198117 | -4.7517333 | -0.004636969 | 10.130087 | 0 | -0.00055684213 | -13.919637 | 6.6682482 | 270.53159 | 273.11237 | -4.3856039
181.05492 | -3.198117 | -4.706039 | 0.0056186412 | 10.023452 | 0 | -0.00069354242 | -13.860385 | 6.6641903 | 270.53149 | 273.11212 | -4.3850126
181.05494 | -3.198117 | -4.6624889 | 0.0072279074 | 9.9168186 | 0 | -0.00070240337 | -13.856544 | 6.6659684 | 270.5314 | 273.11191 | -4.3849587
181.05496 | -3.198117 | -4.625699 | -0.0035433711 | 9.8101845 | 0 | -0.00070291397 | -13.856324 | 6.6746569 | 270.53131 | 273.11166 | -4.3842411
181.05498 | -3.198117 | -4.5828691 | -0.0073804711 | 9.7035503 | 0 | -0.00070296699 | -13.856216 | 6.662611 | 270.53122 | 273.11145 | -4.3841786
181.055 | -3.1981173 | -4.5461245 | -0.00043187011 | 9.5969162 | 0 | -0.00086958846 | -13.227786 | 6.6636868 | 270.53113 | 273.11121 | -4.3856044
181.05502 | -3.1981173 | -4.5032992 | -0.00055024179 | 9.4902868 | 0 | -0.00088398898 | -13.17347 | 6.6680665 | 270.53104 | 273.11099 | -4.3842983
181.05504 | -3.1981173 | -4.4798002 | -0.0049293838 | 9.3836527 | 0 | -0.00088492251 | -13.169951 | 6.6684422 | 270.53094 | 273.11075 | -4.385612
181.05506 | -3.1981173 | -4.4579802 | 0.00050231954 | 9.2770185 | 0 | -0.00088497624 | -13.169748 | 6.6663351 | 270.53085 | 273.11053 | -4.3857284
181.05508 | -3.1981173 | -4.4230309 | 0.010417464 | 9.1703844 | 0 | -0.00088467501 | -13.169673 | 6.6704159 | 270.53076 | 273.11029 | -4.3843064
181.0551 | -3.1981173 | -4.406806 | 0.001097595 | 9.0637512 | 0 | 0.001113223 | -12.75072 | 6.6622443 | 270.53067 | 273.11008 | -4.3841829
181.05512 | -3.1981173 | -4.3856001 | -0.008438319 | 8.9571161 | 0 | 0.0012858962 | -12.714512 | 6.6679268 | 270.53058 | 273.10983 | -4.3856044
181.05514 | -3.1981175 | -4.3506918 | -0.0034360054 | 8.8504877 | 0 | 0.001297089 | -12.712164 | 6.6663017 | 270.53049 | 273.10962 | -4.3842983
181.05516 | -3.1981175 | -4.3410902 | 0.00064379751 | 8.7438526 | 0 | 0.001297734 | -12.712029 | 6.6682816 | 270.5304 | 273.10938 | -4.3856115
181.05518 | -3.1981175 | -4.3204579 | -0.0048210174 | 8.6372194 | 0 | 0.0012975027 | -12.71198 | 6.6599278 | 270.5303 | 273.10916 | -4.383584
181.0552 | -3.1981175 | -4.2922087 | -0.0023952487 | 8.5305843 | 0 | -0.00045044179 | -12.445373 | 6.6698632 | 270.53021 | 273.10892 | -4.38555
181.05522 | -3.1981175 | -4.2964244 | 0.007263565 | 8.4239511 | 0 | -0.00060151232 | -12.422332 | 6.6664724 | 270.53012 | 273.1087 | -4.3857241
181.05524 | -3.1981175 | -4.2769771 | 0.0073656668 | 8.3173161 | 0 | -0.00061130483 | -12.420838 | 6.6640296 | 270.53003 | 273.10846 | -4.3857355
181.05526 | -3.1981175 | -4.2686625 | -0.0049868743 | 8.2106876 | 0 | -0.00061186909 | -12.420752 | 6.665957 | 270.52994 | 273.10825 | -4.385736
181.05528 | -3.1981177 | -4.2348738 | -0.0060536717 | 8.1040525 | 0 | -0.00061191223 | -12.420712 | 6.6682591 | 270.52985 | 273.108 | -4.385736
181.0553 | -3.1981177 | -4.225348 | 0.00041188698 | 7.9974189 | 0 | -0.00069524557 | -12.192193 | 6.6599264 | 270.52975 | 273.10779 | -4.3857355
181.05532 | -3.1981177 | -4.2245836 | 0.00024563077 | 7.8907852 | 0 | -0.00070244778 | -12.172442 | 6.6677308 | 270.52966 | 273.10754 | -4.3835917
181.05534 | -3.1981177 | -4.1980529 | -0.0048618419 | 7.7841506 | 0 | -0.00070291467 | -12.171162 | 6.6684198 | 270.52957 | 273.10733 | -4.3841214
181.05536 | -3.1981177 | -4.2090006 | 0.0026843229 | 7.6775169 | 0 | -0.00070294156 | -12.171088 | 6.6578045 | 270.52948 | 273.10709 | -4.384171
181.05538 | -3.1981177 | -4.1901298 | 0.0084269783 | 7.5708823 | 0 | -0.00070270215 | -12.171067 | 6.6675472 | 270.52939 | 273.10684 | -4.3841748
181.0554 | -3.1981177 | -4.1686134 | 0.000196061 | 7.4642534 | 0 | 0.0008789741 | -12.056805 | 6.6684089 | 270.5293 | 273.10663 | -4.3827457
181.05542 | -3.198118 | -4.1601701 | -0.0085122986 | 7.3576188 | 0 | 0.0010156744 | -12.046931 | 6.6684642 | 270.52921 | 273.10638 | -4.3840508
181.05544 | -3.198118 | -4.1661 | -0.001988048 | 7.2509851 | 0 | 0.0010245355 | -12.046291 | 6.6599398 | 270.52911 | 273.10617 | -4.3834515
181.05546 | -3.198118 | -4.160006 | 0.00149569 | 7.144351 | 0 | 0.001025046 | -12.046254 | 6.6677318 | 270.52902 | 273.10593 | -4.3841124
181.05548 | -3.198118 | -4.1462259 | -0.0025720003 | 7.0377169 | 0 | 0.0010248835 | -12.046235 | 6.6684213 | 270.52893 | 273.10571 | -4.3841705
181.0555 | -3.198118 | -4.1450438 | -0.0014760729 | 6.9310827 | 0 | -0.00022362992 | -11.931973 | 6.6684651 | 270.52884 | 273.10547 | -4.3841748
181.05552 | -3.198118 | -4.1317244 | 0.0080637904 | 6.8244538 | 0 | -0.00033153599 | -11.922099 | 6.6620717 | 270.52875 | 273.10526 | -4.3841748
181.05554 | -3.198118 | -4.1239557 | 0.0045287395 | 6.7178192 | 0 | -0.00033853055 | -11.921459 | 6.6679149 | 270.52866 | 273.10501 | -4.3841748
181.05556 | -3.1981182 | -4.1299243 | -0.0059590936 | 6.6111856 | 0 | -0.00033893355 | -11.921422 | 6.6620359 | 270.52856 | 273.1048 | -4.3841748
181.05558 | -3.1981182 | -4.0973516 | -0.0068579381 | 6.5045514 | 0 | -0.00033901873 | -11.9214 | 6.665782 | 270.52847 | 273.10455 | -4.3841748
181.0556 | -3.1981182 | -4.1077671 | -0.00038241892 | 6.3979173 | 0 | -0.00075545639 | -11.788097 | 6.6682487 | 270.52838 | 273.10434 | -4.3841748
181.05562 | -3.1981182 | -4.1087289 | -0.0019996115 | 6.2912831 | 0 | -0.00079144811 | -11.776575 | 6.6684551 | 270.52829 | 273.1041 | -4.3841748
181.05564 | -3.1981182 | -4.1087923 | -0.0057806885 | 6.1846538 | 0 | -0.00079378102 | -11.775829 | 6.668468 | 270.5282 | 273.10388 | -4.3848896
181.05566 | -3.1981182 | -4.1087971 | 0.0026088802 | 6.0780196 | 0 | -0.00079391553 | -11.775786 | 6.6663365 | 270.52811 | 273.10364 | -4.3842363
181.05568 | -3.1981182 | -4.115416 | 0.0069702477 | 5.9713855 | 0 | -0.00079369458 | -11.775792 | 6.6682839 | 270.52802 | 273.10342 | -4.3841786
181.0557 | -3.1981184 | -4.1027455 | -0.0013823688 | 5.8647513 | 0 | 0.00070494867 | -11.832922 | 6.6641917 | 270.52792 | 273.10318 | -4.3841748
181.05572 | -3.1981184 | -4.095017 | -0.0093716448 | 5.7581177 | 0 | 0.00083447265 | -11.837859 | 6.6638346 | 270.52783 | 273.10297 | -4.3841748
181.05574 | -3.1981184 | -4.0943694 | -0.0035121501 | 5.6514835 | 0 | 0.00084286847 | -11.83818 | 6.6638117 | 270.52774 | 273.10272 | -4.3841748
181.05576 | -3.1981184 | -4.0744686 | -8.7540233e-05 | 5.5448542 | 0 | 0.00084335229 | -11.838198 | 6.6680746 | 270.52765 | 273.10251 | -4.3827457
181.05578 | -3.1981184 | -4.0992332 | -0.0063357884 | 5.43822 | 0 | 0.00084315025 | -11.838193 | 6.6663117 | 270.52756 | 273.10226 | -4.3833365
181.0558 | -3.1981184 | -4.0947886 | -0.0025246912 | 5.3315859 | 0 | -0.00065549207 | -11.800105 | 6.6682825 | 270.52747 | 273.10205 | -4.384819
181.05582 | -3.1981187 | -4.0877371 | 0.0079799686 | 5.2249517 | 0 | -0.00078501605 | -11.796815 | 6.6641922 | 270.52737 | 273.10181 | -4.3856606
181.05584 | -3.1981187 | -4.0871339 | 0.003071306 | 5.1183176 | 0 | -0.0007934118 | -11.796601 | 6.6680999 | 270.52728 | 273.10159 | -4.3828721
181.05586 | -3.1981187 | -4.0738559 | -0.008989051 | 5.0116839 | 0 | -0.00079389563 | -11.796589 | 6.6684451 | 270.52719 | 273.10135 | -4.3826299
181.05588 | -3.1981187 | -4.0925698 | -0.0063914419 | 4.9050541 | 0 | -0.00079390907 | -11.796585 | 6.6684666 | 270.5271 | 273.10114 | -4.3826141
181.0559 | -3.1981187 | -4.0743494 | 0.0011157836 | 4.7984204 | 0 | -0.00071063521 | -11.777542 | 6.6620717 | 270.52701 | 273.10089 | -4.3840423
181.05592 | -3.1981187 | -4.079361 | -0.0040490902 | 4.6917863 | 0 | -0.00070343801 | -11.775896 | 6.6636519 | 270.52692 | 273.10068 | -4.3841662
181.05594 | -3.1981187 | -4.0798273 | -0.0066859345 | 4.5851521 | 0 | -0.00070297148 | -11.77579 | 6.6680636 | 270.52682 | 273.10043 | -4.3841743
181.05596 | -3.1981189 | -4.0732379 | 0.0032607487 | 4.478518 | 0 | -0.00070294458 | -11.775783 | 6.659914 | 270.52673 | 273.10022 | -4.3841748
181.05598 | -3.1981189 | -4.0792866 | 0.007028277 | 4.3718839 | 0 | -0.00070272759 | -11.775777 | 6.6655974 | 270.52664 | 273.09998 | -4.3856039
181.056 | -3.1981189 | -4.0665803 | -0.0013785696 | 4.2652545 | 0 | 0.00071264076 | -11.73769 | 6.6639724 | 270.52655 | 273.09976 | -4.3842983
181.05602 | -3.1981189 | -4.0720911 | -0.0093713133 | 4.1586204 | 0 | 0.00083496759 | -11.7344 | 6.6659527 | 270.52646 | 273.09952 | -4.3841825
181.05604 | -3.1981189 | -4.065969 | -0.0027859604 | 4.0519862 | 0 | 0.00084289687 | -11.734186 | 6.6639953 | 270.52637 | 273.0993 | -4.3841753
181.05606 | -3.1981189 | -4.0588098 | -0.00075031456 | 3.9453526 | 0 | 0.00084335374 | -11.734174 | 6.6680865 | 270.52628 | 273.09906 | -4.3841748
181.05608 | -3.1981189 | -4.0648222 | -0.0071204836 | 3.8387184 | 0 | 0.00084313762 | -11.734167 | 6.6641788 | 270.52618 | 273.09882 | -4.3841748
181.0561 | -3.1981192 | -4.058732 | -0.0011387157 | 3.732084 | 0 | -0.00073884951 | -11.696079 | 6.6617017 | 270.52609 | 273.0986 | -4.3856039
181.05612 | -3.1981192 | -4.0449514 | 0.0081012212 | 3.6254551 | 0 | -0.00087557681 | -11.692789 | 6.6636276 | 270.526 | 273.09836 | -4.3842983
181.05614 | -3.1981192 | -4.0371504 | 0.0030790868 | 3.5188208 | 0 | -0.00088443956 | -11.692575 | 6.6680636 | 270.52591 | 273.09814 | -4.3841825
181.05616 | -3.1981192 | -4.0365024 | -0.0097148847 | 3.4121866 | 0 | -0.00088495022 | -11.692563 | 6.6684418 | 270.52582 | 273.0979 | -4.3841753
181.05618 | -3.1981192 | -4.0364599 | -0.0064544096 | 3.3055527 | 0 | -0.00088495249 | -11.69255 | 6.6620708 | 270.52573 | 273.09769 | -4.3841748
181.0562 | -3.1981192 | -4.0298352 | -0.0003411923 | 3.1989186 | 0 | -0.00071833382 | -11.616377 | 6.6679149 | 270.52563 | 273.09744 | -4.3841748
181.05622 | -3.1981192 | -4.0226426 | -0.0063527692 | 3.0922842 | 0 | -0.00070393342 | -11.609793 | 6.662035 | 270.52554 | 273.09723 | -4.3856034
181.05624 | -3.1981194 | -4.0286522 | -0.0061569996 | 2.9856553 | 0 | -0.00070299988 | -11.609367 | 6.6593838 | 270.52545 | 273.09698 | -4.3828688
181.05626 | -3.1981194 | -4.0159431 | 0.002584154 | 2.8790209 | 0 | -0.00070294616 | -11.609342 | 6.6634302 | 270.52536 | 273.09677 | -4.3840594
181.05628 | -3.1981194 | -4.014833 | 0.0047903876 | 2.772387 | 0 | -0.00070276565 | -11.609332 | 6.6616535 | 270.52527 | 273.09653 | -4.3841672
181.0563 | -3.1981194 | -4.014761 | -0.0044750948 | 2.6657529 | 0 | 0.00046302879 | -11.552202 | 6.6678882 | 270.52518 | 273.09631 | -4.3841743
181.05632 | -3.1981194 | -4.0147562 | -0.01036115 | 2.5591187 | 0 | 0.00056378561 | -11.547265 | 6.6620345 | 270.52509 | 273.09607 | -4.3848896
181.05634 | -3.1981194 | -4.0081358 | -0.0035922274 | 2.4524846 | 0 | 0.00057031674 | -11.546944 | 6.6657801 | 270.52499 | 273.09586 | -4.3856659
181.05636 | -3.1981194 | -4.0141797 | -0.002270818 | 2.3458555 | 0 | 0.00057069305 | -11.546926 | 6.6597195 | 270.5249 | 273.09561 | -4.3857317
181.05638 | -3.1981196 | -3.9816105 | -0.0079766698 | 2.2392213 | 0 | 0.00057049777 | -11.546911 | 6.6677179 | 270.52481 | 273.0954 | -4.3843064
181.0564 | -3.1981196 | -3.9920259 | -0.0012099849 | 2.1325872 | 0 | -0.00084526697 | -11.451694 | 6.6684203 | 270.52472 | 273.09515 | -4.3841829
181.05642 | -3.1981196 | -3.9863646 | 0.0073707919 | 2.0259531 | 0 | -0.00096762809 | -11.443465 | 6.6663332 | 270.52463 | 273.09494 | -4.3856044
181.05644 | -3.1981196 | -3.9792325 | 0.00011160695 | 1.919319 | 0 | -0.00097555964 | -11.442931 | 6.6618867 | 270.52454 | 273.0947 | -4.3842983
181.05646 | -3.1981196 | -3.9653838 | -0.011422661 | 1.8126849 | 0 | -0.00097601657 | -11.4429 | 6.6615071 | 270.52444 | 273.09448 | -4.3848972
181.05648 | -3.1981196 | -3.9575794 | -0.0073220041 | 1.7060556 | 0 | -0.00097601593 | -11.44289 | 6.6657462 | 270.52435 | 273.09424 | -4.3842373
181.0565 | -3.1981196 | -3.9569294 | -0.0011386346 | 1.5994216 | 0 | -0.00080932095 | -11.38576 | 6.661849 | 270.52426 | 273.09402 | -4.3856082
181.05652 | -3.1981196 | -3.9502678 | -0.0078727379 | 1.4927875 | 0 | -0.00079491397 | -11.380823 | 6.6615047 | 270.52417 | 273.09378 | -4.3842983
181.05654 | -3.1981196 | -3.9563141 | -0.0070120832 | 1.3861533 | 0 | -0.00079398003 | -11.380502 | 6.6636147 | 270.52408 | 273.09357 | -4.3848972
181.05656 | -3.1981196 | -3.9568484 | 0.0039656474 | 1.2795192 | 0 | -0.00079392624 | -11.380484 | 6.6680617 | 270.52399 | 273.09332 | -4.3849516
181.05658 | -3.1981196 | -3.9502599 | 0.0049111629 | 1.1728851 | 0 | -0.00079373305 | -11.38048 | 6.6620445 | 270.5239 | 273.09311 | -4.3856692
181.0566 | -3.1981196 | -3.9364464 | -0.0059188311 | 1.0662559 | 0 | 0.00045533662 | -11.361436 | 6.6593843 | 270.5238 | 273.09286 | -4.3857317
181.05662 | -3.1981196 | -3.9286427 | -0.0097599877 | 0.95962185 | 0 | 0.00056329061 | -11.35979 | 6.6612978 | 270.52371 | 273.09265 | -4.385736
181.05664 | -3.1981199 | -3.9213731 | -0.0042632213 | 0.85298771 | 0 | 0.00057028828 | -11.359684 | 6.661469 | 270.52362 | 273.09241 | -4.385736
181.05666 | -3.1981199 | -3.9207575 | -0.0037816381 | 0.74635357 | 0 | 0.00057069148 | -11.359677 | 6.6678758 | 270.52353 | 273.09219 | -4.385736
181.05668 | -3.1981199 | -3.9074733 | -0.0081058843 | 0.63971949 | 0 | 0.00057049765 | -11.35966 | 6.6599016 | 270.52344 | 273.09195 | -4.385736
181.0567 | -3.1981199 | -3.8930855 | -0.00049312605 | 0.53308535 | 0 | -0.00084526691 | -11.245399 | 6.665597 | 270.52335 | 273.09174 | -4.385736
181.05672 | -3.1981199 | -3.8984854 | 0.0059799906 | 0.42645121 | 0 | -0.00096762803 | -11.235525 | 6.6661038 | 270.52325 | 273.09149 | -4.3843069
181.05674 | -3.1981199 | -3.8857379 | -0.002914198 | 0.31982207 | 0 | -0.00097555964 | -11.234885 | 6.6640048 | 270.52316 | 273.09128 | -4.385612
181.05676 | -3.1981199 | -3.8912437 | -0.011681688 | 0.21318793 | 0 | -0.00097601657 | -11.234848 | 6.6616902 | 270.52307 | 273.09103 | -4.3842983
181.05678 | -3.1981201 | -3.8652587 | -0.0080651296 | 0.10655382 | 0 | -0.00097602862 | -11.234829 | 6.6636271 | 270.52298 | 273.09082 | -4.385612
181.0568 | -3.1981201 | -3.8630023 | -0.0019287671 | 0 | 0 | -0.00089267851 | -11.120567 | 6.6659298 | 270.52289 | 273.09058 | -4.3857284
181.05682 | -3.1981201 | -3.8628559 | -0.0086659174 | 0 | 0 | -0.00088547473 | -11.110693 | 6.6597285 | 270.52359 | 273.09113 | -4.3843064
181.05684 | -3.1981201 | -3.8628457 | -0.0070793815 | 0 | 0 | -0.00088500773 | -11.110053 | 6.6591883 | 270.52426 | 273.09167 | -4.385612
181.05686 | -3.1981201 | -3.8496048 | 0.0025083125 | 0 | 0 | -0.00088498084 | -11.110016 | 6.6612854 | 270.52496 | 273.09222 | -4.3857284
181.05688 | -3.1981201 | -3.8616986 | 0.0018805192 | 0 | 0 | -0.00088482723 | -11.110014 | 6.6593361 | 270.52563 | 273.09277 | -4.3857355
181.0569 | -3.1981201 | -3.8362851 | -0.009808803 | 0 | 0 | 0.00011456244 | -11.110014 | 6.6655598 | 270.52634 | 273.09332 | -4.385736
181.05692 | -3.1981204 | -3.8406863 | -0.011543087 | 0 | 0 | 0.00020093718 | -11.110014 | 6.6618371 | 270.52701 | 273.09387 | -4.385736
181.05694 | -3.1981204 | -3.834492 | -0.0044102874 | 0 | 0 | 0.00020653605 | -11.110014 | 6.6615038 | 270.52771 | 273.09442 | -4.3843069
181.05696 | -3.1981204 | -3.8273261 | -0.0052440185 | 0 | 0 | 0.00020685865 | -11.110014 | 6.6614819 | 270.52838 | 273.09497 | -4.3841829
181.05698 | -3.1981204 | -3.8200974 | -0.011136373 | 0 | 0 | 0.00020666045 | -11.109997 | 6.6614804 | 270.52908 | 273.09552 | -4.3856044
181.057 | -3.1981204 | -3.8194859 | -0.0014778505 | 0 | 0 | -0.0012094247 | -10.995736 | 6.6614809 | 270.52975 | 273.09607 | -4.3857279
181.05702 | -3.1981204 | -3.8194468 | 0.0051748944 | 0 | 0 | -0.0013318135 | -10.985862 | 6.6636128 | 270.53046 | 273.09662 | -4.3843064
181.05704 | -3.1981204 | -3.8194432 | -0.0044347201 | 0 | 0 | -0.001339747 | -10.985222 | 6.6616659 | 270.53113 | 273.09717 | -4.385612
181.05706 | -3.1981206 | -3.8128211 | -0.013263416 | 0 | 0 | -0.001340204 | -10.985185 | 6.6678891 | 270.53183 | 273.09772 | -4.3842983
181.05708 | -3.1981206 | -3.8056288 | -0.0089257164 | 0 | 0 | -0.0013401778 | -10.985177 | 6.6662984 | 270.53253 | 273.09827 | -4.3841825
181.0571 | -3.1981206 | -3.8116395 | -0.0049047861 | 0 | 0 | -0.001006834 | -10.947089 | 6.6640167 | 270.5332 | 273.09882 | -4.3841753
181.05712 | -3.1981206 | -3.8055491 | -0.011099616 | 0 | 0 | -0.00097802386 | -10.943799 | 6.6616902 | 270.53391 | 273.0994 | -4.3856039
181.05714 | -3.1981206 | -3.7917717 | -0.0080103315 | 0 | 0 | -0.00097615639 | -10.943585 | 6.6572289 | 270.53458 | 273.09995 | -4.3857279
181.05716 | -3.1981206 | -3.8038344 | 0.0031586757 | 0 | 0 | -0.00097604876 | -10.943573 | 6.6611123 | 270.53528 | 273.10049 | -4.3857355
181.05718 | -3.1981208 | -3.8049026 | 0.0019383563 | 0 | 0 | -0.00097587815 | -10.943572 | 6.6614571 | 270.53595 | 273.10104 | -4.3843069
181.0572 | -3.1981208 | -3.8049705 | -0.010531298 | 0 | 0 | 0.00010686313 | -10.943572 | 6.6636124 | 270.53665 | 273.10159 | -4.3841829
181.05722 | -3.1981208 | -3.791734 | -0.011605749 | 0 | 0 | 0.00020044178 | -10.943572 | 6.6680622 | 270.53732 | 273.10214 | -4.3856044
181.05724 | -3.1981208 | -3.8038292 | -0.0051410752 | 0 | 0 | 0.00020650761 | -10.943572 | 6.6684418 | 270.53802 | 273.10269 | -4.3842983
181.05726 | -3.1981208 | -3.7850387 | -0.008211324 | 0 | 0 | 0.00020685712 | -10.943572 | 6.6620688 | 270.5387 | 273.10324 | -4.3841825
181.05728 | -3.1981208 | -3.8032537 | -0.011391577 | 0 | 0 | 0.00020666036 | -10.943572 | 6.6551218 | 270.5394 | 273.10379 | -4.3856044
181.0573 | -3.1981208 | -3.7916238 | -0.002221087 | 0 | 0 | -0.0012094247 | -10.943572 | 6.6630616 | 270.54007 | 273.10434 | -4.3842983
181.05732 | -3.1981211 | -3.8104453 | 0.0022067623 | 0 | 0 | -0.0013318135 | -10.943572 | 6.6594968 | 270.54077 | 273.10489 | -4.385612
181.05734 | -3.1981211 | -3.7922318 | -0.0054161395 | 0 | 0 | -0.001339747 | -10.943572 | 6.6613064 | 270.54144 | 273.10544 | -4.3842983
181.05736 | -3.1981211 | -3.8038652 | -0.013342584 | 0 | 0 | -0.001340204 | -10.943572 | 6.6636019 | 270.54214 | 273.10599 | -4.3848972
181.05738 | -3.1981211 | -3.8049054 | -0.0082045579 | 0 | 0 | -0.0013401652 | -10.943572 | 6.6680613 | 270.54285 | 273.10654 | -4.3842373
181.0574 | -3.1981211 | -3.8115957 | -0.005568699 | 0 | 0 | -0.00092346995 | -10.943572 | 6.6641779 | 270.54352 | 273.10709 | -4.3848934
181.05742 | -3.1981211 | -3.8187909 | -0.011884621 | 0 | 0 | -0.000887456 | -10.943572 | 6.6638331 | 270.54422 | 273.10764 | -4.3842368
181.05744 | -3.1981211 | -3.8061614 | -0.0080769379 | 0 | 0 | -0.00088512152 | -10.943572 | 6.6595464 | 270.54489 | 273.10818 | -4.3841786
181.05746 | -3.1981213 | -3.8249164 | 0.0031539432 | 0 | 0 | -0.00088498695 | -10.943572 | 6.6613083 | 270.54559 | 273.10873 | -4.3841748
181.05748 | -3.1981213 | -3.8066988 | -0.00096641114 | 0 | 0 | -0.00088487827 | -10.943572 | 6.659338 | 270.54626 | 273.10928 | -4.3841748
181.0575 | -3.1981213 | -3.8117115 | -0.012234268 | 0 | 0 | -0.00021849219 | -10.943572 | 6.6676922 | 270.54697 | 273.10983 | -4.3841748
181.05752 | -3.1981213 | -3.8187997 | -0.013199213 | 0 | 0 | -0.0001608981 | -10.943572 | 6.6641526 | 270.54764 | 273.11038 | -4.3841748
181.05754 | -3.1981213 | -3.8194039 | -0.0052757249 | 0 | 0 | -0.0001571648 | -10.943572 | 6.6574345 | 270.54834 | 273.11093 | -4.3841748
181.05756 | -3.1981213 | -3.8260639 | -0.0089463741 | 0 | 0 | -0.0001569497 | -10.943572 | 6.6568613 | 270.54901 | 273.11148 | -4.3848896
181.05758 | -3.1981213 | -3.8266377 | -0.01218091 | 0 | 0 | -0.0001571157 | -10.943581 | 6.6632214 | 270.54971 | 273.11203 | -4.3835225
181.0576 | -3.1981215 | -3.8200545 | -0.00083622965 | 0 | 0 | -0.0013235817 | -11.00071 | 6.6637721 | 270.55038 | 273.11258 | -4.3855467
181.05762 | -3.1981215 | -3.8261075 | 0.0023278161 | 0 | 0 | -0.0014243964 | -11.005647 | 6.6638079 | 270.55109 | 273.11313 | -4.3842945
181.05764 | -3.1981215 | -3.8398855 | -0.0061339103 | 0 | 0 | -0.0014309313 | -11.005968 | 6.6595449 | 270.55179 | 273.11368 | -4.3841825
181.05766 | -3.1981215 | -3.8410649 | -0.014857403 | 0 | 0 | -0.0014313079 | -11.005986 | 6.6634412 | 270.55246 | 273.11423 | -4.3841753
181.05768 | -3.1981215 | -3.841141 | -0.0083341394 | 0 | 0 | -0.001431252 | -11.005993 | 6.6637859 | 270.55316 | 273.11478 | -4.3848896
181.0577 | -3.1981215 | -3.8411455 | -0.0055769593 | 0 | 0 | -0.00093117222 | -11.044081 | 6.659543 | 270.55383 | 273.11533 | -4.3842363
181.05772 | -3.1981215 | -3.8411467 | -0.011158705 | 0 | 0 | -0.00088795152 | -11.047372 | 6.6570435 | 270.55453 | 273.11588 | -4.3841786
181.05774 | -3.1981218 | -3.8477662 | -0.0072879042 | 0 | 0 | -0.00088514993 | -11.047586 | 6.6611009 | 270.55521 | 273.11646 | -4.3841748
181.05776 | -3.1981218 | -3.8350966 | 0.0032207817 | 0 | 0 | -0.00088498852 | -11.047598 | 6.66359 | 270.55591 | 273.117 | -4.3841748
181.05778 | -3.1981218 | -3.8406126 | -0.00096255023 | 0 | 0 | -0.00088487833 | -11.047599 | 6.6701918 | 270.55658 | 273.11755 | -4.3841748
181.0578 | -3.1981218 | -3.8543541 | -0.015137877 | 0 | 0 | -0.00021849221 | -11.047599 | 6.6600971 | 270.55728 | 273.1181 | -4.3841748
181.05782 | -3.1981218 | -3.8489125 | -0.01054591 | 0 | 0 | -0.0001608981 | -11.047599 | 6.6656089 | 270.55795 | 273.11865 | -4.3841748
181.05784 | -3.1981218 | -3.8616579 | -0.0050410936 | 0 | 0 | -0.0001571648 | -11.047599 | 6.6618404 | 270.55865 | 273.1192 | -4.3834596
181.05786 | -3.1981218 | -3.8561482 | -0.0096561452 | 0 | 0 | -0.0001569497 | -11.047599 | 6.6657691 | 270.55933 | 273.11975 | -4.3841133
181.05788 | -3.198122 | -3.855648 | -0.010063748 | 0 | 0 | -0.00015707761 | -11.047605 | 6.6682477 | 270.56003 | 273.1203 | -4.3841705
181.0579 | -3.198122 | -3.8556161 | 7.4466683e-05 | 0 | 0 | -0.0010734105 | -11.085692 | 6.6663227 | 270.5607 | 273.12085 | -4.3834596
181.05792 | -3.198122 | -3.8622377 | 0.0031277768 | 0 | 0 | -0.0011526069 | -11.088982 | 6.668283 | 270.5614 | 273.1214 | -4.3826838
181.05794 | -3.198122 | -3.8760512 | -0.0075189192 | 0 | 0 | -0.0011577404 | -11.089196 | 6.6620603 | 270.5621 | 273.12195 | -4.3826175
181.05796 | -3.198122 | -3.8706112 | -0.014251989 | 0 | 0 | -0.0011580362 | -11.089208 | 6.6636505 | 270.56277 | 273.1225 | -4.383328
181.05798 | -3.198122 | -3.8701165 | -0.0061013564 | 0 | 0 | -0.0011579761 | -11.089215 | 6.6637993 | 270.56348 | 273.12305 | -4.3841043
181.058 | -3.1981223 | -3.8767049 | -0.0061113932 | 0 | 0 | -0.00065807742 | -11.127302 | 6.6616764 | 270.56415 | 273.1236 | -4.382741
181.05802 | -3.1981223 | -3.8772733 | -0.011208732 | 0 | 0 | -0.00061487238 | -11.130592 | 6.6572285 | 270.56485 | 273.12415 | -4.3840508
181.05804 | -3.1981223 | -3.8640699 | -0.0051133572 | 0 | 0 | -0.00061207177 | -11.130806 | 6.6611118 | 270.56552 | 273.12469 | -4.3834515
181.05806 | -3.1981223 | -3.8761692 | 0.0026823163 | 0 | 0 | -0.00061191042 | -11.130818 | 6.6571918 | 270.56622 | 273.12524 | -4.3826833
181.05808 | -3.1981223 | -3.8706183 | -0.0024655969 | 0 | 0 | -0.00061186362 | -11.130819 | 6.6611109 | 270.56689 | 273.12579 | -4.3826175
181.0581 | -3.1981223 | -3.8701169 | -0.014541574 | 0 | 0 | -0.00036203355 | -11.130819 | 6.6635885 | 270.5676 | 273.12634 | -4.3811841
181.05812 | -3.1981223 | -3.8767049 | -0.011944014 | 0 | 0 | -0.00034044136 | -11.130819 | 6.6573987 | 270.56827 | 273.12689 | -4.3824897
181.05814 | -3.1981225 | -3.8772733 | -0.0044368752 | 0 | 0 | -0.00033904176 | -11.130819 | 6.6632557 | 270.56897 | 273.12744 | -4.3826056
181.05816 | -3.1981225 | -3.8640678 | -0.010327592 | 0 | 0 | -0.00033896111 | -11.130819 | 6.6616421 | 270.56964 | 273.12799 | -4.3826127
181.05818 | -3.1981225 | -3.8629267 | -0.010123016 | 0 | 0 | -0.00033907092 | -11.130816 | 6.6636238 | 270.57034 | 273.12854 | -4.3826132
181.0582 | -3.1981225 | -3.8694715 | -0.00065568037 | 0 | 0 | -0.0010887999 | -11.111773 | 6.6637983 | 270.57104 | 273.12909 | -4.3826132
181.05822 | -3.1981225 | -3.8567982 | 0.0030646718 | 0 | 0 | -0.001153597 | -11.110126 | 6.6680737 | 270.57172 | 273.12964 | -4.3826132
181.05824 | -3.1981225 | -3.8623118 | -0.0082492894 | 0 | 0 | -0.0011577972 | -11.110021 | 6.6641788 | 270.57242 | 273.13019 | -4.383328
181.05826 | -3.1981225 | -3.8628099 | -0.014314996 | 0 | 0 | -0.0011580392 | -11.110014 | 6.6638341 | 270.57309 | 273.13074 | -4.3826747
181.05828 | -3.1981225 | -3.8496017 | -0.0061054379 | 0 | 0 | -0.0011579762 | -11.110008 | 6.6680756 | 270.57379 | 273.13129 | -4.3840466
181.0583 | -3.1981225 | -3.8550789 | -0.0061116284 | 0 | 0 | -0.00065807742 | -11.071921 | 6.662046 | 270.57446 | 273.13184 | -4.3841662
181.05832 | -3.1981225 | -3.8489566 | -0.011208525 | 0 | 0 | -0.00061487238 | -11.068631 | 6.6615171 | 270.57516 | 273.13239 | -4.3827453
181.05834 | -3.1981225 | -3.848417 | -0.0036611916 | 0 | 0 | -0.00061207177 | -11.068417 | 6.6636138 | 270.57584 | 273.13293 | -4.3840508
181.05836 | -3.1981225 | -3.8483808 | 0.0057120854 | 0 | 0 | -0.00061191042 | -11.068405 | 6.6574001 | 270.57654 | 273.13351 | -4.3841667
181.05838 | -3.1981225 | -3.8417585 | -0.0022062305 | 0 | 0 | -0.00061186362 | -11.068401 | 6.6632557 | 270.57721 | 273.13406 | -4.3841743
181.0584 | -3.1981225 | -3.8478065 | -0.013071925 | 0 | 0 | -0.00036203355 | -11.049358 | 6.6595092 | 270.57791 | 273.13461 | -4.3841748
181.05842 | -3.1981227 | -3.841717 | -0.0096393842 | 0 | 0 | -0.00034044136 | -11.047712 | 6.6634388 | 270.57858 | 273.13516 | -4.3827457
181.05844 | -3.1981227 | -3.8213193 | -0.0035151192 | 0 | 0 | -0.00033904176 | -11.047606 | 6.6616535 | 270.57928 | 273.13571 | -4.3840508
181.05846 | -3.1981227 | -3.839431 | -0.010978398 | 0 | 0 | -0.00033896111 | -11.047599 | 6.6636238 | 270.57999 | 273.13626 | -4.3827372
181.05848 | -3.1981227 | -3.8410344 | -0.0094551183 | 0 | 0 | -0.00033905823 | -11.047599 | 6.6595321 | 270.58066 | 273.13681 | -4.3840508
181.0585 | -3.1981227 | -3.8411384 | 0.0023073009 | 0 | 0 | -0.0010055488 | -11.047599 | 6.657043 | 270.58136 | 273.13736 | -4.3841667
181.05852 | -3.1981227 | -3.8345222 | 0.0018676933 | 0 | 0 | -0.001063152 | -11.047599 | 6.6589675 | 270.58203 | 273.13791 | -4.3841743
181.05854 | -3.1981227 | -3.8273258 | -0.0090832589 | 0 | 0 | -0.0010668858 | -11.047599 | 6.6591396 | 270.58273 | 273.13846 | -4.3827457
181.05856 | -3.198123 | -3.8068562 | -0.011480577 | 0 | 0 | -0.001067101 | -11.047599 | 6.6655469 | 270.5834 | 273.13901 | -4.3826218
181.05858 | -3.198123 | -3.8249617 | -0.0058589075 | 0 | 0 | -0.0010670491 | -11.047593 | 6.6618361 | 270.58411 | 273.13956 | -4.3840427
181.0586 | -3.198123 | -3.8133214 | -0.0060955039 | 0 | 0 | -0.0006503886 | -11.009505 | 6.6615028 | 270.58478 | 273.14011 | -4.3841662
181.05862 | -3.198123 | -3.8056605 | -0.010481092 | 0 | 0 | -0.00061437761 | -11.006214 | 6.6572165 | 270.58548 | 273.14066 | -4.3841743
181.05864 | -3.198123 | -3.8050182 | -0.0021459046 | 0 | 0 | -0.00061204337 | -11.006 | 6.6589799 | 270.58615 | 273.1412 | -4.3841748
181.05866 | -3.198123 | -3.7917356 | 0.005116154 | 0 | 0 | -0.00061190885 | -11.005988 | 6.6612716 | 270.58685 | 273.14175 | -4.3827457
181.05868 | -3.1981232 | -3.7972078 | -0.0029858809 | 0 | 0 | -0.00061187625 | -11.005975 | 6.6593347 | 270.58752 | 273.1423 | -4.3840508
181.0587 | -3.1981232 | -3.7844636 | -0.012411807 | 0 | 0 | -0.00044523217 | -10.929803 | 6.6634288 | 270.58823 | 273.14285 | -4.3841667
181.05872 | -3.1981232 | -3.78335 | -0.0088544879 | 0 | 0 | -0.00043082953 | -10.923219 | 6.6659169 | 270.5889 | 273.1434 | -4.3848886
181.05874 | -3.1981232 | -3.7700343 | -0.002722126 | 0 | 0 | -0.00042989597 | -10.922793 | 6.6575952 | 270.5896 | 273.14395 | -4.3842363
181.05876 | -3.1981232 | -3.7622676 | -0.010184827 | 0 | 0 | -0.00042984216 | -10.922768 | 6.6611357 | 270.5903 | 273.1445 | -4.3841786
181.05878 | -3.1981232 | -3.7814813 | -0.0079353442 | 0 | 0 | -0.00042990272 | -10.922761 | 6.6550603 | 270.59097 | 273.14505 | -4.3856044
181.0588 | -3.1981232 | -3.7632933 | 0.0031634483 | 0 | 0 | -0.00084649795 | -10.884673 | 6.656661 | 270.59167 | 273.1456 | -4.3857279
181.05882 | -3.1981235 | -3.7616842 | 0.001938629 | 0 | 0 | -0.00088250329 | -10.881383 | 6.6610751 | 270.59235 | 273.14615 | -4.3850207
181.05884 | -3.1981235 | -3.7549572 | -0.010531283 | 0 | 0 | -0.00088483718 | -10.881169 | 6.6593218 | 270.59305 | 273.1467 | -4.3849592
181.05886 | -3.1981235 | -3.7477565 | -0.011605637 | 0 | 0 | -0.0008849717 | -10.881157 | 6.6634269 | 270.59372 | 273.14725 | -4.3842411
181.05888 | -3.1981235 | -3.7405267 | -0.0044145654 | 0 | 0 | -0.00088491547 | -10.881139 | 6.6595192 | 270.59442 | 273.1478 | -4.3856082
181.0589 | -3.1981235 | -3.7465343 | -0.0066958652 | 0 | 0 | -0.00046832045 | -10.766878 | 6.6549106 | 270.59509 | 273.14835 | -4.3857279
181.05892 | -3.1981235 | -3.7338252 | -0.010535567 | 0 | 0 | -0.00043231514 | -10.757004 | 6.6673117 | 270.59579 | 273.1489 | -4.3857355
181.05894 | -3.1981235 | -3.7327142 | -0.0014233232 | 0 | 0 | -0.00042998121 | -10.756364 | 6.6555986 | 270.59647 | 273.14944 | -4.3843069
181.05896 | -3.1981237 | -3.7260208 | 0.0044523175 | 0 | 0 | -0.00042984678 | -10.756327 | 6.6566958 | 270.59717 | 273.14999 | -4.3841829
181.05898 | -3.1981237 | -3.7254448 | -0.0037711044 | 0 | 0 | -0.00042985217 | -10.756319 | 6.6568141 | 270.59784 | 273.15057 | -4.3856044
181.059 | -3.1981237 | -3.7254062 | -0.01393088 | 0 | 0 | -0.00051317032 | -10.718231 | 6.6653509 | 270.59854 | 273.15112 | -4.3857279
181.05902 | -3.1981237 | -3.7187839 | -0.0082581425 | 0 | 0 | -0.00052037137 | -10.714941 | 6.6639566 | 270.59924 | 273.15167 | -4.3857355
181.05904 | -3.1981237 | -3.7248318 | -0.0033940268 | 0 | 0 | -0.00052083813 | -10.714727 | 6.6680832 | 270.59991 | 273.15222 | -4.385736
181.05906 | -3.1981237 | -3.7187464 | -0.01024357 | 0 | 0 | -0.00052086503 | -10.714715 | 6.659914 | 270.60062 | 273.15277 | -4.3843069
181.05908 | -3.1981237 | -3.7248294 | -0.0050347936 | 0 | 0 | -0.00052086648 | -10.714714 | 6.6591997 | 270.60129 | 273.15332 | -4.385612
181.0591 | -3.1981239 | -3.7187445 | 0.0041403035 | 0 | 0 | -0.00052086654 | -10.714714 | 6.657021 | 270.60199 | 273.15387 | -4.3842983
181.05912 | -3.1981239 | -3.7115879 | 0.00056497211 | 0 | 0 | -0.00052086654 | -10.714714 | 6.6589661 | 270.60266 | 273.15442 | -4.385612
181.05914 | -3.1981239 | -3.7242224 | -0.011377997 | 0 | 0 | -0.00052086654 | -10.714714 | 6.6591392 | 270.60336 | 273.15497 | -4.3850131
181.05916 | -3.1981239 | -3.7187076 | -0.010949863 | 0 | 0 | -0.00052086654 | -10.714714 | 6.6634145 | 270.60403 | 273.15552 | -4.3856735
181.05918 | -3.1981239 | -3.724828 | -0.0036308812 | 0 | 0 | -0.00052084116 | -10.714714 | 6.6595201 | 270.60474 | 273.15607 | -4.3843026
181.0592 | -3.1981239 | -3.7253685 | -0.006629358 | 0 | 0 | -0.00035433669 | -10.714714 | 6.6613073 | 270.60541 | 273.15662 | -4.385612
181.05922 | -3.1981239 | -3.732024 | -0.01053117 | 0 | 0 | -0.00033994613 | -10.714714 | 6.6572042 | 270.60611 | 273.15717 | -4.3842983
181.05924 | -3.1981242 | -3.7259791 | -0.00069775223 | 0 | 0 | -0.00033901332 | -10.714714 | 6.6611099 | 270.60678 | 273.15771 | -4.385612
181.05926 | -3.1981242 | -3.7386842 | 0.0037885187 | 0 | 0 | -0.00033895957 | -10.714714 | 6.6550593 | 270.60748 | 273.15826 | -4.3857284
181.05928 | -3.1981242 | -3.7265506 | -0.0052823871 | 0 | 0 | -0.00033900741 | -10.714714 | 6.6609259 | 270.60815 | 273.15881 | -4.3857355
181.0593 | -3.1981242 | -3.718859 | -0.014059925 | 0 | 0 | -0.00067216862 | -10.714714 | 6.6593122 | 270.60886 | 273.15936 | -4.385736
181.05932 | -3.1981242 | -3.7314603 | -0.0060888226 | 0 | 0 | -0.0007009629 | -10.714714 | 6.6634259 | 270.60956 | 273.15991 | -4.3843069
181.05934 | -3.1981242 | -3.7391827 | -0.0053843902 | 0 | 0 | -0.00070282939 | -10.714714 | 6.6573882 | 270.61023 | 273.16046 | -4.3841829
181.05936 | -3.1981244 | -3.7265854 | -0.011146033 | 0 | 0 | -0.00070293696 | -10.714714 | 6.6632552 | 270.61093 | 273.16101 | -4.3856044
181.05938 | -3.1981244 | -3.7321045 | -0.0058354642 | 0 | 0 | -0.00070293003 | -10.714717 | 6.6616411 | 270.6116 | 273.16156 | -4.3857279
181.0594 | -3.1981244 | -3.7392247 | 0.00334629 | 0 | 0 | -0.00061959861 | -10.733761 | 6.6572261 | 270.6123 | 273.16211 | -4.3857355
181.05942 | -3.1981244 | -3.7332101 | -0.0009541944 | 0 | 0 | -0.00061239651 | -10.735407 | 6.6589804 | 270.61298 | 273.16266 | -4.3843069
181.05944 | -3.1981244 | -3.7392988 | -0.013685907 | 0 | 0 | -0.00061192963 | -10.735513 | 6.6634045 | 270.61368 | 273.16321 | -4.3841829
181.05946 | -3.1981244 | -3.7464573 | -0.011872882 | 0 | 0 | -0.00061190274 | -10.73552 | 6.6595187 | 270.61435 | 273.16376 | -4.3841753
181.05948 | -3.1981244 | -3.7470639 | -0.0044318819 | 0 | 0 | -0.0006118759 | -10.735526 | 6.6591749 | 270.61505 | 273.16431 | -4.3841748
181.0595 | -3.1981246 | -3.7404828 | -0.007423142 | 0 | 0 | -0.00044523214 | -10.773613 | 6.6612859 | 270.61572 | 273.16486 | -4.3841748
181.05952 | -3.1981246 | -3.746536 | -0.01059828 | 0 | 0 | -0.00043082953 | -10.776903 | 6.6678643 | 270.61642 | 273.16541 | -4.3841748
181.05954 | -3.1981246 | -3.7603128 | -0.0007021802 | 0 | 0 | -0.00042989597 | -10.777117 | 6.6577673 | 270.6171 | 273.16595 | -4.3848896
181.05956 | -3.1981246 | -3.7548697 | 0.0030618722 | 0 | 0 | -0.00042984216 | -10.777129 | 6.6590152 | 270.6178 | 273.1665 | -4.3856654
181.05958 | -3.1981246 | -3.7477539 | -0.0060706073 | 0 | 0 | -0.00042989003 | -10.77713 | 6.6612744 | 270.6185 | 273.16705 | -4.3835878
181.0596 | -3.1981246 | -3.753772 | -0.014126913 | 0 | 0 | -0.00076314039 | -10.77713 | 6.663599 | 270.61917 | 273.1676 | -4.3855505
181.05962 | -3.1981246 | -3.7675476 | -0.0075446242 | 0 | 0 | -0.00079194247 | -10.77713 | 6.6595321 | 270.61987 | 273.16818 | -4.384295
181.05964 | -3.1981249 | -3.7687271 | -0.0040575298 | 0 | 0 | -0.00079380942 | -10.77713 | 6.6613083 | 270.62054 | 273.16873 | -4.3841825
181.05966 | -3.1981249 | -3.7688041 | -0.011028635 | 0 | 0 | -0.00079391705 | -10.77713 | 6.661469 | 270.62125 | 273.16928 | -4.3841753
181.05968 | -3.1981249 | -3.7754297 | -0.0058275741 | 0 | 0 | -0.00079389743 | -10.777142 | 6.6636114 | 270.62192 | 273.16983 | -4.3841748
181.0597 | -3.1981249 | -3.7760034 | 0.0047989772 | 0 | 0 | -0.00062729086 | -10.853316 | 6.6574006 | 270.62262 | 273.17038 | -4.3856039
181.05972 | -3.1981192 | -3.7826624 | -0.0030068604 | 0 | 0 | -0.00061289151 | -10.8599 | 6.6653876 | 270.62329 | 273.17093 | -4.3842983
181.05974 | -3.1981134 | -3.7898591 | -0.01531729 | 0 | 0 | -0.00061195804 | -10.860326 | 6.6596932 | 270.62399 | 273.17148 | -4.3841825
181.05976 | -3.1981075 | -3.7970896 | -0.0091060055 | 0 | 0 | -0.00061190431 | -10.860351 | 6.6613183 | 270.62466 | 273.17203 | -4.3841753
181.05978 | -3.1981018 | -3.7977021 | -0.0056427 | 0 | 0 | -0.00061190134 | -10.860361 | 6.6614704 | 270.62537 | 273.17258 | -4.3841748
181.0598 | -3.198096 | -3.8043628 | -0.010437109 | 0 | 0 | -0.00061190123 | -10.91749 | 6.6678758 | 270.62604 | 273.17313 | -4.3856039
181.05982 | -3.1980903 | -3.8049374 | -0.01013012 | 0 | 0 | -0.00061190123 | -10.922427 | 6.6556358 | 270.62674 | 273.17368 | -4.3842983
181.05984 | -3.1980846 | -3.8049746 | 7.0078466e-05 | 0 | 0 | -0.00061190123 | -10.922748 | 6.663096 | 270.62741 | 273.17422 | -4.3834677
181.05986 | -3.1980786 | -3.8049777 | 0.0024020954 | 0 | 0 | -0.00061190123 | -10.922766 | 6.6616306 | 270.62811 | 273.17477 | -4.3826842
181.05988 | -3.1980729 | -3.811599 | -0.0075814086 | 0 | 0 | -0.00061195198 | -10.922773 | 6.6614904 | 270.62881 | 273.17532 | -4.384047
181.0599 | -3.1980672 | -3.8121703 | -0.012803589 | 0 | 0 | -0.00094525504 | -10.960861 | 6.6614819 | 270.62949 | 273.17587 | -4.3827372
181.05992 | -3.1980615 | -3.8055899 | -0.0067024464 | 0 | 0 | -0.00097406167 | -10.964151 | 6.6678767 | 270.63019 | 273.17642 | -4.3840508
181.05994 | -3.1980557 | -3.8315017 | -0.0068913652 | 0 | 0 | -0.00097592891 | -10.964365 | 6.6577692 | 270.63086 | 273.17697 | -4.3841667
181.05996 | -3.1980498 | -3.8138933 | -0.010548742 | 0 | 0 | -0.00097603654 | -10.964377 | 6.6632795 | 270.63156 | 273.17752 | -4.3841743
181.05998 | -3.1980441 | -3.832186 | -0.0050546378 | 0 | 0 | -0.00097597885 | -10.964387 | 6.6595101 | 270.63223 | 273.17807 | -4.3841748
181.06 | -3.1980383 | -3.8337991 | 0.0041386052 | 0 | 0 | -0.00055935094 | -11.021516 | 6.6591744 | 270.63293 | 273.17862 | -4.3841748
181.06002 | -3.1980326 | -3.8272824 | -0.0030650476 | 0 | 0 | -0.00052334275 | -11.026453 | 6.6591525 | 270.63361 | 273.17917 | -4.3841748
181.06004 | -3.1980269 | -3.8200979 | -0.013143212 | 0 | 0 | -0.00052100868 | -11.026774 | 6.663415 | 270.63431 | 273.17972 | -4.3827457
181.06006 | -3.1980209 | -3.8393521 | -0.0096440539 | 0 | 0 | -0.00052087416 | -11.026792 | 6.6573873 | 270.63498 | 273.18027 | -4.3840508
181.06008 | -3.1980155 | -3.8410299 | -0.0042408155 | 0 | 0 | -0.00052085426 | -11.026796 | 6.6611233 | 270.63568 | 273.18082 | -4.3841667
181.0601 | -3.1980097 | -3.8411362 | -0.011041 | 0 | 0 | -0.00043753532 | -11.04584 | 6.6614575 | 270.63635 | 273.18137 | -4.3834596
181.06012 | -3.198004 | -3.8212807 | -0.0087330062 | 0 | 0 | -0.00043033433 | -11.047486 | 6.6636114 | 270.63705 | 273.18192 | -4.3826838
181.06014 | -3.1979983 | -3.8328075 | 0.0016444022 | 0 | 0 | -0.00042986753 | -11.047592 | 6.6595325 | 270.63776 | 273.18246 | -4.384047
181.06016 | -3.1979923 | -3.8404591 | 0.0018092729 | 0 | 0 | -0.00042984064 | -11.047599 | 6.6613083 | 270.63843 | 273.18301 | -4.3834515
181.06018 | -3.1979866 | -3.8212345 | -0.0076354751 | 0 | 0 | -0.00042991529 | -11.04759 | 6.6636014 | 270.63913 | 273.18356 | -4.3841124
181.0602 | -3.1979809 | -3.8129418 | -0.012081396 | 0 | 0 | -0.00092986203 | -10.99046 | 6.661665 | 270.6398 | 273.18411 | -4.3827415
181.06022 | -3.1979752 | -3.8387434 | -0.0044607609 | 0 | 0 | -0.00097307115 | -10.985523 | 6.6678886 | 270.6405 | 273.18466 | -4.3833361
181.06024 | -3.1979692 | -3.8277464 | -0.0045210971 | 0 | 0 | -0.00097587204 | -10.985202 | 6.6620336 | 270.64117 | 273.18524 | -4.3841047
181.06026 | -3.1979635 | -3.8267467 | -0.011073908 | 0 | 0 | -0.00097603345 | -10.985184 | 6.6593833 | 270.64188 | 273.18579 | -4.3841705
181.06028 | -3.1979578 | -3.8200591 | -0.0022000808 | 0 | 0 | -0.00097592804 | -10.985183 | 6.6591659 | 270.64255 | 273.18634 | -4.3827453
181.0603 | -3.197952 | -3.8128619 | 0.0051126885 | 0 | 0 | -0.00022619141 | -10.985183 | 6.6612849 | 270.64325 | 273.18689 | -4.3833365
181.06032 | -3.1979463 | -3.8122513 | -0.0022608745 | 0 | 0 | -0.00016139349 | -10.985183 | 6.6657324 | 270.64392 | 273.18744 | -4.3841047
181.06034 | -3.1979403 | -3.8055909 | -0.013801587 | 0 | 0 | -0.00015719322 | -10.985183 | 6.6618481 | 270.64462 | 273.18799 | -4.382741
181.06036 | -3.1979346 | -3.805017 | -0.0082497895 | 0 | 0 | -0.00015695122 | -10.985183 | 6.6615043 | 270.64529 | 273.18854 | -4.3840508
181.06038 | -3.1979289 | -3.8115993 | -0.0033934356 | 0 | 0 | -0.00015696352 | -10.98518 | 6.6614823 | 270.646 | 273.18909 | -4.3827372
181.0604 | -3.1979232 | -3.798928 | -0.0095178084 | 0 | 0 | -0.00032356713 | -10.966137 | 6.6636128 | 270.64667 | 273.18964 | -4.3833361
181.06042 | -3.1979175 | -3.8044405 | -0.0086027207 | 0 | 0 | -0.00033796631 | -10.964491 | 6.6637979 | 270.64737 | 273.19019 | -4.3826756
181.06044 | -3.1979115 | -3.7983189 | 0.0031045224 | 0 | 0 | -0.00033889964 | -10.964385 | 6.6680737 | 270.64807 | 273.19073 | -4.3840466
181.06046 | -3.1979058 | -3.7911582 | 0.001934893 | 0 | 0 | -0.00033895345 | -10.964378 | 6.6641784 | 270.64874 | 273.19128 | -4.3841662
181.06048 | -3.1979001 | -3.7905514 | -0.0098053282 | 0 | 0 | -0.0003390832 | -10.964369 | 6.6617007 | 270.64944 | 273.19183 | -4.3841743
181.0605 | -3.1978943 | -3.7971325 | -0.012269167 | 0 | 0 | -0.0011721837 | -10.907238 | 6.6572309 | 270.65012 | 273.19238 | -4.3834596
181.06052 | -3.1978886 | -3.7910814 | -0.0044730478 | 0 | 0 | -0.0012441865 | -10.902301 | 6.6653767 | 270.65082 | 273.19293 | -4.3841133
181.06054 | -3.1978829 | -3.790544 | -0.0052480865 | 0 | 0 | -0.0012488537 | -10.90198 | 6.6596928 | 270.65149 | 273.19348 | -4.3834558
181.06056 | -3.1978772 | -3.7772679 | -0.011136717 | 0 | 0 | -0.0012491228 | -10.901962 | 6.6613178 | 270.65219 | 273.19403 | -4.3841128
181.06058 | -3.1978714 | -3.7827384 | -0.0022041514 | 0 | 0 | -0.0012489849 | -10.901958 | 6.6593375 | 270.65286 | 273.19458 | -4.3841705
181.0606 | -3.1978657 | -3.7567527 | 0.0051122336 | 0 | 0 | -0.00024928112 | -10.882915 | 6.6612949 | 270.65356 | 273.19513 | -4.3841748
181.06062 | -3.19786 | -3.7611177 | -0.0037123896 | 0 | 0 | -0.00016287915 | -10.881269 | 6.6572037 | 270.65424 | 273.19568 | -4.3841748
181.06064 | -3.197854 | -3.7615423 | -0.01247448 | 0 | 0 | -0.00015727854 | -10.881163 | 6.6632433 | 270.65494 | 273.19623 | -4.3841748
181.06066 | -3.1978483 | -3.7549498 | -0.0081323795 | 0 | 0 | -0.00015695584 | -10.881156 | 6.6595082 | 270.65561 | 273.19678 | -4.3841748
181.06068 | -3.1978426 | -3.7543783 | -0.0033860982 | 0 | 0 | -0.00015696375 | -10.881144 | 6.6634383 | 270.65631 | 273.19733 | -4.3841748
181.0607 | -3.1978369 | -3.7477181 | -0.011696008 | 0 | 0 | -0.00032356713 | -10.804971 | 6.6573892 | 270.65701 | 273.19788 | -4.3827457
181.06072 | -3.1978309 | -3.7339022 | -0.0073386547 | 0 | 0 | -0.00033796631 | -10.798387 | 6.6632552 | 270.65768 | 273.19843 | -4.3833365
181.06074 | -3.1978252 | -3.739341 | 0.0017660257 | 0 | 0 | -0.00033889964 | -10.797961 | 6.6616421 | 270.65839 | 273.19897 | -4.3833899
181.06076 | -3.1978195 | -3.7332158 | 0.0010904598 | 0 | 0 | -0.00033895345 | -10.797936 | 6.6636233 | 270.65906 | 273.19952 | -4.3841081
181.06078 | -3.1978137 | -3.7326753 | -0.01060198 | 0 | 0 | -0.00033909589 | -10.797926 | 6.659533 | 270.65976 | 273.20007 | -4.3841705
181.0608 | -3.197808 | -3.7260149 | -0.011610274 | 0 | 0 | -0.0012555739 | -10.740797 | 6.6634407 | 270.66043 | 273.20062 | -4.3856039
181.06082 | -3.1978021 | -3.6989586 | -0.0051412238 | 0 | 0 | -0.0013347829 | -10.73586 | 6.6637869 | 270.66113 | 273.20117 | -4.3842983
181.06084 | -3.1977963 | -3.7164938 | -0.0074849385 | 0 | 0 | -0.0013399173 | -10.735539 | 6.6680737 | 270.6618 | 273.20172 | -4.3841825
181.06086 | -3.1977906 | -3.7048197 | -0.010602517 | 0 | 0 | -0.0013402131 | -10.735521 | 6.6684418 | 270.66251 | 273.2023 | -4.3841753
181.06088 | -3.1977849 | -3.7170181 | -0.0021540259 | 0 | 0 | -0.0013400642 | -10.735514 | 6.6578054 | 270.66318 | 273.20285 | -4.3841748
181.0609 | -3.1977792 | -3.7048523 | 0.0036627895 | 0 | 0 | -0.00025698281 | -10.697426 | 6.6632819 | 270.66388 | 273.2034 | -4.3841748
181.06092 | -3.1977732 | -3.7037771 | -0.0052905334 | 0 | 0 | -0.00016337473 | -10.694136 | 6.6595097 | 270.66455 | 273.20395 | -4.3827457
181.06094 | -3.1977675 | -3.6970847 | -0.014060505 | 0 | 0 | -0.00015730697 | -10.693922 | 6.6570415 | 270.66525 | 273.2045 | -4.3840508
181.06096 | -3.1977618 | -3.6898885 | -0.0068149148 | 0 | 0 | -0.00015695737 | -10.69391 | 6.658968 | 270.66595 | 273.20505 | -4.3841667
181.06098 | -3.1977561 | -3.6958985 | -0.0039945864 | 0 | 0 | -0.00015697652 | -10.6939 | 6.663404 | 270.66663 | 273.2056 | -4.3827453
181.061 | -3.1977506 | -3.6898108 | -0.011024671 | 0 | 0 | -0.00040676579 | -10.63677 | 6.6595187 | 270.66733 | 273.20615 | -4.3840508
181.06102 | -3.1977446 | -3.6892731 | -0.0065537379 | 0 | 0 | -0.00042835445 | -10.631833 | 6.6591749 | 270.668 | 273.2067 | -4.3841667
181.06104 | -3.1977389 | -3.6892371 | 0.0040104836 | 0 | 0 | -0.00042975385 | -10.631512 | 6.6612844 | 270.6687 | 273.20724 | -4.3856039
181.06106 | -3.1977332 | -3.6826138 | 0.00055647781 | 0 | 0 | -0.0004298345 | -10.631494 | 6.6593356 | 270.66937 | 273.20779 | -4.3842983
181.06108 | -3.1977274 | -3.6820405 | -0.012103804 | 0 | 0 | -0.00042999114 | -10.631487 | 6.6612954 | 270.67007 | 273.20834 | -4.3841825
181.0611 | -3.1977217 | -3.6753812 | -0.010286299 | 0 | 0 | -0.0014299954 | -10.593399 | 6.6614676 | 270.67075 | 273.20889 | -4.3841753
181.06112 | -3.1977158 | -3.6681876 | -0.0035723962 | 0 | 0 | -0.0015164233 | -10.590109 | 6.6593466 | 270.67145 | 273.20944 | -4.3841748
181.06114 | -3.19771 | -3.6808217 | -0.0080780992 | 0 | 0 | -0.0015220257 | -10.589895 | 6.6570315 | 270.67212 | 273.20999 | -4.3841748
181.06116 | -3.1977043 | -3.6885469 | -0.010656492 | 0 | 0 | -0.0015223485 | -10.589883 | 6.661099 | 270.67282 | 273.21054 | -4.3856039
181.06118 | -3.1976986 | -3.6825678 | -0.00070598867 | 0 | 0 | -0.0015221504 | -10.589882 | 6.6571903 | 270.67349 | 273.21109 | -4.3857279
181.0612 | -3.1976926 | -3.6687968 | 0.0030617623 | 0 | 0 | -0.00010590474 | -10.589882 | 6.6568451 | 270.67419 | 273.21164 | -4.3850207
181.06122 | -3.1976869 | -3.6808598 | -0.0053448528 | 0 | 0 | 1.6497857e-05 | -10.589882 | 6.6610885 | 270.67487 | 273.21219 | -4.3842449
181.06124 | -3.1976812 | -3.681926 | -0.011886094 | 0 | 0 | 2.4432096e-05 | -10.589882 | 6.6657195 | 270.67557 | 273.21274 | -4.3841786
181.06126 | -3.1976755 | -3.6687565 | -0.0066269943 | 0 | 0 | 2.4889256e-05 | -10.589882 | 6.6618466 | 270.67627 | 273.21329 | -4.3841748
181.06128 | -3.1976697 | -3.6874797 | -0.0047085737 | 0 | 0 | 2.4837882e-05 | -10.589885 | 6.6572385 | 270.67694 | 273.21384 | -4.3856039
181.0613 | -3.1976638 | -3.6891224 | -0.010360009 | 0 | 0 | -0.00047472169 | -10.608929 | 6.656848 | 270.67764 | 273.21439 | -4.3842983
181.06132 | -3.1976581 | -3.6892276 | -0.0035906974 | 0 | 0 | -0.00051789737 | -10.610575 | 6.6610875 | 270.67831 | 273.21494 | -4.3841825
181.06134 | -3.1976523 | -3.6759963 | 0.0042648893 | 0 | 0 | -0.00052069605 | -10.610681 | 6.6571898 | 270.67902 | 273.21548 | -4.3856044
181.06136 | -3.1976466 | -3.7079549 | -0.0023312194 | 0 | 0 | -0.00052085734 | -10.610688 | 6.6568456 | 270.67969 | 273.21603 | -4.3842983
181.06138 | -3.1976409 | -3.6908805 | -0.011628432 | 0 | 0 | -0.00052099297 | -10.610688 | 6.6632199 | 270.68039 | 273.21658 | -4.385612
181.0614 | -3.1976349 | -3.7025864 | -0.010239709 | 0 | 0 | -0.0013543512 | -10.610688 | 6.6616392 | 270.68106 | 273.21713 | -4.3842983
181.06142 | -3.1976295 | -3.6970086 | -0.0028430892 | 0 | 0 | -0.0014263762 | -10.610688 | 6.66149 | 270.68176 | 273.21768 | -4.385612
181.06144 | -3.1976237 | -3.6965077 | -0.008741322 | 0 | 0 | -0.0014310449 | -10.610688 | 6.6572161 | 270.68243 | 273.21823 | -4.3842983
181.06146 | -3.197618 | -3.7163374 | -0.0099885631 | 0 | 0 | -0.001431314 | -10.610688 | 6.6589794 | 270.68314 | 273.21878 | -4.3841825
181.06148 | -3.1976123 | -3.711431 | 0.0015318136 | 0 | 0 | -0.0014310875 | -10.610697 | 6.6591396 | 270.68381 | 273.21936 | -4.3848896
181.0615 | -3.1976063 | -3.7109706 | 0.0032539233 | 0 | 0 | 0.00015164827 | -10.667826 | 6.6612821 | 270.68451 | 273.21991 | -4.3842363
181.06152 | -3.1976006 | -3.7175624 | -0.0053325328 | 0 | 0 | 0.00028844018 | -10.672763 | 6.6593356 | 270.68521 | 273.22046 | -4.3841786
181.06154 | -3.1975949 | -3.724755 | -0.012610594 | 0 | 0 | 0.00029730715 | -10.673084 | 6.6612949 | 270.68588 | 273.22101 | -4.3841748
181.06156 | -3.1975892 | -3.7319868 | -0.0052371877 | 0 | 0 | 0.00029781804 | -10.673102 | 6.6572037 | 270.68658 | 273.22156 | -4.3856039
181.06158 | -3.1975834 | -3.7392182 | -0.0053133816 | 0 | 0 | 0.00029771883 | -10.673115 | 6.6632433 | 270.68726 | 273.22211 | -4.3857279
181.0616 | -3.1975775 | -3.7332098 | -0.010414876 | 0 | 0 | -0.00053498358 | -10.749289 | 6.6616406 | 270.68796 | 273.22266 | -4.3857355
181.06162 | -3.1975718 | -3.7392988 | -0.0035941997 | 0 | 0 | -0.00060695206 | -10.755873 | 6.6614904 | 270.68863 | 273.22321 | -4.385736
181.06164 | -3.197566 | -3.7464573 | 0.0049910778 | 0 | 0 | -0.00061161717 | -10.756299 | 6.6593499 | 270.68933 | 273.22375 | -4.3843069
181.06166 | -3.1975603 | -3.7470658 | -0.0015421712 | 0 | 0 | -0.00061188592 | -10.756324 | 6.6676936 | 270.69 | 273.2243 | -4.385612
181.06168 | -3.1975546 | -3.7537251 | -0.011561481 | 0 | 0 | -0.00061201467 | -10.756331 | 6.6641536 | 270.6907 | 273.22485 | -4.3850131
181.0617 | -3.1975486 | -3.7476807 | -0.0095100813 | 0 | 0 | -0.0013620481 | -10.794418 | 6.6638317 | 270.69138 | 273.2254 | -4.3856735
181.06172 | -3.1975429 | -3.7603858 | -0.0035064328 | 0 | 0 | -0.0014268714 | -10.797708 | 6.6595459 | 270.69208 | 273.22595 | -4.3857317
181.06174 | -3.1975372 | -3.748255 | -0.008799905 | 0 | 0 | -0.0014310734 | -10.797922 | 6.6591768 | 270.69275 | 273.2265 | -4.385736
181.06176 | -3.1975315 | -3.7604251 | -0.0092669623 | 0 | 0 | -0.0014313154 | -10.797934 | 6.6612849 | 270.69345 | 273.22705 | -4.385736
181.06178 | -3.1975255 | -3.7614985 | 0.0015944003 | 0 | 0 | -0.0014310876 | -10.797938 | 6.661468 | 270.69412 | 273.2276 | -4.385736
181.0618 | -3.1975198 | -3.7549503 | 0.0039838217 | 0 | 0 | 0.00015164827 | -10.816981 | 6.6636124 | 270.69482 | 273.22815 | -4.3843069
181.06182 | -3.1975141 | -3.774246 | -0.0081739398 | 0 | 0 | 0.00028844018 | -10.818627 | 6.6637964 | 270.69553 | 273.2287 | -4.385612
181.06184 | -3.1975083 | -3.7759266 | -0.013583811 | 0 | 0 | 0.00029730715 | -10.818733 | 6.6574121 | 270.6962 | 273.22925 | -4.3857284
181.06186 | -3.1975026 | -3.7826581 | -0.0053157732 | 0 | 0 | 0.00029781804 | -10.81874 | 6.6632557 | 270.6969 | 273.2298 | -4.3857355
181.06188 | -3.1974969 | -3.7898576 | -0.0038657985 | 0 | 0 | 0.00029774421 | -10.818752 | 6.6573772 | 270.69757 | 273.23035 | -4.385736
181.0619 | -3.1974912 | -3.7904682 | -0.010289618 | 0 | 0 | -0.0003683145 | -10.894925 | 6.6675177 | 270.69827 | 273.2309 | -4.385736
181.06192 | -3.1974854 | -3.797128 | -0.0035862981 | 0 | 0 | -0.0004258804 | -10.901509 | 6.653481 | 270.69894 | 273.23145 | -4.385736
181.06194 | -3.1974797 | -3.7910841 | 0.0035386381 | 0 | 0 | -0.00042961183 | -10.901935 | 6.66291 | 270.69965 | 273.23199 | -4.385736
181.06196 | -3.197474 | -3.8104119 | -0.0038460328 | 0 | 0 | -0.00042982685 | -10.90196 | 6.6616187 | 270.70032 | 273.23254 | -4.3843069
181.06198 | -3.197468 | -3.8054726 | -0.01393576 | 0 | 0 | -0.00043001614 | -10.901967 | 6.661489 | 270.70102 | 273.23309 | -4.385612
181.062 | -3.1974623 | -3.8050084 | -0.0089847026 | 0 | 0 | -0.0015968223 | -10.940055 | 6.6593485 | 270.70169 | 273.23364 | -4.3857284
181.06202 | -3.1974566 | -3.7983565 | -0.0034568128 | 0 | 0 | -0.0016976665 | -10.943345 | 6.659163 | 270.70239 | 273.23419 | -4.3857355
181.06204 | -3.1974509 | -3.7977822 | -0.010248081 | 0 | 0 | -0.0017042032 | -10.943559 | 6.6591516 | 270.70306 | 273.23474 | -4.385736
181.06206 | -3.1974452 | -3.7977469 | -0.00793966 | 0 | 0 | -0.0017045799 | -10.943571 | 6.6634154 | 270.70377 | 273.23529 | -4.3843074
181.06208 | -3.1974392 | -3.8109875 | 0.0017117099 | 0 | 0 | -0.0017043211 | -10.943575 | 6.6616516 | 270.70447 | 273.23584 | -4.3870416
181.0621 | -3.1974335 | -3.8121307 | 0.0032650926 | 0 | 0 | 0.00012854359 | -10.962619 | 6.6593585 | 270.70514 | 273.23639 | -4.3858509
181.06212 | -3.1974277 | -3.805584 | -0.008961482 | 0 | 0 | 0.00028695355 | -10.964265 | 6.657032 | 270.70584 | 273.23697 | -4.3843145
181.06214 | -3.197422 | -3.8050158 | -0.012198607 | 0 | 0 | 0.00029722182 | -10.964371 | 6.658967 | 270.70651 | 273.23752 | -4.385613
181.06216 | -3.1974163 | -3.8049769 | -0.003742988 | 0 | 0 | 0.00029781344 | -10.964378 | 6.6591387 | 270.70721 | 273.23807 | -4.3842983
181.06218 | -3.1974103 | -3.7917345 | -0.0044587315 | 0 | 0 | 0.00029773128 | -10.964369 | 6.6591496 | 270.70789 | 273.23862 | -4.3848972
181.0622 | -3.1974046 | -3.8038301 | -0.01034358 | 0 | 0 | -0.00045164578 | -10.907238 | 6.6570182 | 270.70859 | 273.23917 | -4.3856664
181.06222 | -3.1973989 | -3.791661 | -0.0021371869 | 0 | 0 | -0.00051641266 | -10.902301 | 6.6610985 | 270.70926 | 273.23972 | -4.3857317
181.06224 | -3.1973932 | -3.8104484 | 0.004390372 | 0 | 0 | -0.00052061089 | -10.90198 | 6.6593242 | 270.70996 | 273.24026 | -4.3843064
181.06226 | -3.1973872 | -3.7988532 | -0.0030487354 | 0 | 0 | -0.00052085274 | -10.901962 | 6.6676908 | 270.71063 | 273.24081 | -4.385612
181.06228 | -3.1973815 | -3.8044362 | -0.013142052 | 0 | 0 | -0.00052101811 | -10.901967 | 6.6598887 | 270.71133 | 273.24136 | -4.3842983
181.0623 | -3.1973758 | -3.7983174 | -0.0081913164 | 0 | 0 | -0.0015211017 | -10.940055 | 6.6613312 | 270.71201 | 273.24191 | -4.3834677
181.06232 | -3.1973701 | -3.7845359 | -0.0033896135 | 0 | 0 | -0.0016075363 | -10.943345 | 6.6614704 | 270.71271 | 273.24246 | -4.3841133
181.06234 | -3.1973646 | -3.7833571 | -0.009517367 | 0 | 0 | -0.0016131392 | -10.943559 | 6.6614795 | 270.71338 | 273.24301 | -4.3841705
181.06236 | -3.1973586 | -3.7899008 | -0.0071501322 | 0 | 0 | -0.001613462 | -10.943571 | 6.6593475 | 270.71408 | 273.24356 | -4.3841748
181.06238 | -3.1973529 | -3.7838469 | 0.003230066 | 0 | 0 | -0.0016131877 | -10.943563 | 6.659163 | 270.71478 | 273.24411 | -4.3856039
181.0624 | -3.1973472 | -3.7766905 | 0.001943031 | 0 | 0 | 0.00030278554 | -10.886433 | 6.6591516 | 270.71545 | 273.24466 | -4.3842983
181.06242 | -3.1973414 | -3.7760823 | -0.0098046381 | 0 | 0 | 0.00046837833 | -10.881496 | 6.661284 | 270.71616 | 273.24521 | -4.3841825
181.06244 | -3.1973357 | -3.7694209 | -0.010816566 | 0 | 0 | 0.00047911218 | -10.881175 | 6.6636004 | 270.71683 | 273.24576 | -4.3841753
181.06246 | -3.1973298 | -3.7622228 | -0.004347614 | 0 | 0 | 0.00047973063 | -10.881157 | 6.6680603 | 270.71753 | 273.24631 | -4.3856039
181.06248 | -3.197324 | -3.7483714 | -0.0059662373 | 0 | 0 | 0.0004795992 | -10.881142 | 6.659914 | 270.7182 | 273.24686 | -4.3842983
181.0625 | -3.1973183 | -3.7471893 | -0.01119902 | 0 | 0 | -0.00060294708 | -10.785925 | 6.6677289 | 270.7189 | 273.24741 | -4.3841825
181.06252 | -3.1973126 | -3.7603531 | -0.0022083055 | 0 | 0 | -0.00069650897 | -10.777696 | 6.6598907 | 270.71957 | 273.24796 | -4.3841753
181.06254 | -3.1973069 | -3.7482519 | 0.0043856013 | 0 | 0 | -0.00070257368 | -10.777162 | 6.6591988 | 270.72028 | 273.2485 | -4.3841748
181.06256 | -3.1973009 | -3.7537985 | -0.0045015733 | 0 | 0 | -0.00070292316 | -10.777131 | 6.6591539 | 270.72095 | 273.24905 | -4.3834596
181.06258 | -3.1972952 | -3.7278183 | -0.013267498 | 0 | 0 | -0.00070306892 | -10.777121 | 6.661283 | 270.72165 | 273.2496 | -4.3841133
181.0626 | -3.1972895 | -3.7388034 | -0.0074733878 | 0 | 0 | -0.001536496 | -10.719991 | 6.6593366 | 270.72232 | 273.25015 | -4.3841705
181.06262 | -3.1972837 | -3.7331815 | -0.0047791461 | 0 | 0 | -0.0016085269 | -10.715054 | 6.6676912 | 270.72302 | 273.2507 | -4.3841748
181.06264 | -3.197278 | -3.7392933 | -0.01036508 | 0 | 0 | -0.001613196 | -10.714733 | 6.6577568 | 270.72372 | 273.25125 | -4.3841748
181.06266 | -3.1972721 | -3.7199676 | -0.0072208033 | 0 | 0 | -0.0016134651 | -10.714715 | 6.6632791 | 270.7244 | 273.2518 | -4.3827462
181.06268 | -3.1972663 | -3.7116635 | 0.0032250986 | 0 | 0 | -0.0016131878 | -10.714708 | 6.6595116 | 270.7251 | 273.25235 | -4.3854804
181.0627 | -3.1972606 | -3.7043591 | -0.00096186018 | 0 | 0 | 0.00030278554 | -10.67662 | 6.6677036 | 270.72577 | 273.2529 | -4.3842902
181.06272 | -3.1972549 | -3.6905012 | -0.012233675 | 0 | 0 | 0.00046837833 | -10.67333 | 6.6620221 | 270.72647 | 273.25345 | -4.384182
181.06274 | -3.1972489 | -3.689317 | -0.011021077 | 0 | 0 | 0.00047911218 | -10.673116 | 6.6615152 | 270.72714 | 273.25403 | -4.3841753
181.06276 | -3.1972435 | -3.6892426 | -0.0043611955 | 0 | 0 | 0.00047973063 | -10.673104 | 6.6614828 | 270.72784 | 273.25458 | -4.3841748
181.06278 | -3.1972377 | -3.7024775 | -0.0088712908 | 0 | 0 | 0.00047954844 | -10.6731 | 6.6636128 | 270.72852 | 273.25513 | -4.3856039
181.0628 | -3.197232 | -3.6837573 | -0.011449851 | 0 | 0 | -0.00093632721 | -10.654057 | 6.6616654 | 270.72922 | 273.25568 | -4.3842983
181.06282 | -3.1972263 | -3.6754935 | -0.00077285396 | 0 | 0 | -0.0010586979 | -10.652411 | 6.6636248 | 270.72989 | 273.25623 | -4.3841825
181.06284 | -3.1972203 | -3.6748133 | 0.0045100218 | 0 | 0 | -0.0010666302 | -10.652305 | 6.6616659 | 270.73059 | 273.25677 | -4.3834605
181.06286 | -3.1972146 | -3.6681488 | -0.0052197785 | 0 | 0 | -0.0010670873 | -10.652298 | 6.6678886 | 270.73126 | 273.25732 | -4.3841133
181.06288 | -3.1972089 | -3.6675739 | -0.013329694 | 0 | 0 | -0.001067188 | -10.652284 | 6.6620345 | 270.73196 | 273.25787 | -4.3841705
181.0629 | -3.1972032 | -3.6675367 | -0.0067521054 | 0 | 0 | -0.001567286 | -10.557067 | 6.6636491 | 270.73264 | 273.25842 | -4.3841748
181.06292 | -3.1971974 | -3.6675336 | -0.0054430799 | 0 | 0 | -0.0016105082 | -10.548838 | 6.6637988 | 270.73334 | 273.25897 | -4.3856039
181.06294 | -3.1971915 | -3.6609113 | -0.011150088 | 0 | 0 | -0.0016133097 | -10.548304 | 6.6595445 | 270.73404 | 273.25952 | -4.3850126
181.06296 | -3.1971858 | -3.6537182 | -0.0072874096 | 0 | 0 | -0.0016134712 | -10.548273 | 6.6613088 | 270.73471 | 273.26007 | -4.3842444
181.06298 | -3.19718 | -3.653106 | 0.0032209184 | 0 | 0 | -0.0016131882 | -10.548266 | 6.6657343 | 270.73541 | 273.26062 | -4.3834643
181.063 | -3.1971743 | -3.6332059 | -0.00023581838 | 0 | 0 | 0.00030278554 | -10.510179 | 6.6661134 | 270.73608 | 273.26117 | -4.3841133
181.06302 | -3.1971686 | -3.6513495 | -0.012170807 | 0 | 0 | 0.00046837833 | -10.506889 | 6.6661382 | 270.73679 | 273.26172 | -4.3841705
181.06304 | -3.1971626 | -3.6463337 | -0.010290609 | 0 | 0 | 0.00047911218 | -10.506675 | 6.6682715 | 270.73746 | 273.26227 | -4.3827453
181.06306 | -3.1971569 | -3.6458662 | -0.0035728645 | 0 | 0 | 0.00047973063 | -10.506663 | 6.6641912 | 270.73816 | 273.26282 | -4.3833365
181.06308 | -3.1971512 | -3.6458333 | -0.0095297266 | 0 | 0 | 0.00047953578 | -10.506659 | 6.663835 | 270.73883 | 273.26337 | -4.3841047
181.0631 | -3.1971455 | -3.6325889 | -0.010055562 | 0 | 0 | -0.0010195782 | -10.487615 | 6.668076 | 270.73953 | 273.26392 | -4.382741
181.06312 | -3.1971397 | -3.6314454 | 7.5048425e-05 | 0 | 0 | -0.0011491431 | -10.485969 | 6.6641784 | 270.7402 | 273.26447 | -4.3840508
181.06314 | -3.1971338 | -3.6379921 | 0.0038543115 | 0 | 0 | -0.0011575416 | -10.485863 | 6.6617022 | 270.74091 | 273.26501 | -4.3841667
181.06316 | -3.1971281 | -3.6385593 | -0.0060035707 | 0 | 0 | -0.0011580255 | -10.485856 | 6.6678915 | 270.74158 | 273.26556 | -4.3841743
181.06318 | -3.1971223 | -3.6319771 | -0.014122267 | 0 | 0 | -0.0011581278 | -10.48585 | 6.662034 | 270.74228 | 273.26611 | -4.38346
181.0632 | -3.1971166 | -3.6446509 | -0.005366364 | 0 | 0 | -0.0016583914 | -10.447763 | 6.6615157 | 270.74298 | 273.26666 | -4.3855424
181.06322 | -3.1971109 | -3.6590011 | -0.0038690548 | 0 | 0 | -0.0017016281 | -10.444473 | 6.6593499 | 270.74365 | 273.26721 | -4.3842945
181.06324 | -3.1971052 | -3.6602159 | -0.009563637 | 0 | 0 | -0.0017044307 | -10.444259 | 6.6612959 | 270.74435 | 273.26776 | -4.3856115
181.06326 | -3.1970994 | -3.6470528 | -0.0042487518 | 0 | 0 | -0.0017045921 | -10.444247 | 6.6614676 | 270.74503 | 273.26831 | -4.3842983
181.06328 | -3.1970937 | -3.6525347 | 0.0049330271 | 0 | 0 | -0.0017042711 | -10.444255 | 6.6593471 | 270.74573 | 273.26886 | -4.3841825
181.0633 | -3.197088 | -3.6596532 | -0.00081968721 | 0 | 0 | 0.00046159278 | -10.501385 | 6.6591644 | 270.7464 | 273.26941 | -4.3856044
181.06332 | -3.197082 | -3.6536384 | -0.011498708 | 0 | 0 | 0.00064878317 | -10.506322 | 6.6676812 | 270.7471 | 273.26996 | -4.3842983
181.06334 | -3.1970763 | -3.6597259 | -0.008053449 | 0 | 0 | 0.00066091696 | -10.506643 | 6.6620207 | 270.74777 | 273.27051 | -4.3841825
181.06336 | -3.1970706 | -3.6602635 | -0.0033807668 | 0 | 0 | 0.00066161604 | -10.506661 | 6.6615148 | 270.74847 | 273.27109 | -4.3841753
181.06338 | -3.1970649 | -3.6602995 | -0.0095169703 | 0 | 0 | 0.00066140026 | -10.506665 | 6.6593499 | 270.74915 | 273.27164 | -4.3841748
181.0634 | -3.1970592 | -3.6669228 | -0.0078766132 | 0 | 0 | -0.0010041997 | -10.525708 | 6.6634293 | 270.74985 | 273.27219 | -4.3848896
181.06342 | -3.1970532 | -3.6674981 | 0.001715904 | 0 | 0 | -0.0011481536 | -10.527354 | 6.6659179 | 270.75052 | 273.27274 | -4.3856659
181.06344 | -3.1970475 | -3.6873999 | 0.0039919475 | 0 | 0 | -0.0011574848 | -10.52746 | 6.6618605 | 270.75122 | 273.27328 | -4.3857317
181.06346 | -3.1970417 | -3.69574 | -0.0067206859 | 0 | 0 | -0.0011580224 | -10.527467 | 6.6615057 | 270.75192 | 273.27383 | -4.385736
181.06348 | -3.197036 | -3.6964228 | -0.012006409 | 0 | 0 | -0.0011580896 | -10.527481 | 6.6678791 | 270.75259 | 273.27438 | -4.3843069
181.0635 | -3.1970303 | -3.6898451 | -0.0044557666 | 0 | 0 | -0.0014082242 | -10.622698 | 6.6641665 | 270.7533 | 273.27493 | -4.385612
181.06352 | -3.1970243 | -3.689275 | -0.0030688792 | 0 | 0 | -0.0014298427 | -10.630927 | 6.668098 | 270.75397 | 273.27548 | -4.3842983
181.06354 | -3.1970186 | -3.6892424 | -0.009495738 | 0 | 0 | -0.001431244 | -10.631461 | 6.6663117 | 270.75467 | 273.27603 | -4.385612
181.06356 | -3.1970129 | -3.7157245 | -0.0013400051 | 0 | 0 | -0.0014313248 | -10.631492 | 6.6618857 | 270.75534 | 273.27658 | -4.3857284
181.06358 | -3.1970072 | -3.7180126 | 0.0059096129 | 0 | 0 | -0.0014310247 | -10.631502 | 6.6636386 | 270.75604 | 273.27713 | -4.3857355
181.0636 | -3.1970015 | -3.7115409 | -0.0014668838 | 0 | 0 | 0.00056781754 | -10.688632 | 6.659534 | 270.75671 | 273.27768 | -4.385736
181.06362 | -3.1969955 | -3.7175992 | -0.0108303 | 0 | 0 | 0.00074057258 | -10.693569 | 6.6634407 | 270.75742 | 273.27823 | -4.3850207
181.06364 | -3.1969898 | -3.7247574 | -0.0087206382 | 0 | 0 | 0.00075177074 | -10.69389 | 6.6637859 | 270.75809 | 273.27878 | -4.3856745
181.06366 | -3.1969841 | -3.731988 | -0.0027134004 | 0 | 0 | 0.00075241592 | -10.693908 | 6.6595435 | 270.75879 | 273.27933 | -4.3857317
181.06368 | -3.1969786 | -3.7458394 | -0.0094578238 | 0 | 0 | 0.00075218448 | -10.693921 | 6.6591768 | 270.75946 | 273.27988 | -4.385736
181.0637 | -3.1969728 | -3.7337832 | -0.0064210431 | 0 | 0 | -0.00099652319 | -10.770094 | 6.6634173 | 270.76016 | 273.28043 | -4.385736
181.06372 | -3.1969669 | -3.7459602 | 0.0018413737 | 0 | 0 | -0.0011476596 | -10.776678 | 6.663784 | 270.76083 | 273.28098 | -4.385736
181.06374 | -3.1969612 | -3.7668977 | 0.0025481472 | 0 | 0 | -0.0011574565 | -10.777104 | 6.6595445 | 270.76154 | 273.28152 | -4.3843069
181.06376 | -3.1969554 | -3.7620642 | -0.008298263 | 0 | 0 | -0.0011580209 | -10.777129 | 6.6677051 | 270.76224 | 273.28207 | -4.385612
181.06378 | -3.1969497 | -3.7682254 | -0.012139948 | 0 | 0 | -0.0011580895 | -10.777139 | 6.6598897 | 270.76291 | 273.28262 | -4.3857284
181.0638 | -3.1969438 | -3.7489076 | -0.0037390462 | 0 | 0 | -0.0014082242 | -10.834269 | 6.6634631 | 270.76361 | 273.28317 | -4.3843064
181.06382 | -3.196938 | -3.7737122 | -0.0037322219 | 0 | 0 | -0.0014298427 | -10.839206 | 6.6616549 | 270.76428 | 273.28372 | -4.3841829
181.06384 | -3.1969323 | -3.7825119 | -0.010280795 | 0 | 0 | -0.001431244 | -10.839527 | 6.6636243 | 270.76498 | 273.28427 | -4.3856044
181.06386 | -3.1969266 | -3.7766044 | -0.0021330067 | 0 | 0 | -0.0014313248 | -10.839545 | 6.6637979 | 270.76566 | 273.28482 | -4.3857279
181.06388 | -3.1969209 | -3.7694592 | 0.0051168944 | 0 | 0 | -0.0014310373 | -10.839546 | 6.6638088 | 270.76636 | 273.28537 | -4.3857355
181.0639 | -3.1969149 | -3.7887175 | -0.0029858418 | 0 | 0 | 0.00048469746 | -10.839546 | 6.657413 | 270.76703 | 273.28592 | -4.3850207
181.06392 | -3.1969092 | -3.8036346 | -0.012411473 | 0 | 0 | 0.00065026974 | -10.839546 | 6.6611242 | 270.76773 | 273.28647 | -4.3856745
181.06394 | -3.1969035 | -3.7850249 | -0.0066765863 | 0 | 0 | 0.0006610023 | -10.839546 | 6.6593251 | 270.7684 | 273.28702 | -4.3843026
181.06396 | -3.1968977 | -3.7833886 | -0.0032601741 | 0 | 0 | 0.0006616207 | -10.839546 | 6.661294 | 270.7691 | 273.28757 | -4.3841829
181.06398 | -3.196892 | -3.783283 | -0.010235286 | 0 | 0 | 0.00066138781 | -10.839552 | 6.6572032 | 270.76978 | 273.28815 | -4.3856044
181.064 | -3.1968861 | -3.7898986 | -0.007212311 | 0 | 0 | -0.0010875836 | -10.877639 | 6.6589785 | 270.77048 | 273.2887 | -4.3857279
181.06402 | -3.1968803 | -3.7970908 | 0.0039523114 | 0 | 0 | -0.0012387431 | -10.880929 | 6.6591406 | 270.77118 | 273.28925 | -4.3857355
181.06404 | -3.1968746 | -3.791079 | 0.0020056798 | 0 | 0 | -0.0012485413 | -10.881143 | 6.6676793 | 270.77185 | 273.28979 | -4.3843069
181.06406 | -3.1968689 | -3.7905462 | -0.0090744039 | 0 | 0 | -0.0012491059 | -10.881155 | 6.6598892 | 270.77255 | 273.29034 | -4.3841829
181.06408 | -3.1968632 | -3.7905109 | -0.011479737 | 0 | 0 | -0.0012491491 | -10.881159 | 6.6677279 | 270.77322 | 273.29089 | -4.3856044
181.0641 | -3.1968575 | -3.7905099 | -0.0036807577 | 0 | 0 | -0.0013325282 | -10.900202 | 6.664156 | 270.77393 | 273.29144 | -4.3842983
181.06412 | -3.1968517 | -3.7971323 | -0.0051809745 | 0 | 0 | -0.0013397345 | -10.901848 | 6.6617002 | 270.7746 | 273.29199 | -4.385612
181.06414 | -3.196846 | -3.8043237 | -0.010405896 | 0 | 0 | -0.0013402016 | -10.901954 | 6.6636271 | 270.7753 | 273.29254 | -4.3842983
181.06416 | -3.1968403 | -3.7916913 | -0.00068940822 | 0 | 0 | -0.0013402285 | -10.901961 | 6.6637979 | 270.77597 | 273.29309 | -4.385612
181.06418 | -3.1968346 | -3.7972054 | 0.0052418946 | 0 | 0 | -0.0013399508 | -10.901964 | 6.6638103 | 270.77667 | 273.29364 | -4.3857284
181.0642 | -3.1968286 | -3.7844636 | -0.0029778446 | 0 | 0 | 0.00049239967 | -10.921008 | 6.6680746 | 270.77734 | 273.29419 | -4.3857355
181.06422 | -3.1968229 | -3.7833529 | -0.013137405 | 0 | 0 | 0.00065076537 | -10.922654 | 6.6641793 | 270.77805 | 273.29474 | -4.385736
181.06424 | -3.1968172 | -3.7898986 | -0.0074647679 | 0 | 0 | 0.00066103082 | -10.92276 | 6.6659665 | 270.77872 | 273.29529 | -4.385736
181.06426 | -3.1968114 | -3.7706034 | -0.0033269392 | 0 | 0 | 0.00066162221 | -10.922767 | 6.6661277 | 270.77942 | 273.29584 | -4.385736
181.06428 | -3.1968055 | -3.7689238 | -0.010239363 | 0 | 0 | 0.00066138786 | -10.922755 | 6.6661382 | 270.78009 | 273.29639 | -4.385736
181.0643 | -3.1967998 | -3.7688143 | -0.0057609444 | 0 | 0 | -0.0010875836 | -10.846582 | 6.6618752 | 270.78079 | 273.29694 | -4.385736
181.06432 | -3.196794 | -3.7688072 | 0.0033515901 | 0 | 0 | -0.0012387431 | -10.839998 | 6.6679025 | 270.78149 | 273.29749 | -4.385736
181.06434 | -3.1967883 | -3.7621865 | 0.0026772183 | 0 | 0 | -0.0012485413 | -10.839572 | 6.6620355 | 270.78217 | 273.29803 | -4.385736
181.06436 | -3.1967826 | -3.7682345 | -0.0097413007 | 0 | 0 | -0.0012491059 | -10.839547 | 6.6679134 | 270.78287 | 273.29858 | -4.385736
181.06438 | -3.1967766 | -3.7621462 | -0.010086073 | 0 | 0 | -0.0012491237 | -10.839543 | 6.6641679 | 270.78354 | 273.29913 | -4.3843069
181.0644 | -3.1967709 | -3.7483668 | -0.003559282 | 0 | 0 | -0.001165754 | -10.820499 | 6.6638331 | 270.78424 | 273.29968 | -4.385612
181.06442 | -3.1967652 | -3.7471871 | -0.0066245617 | 0 | 0 | -0.0011585485 | -10.818853 | 6.6638117 | 270.78491 | 273.30023 | -4.3857284
181.06444 | -3.1967595 | -3.7471111 | -0.0090791853 | 0 | 0 | -0.0011580815 | -10.818747 | 6.6638098 | 270.78561 | 273.30078 | -4.3850207
181.06446 | -3.1967537 | -3.7471056 | -0.00057193771 | 0 | 0 | -0.0011580546 | -10.81874 | 6.6616778 | 270.78629 | 273.30133 | -4.3842449
181.06448 | -3.1967478 | -3.740484 | 0.005974886 | 0 | 0 | -0.0011577869 | -10.818731 | 6.6657567 | 270.78699 | 273.30188 | -4.3841786
181.0645 | -3.1967421 | -3.7399099 | -0.0036409921 | 0 | 0 | 0.0005909226 | -10.761602 | 6.6575856 | 270.78766 | 273.30243 | -4.3856044
181.06452 | -3.1967363 | -3.7266302 | -0.013195978 | 0 | 0 | 0.00074205926 | -10.756665 | 6.6654005 | 270.78836 | 273.30298 | -4.3857279
181.06454 | -3.1967306 | -3.7254829 | -0.006743276 | 0 | 0 | 0.00075185602 | -10.756344 | 6.6618271 | 270.78903 | 273.30353 | -4.3857355
181.06456 | -3.1967249 | -3.718785 | -0.0039897878 | 0 | 0 | 0.00075242057 | -10.756326 | 6.6636362 | 270.78973 | 273.30408 | -4.3843069
181.06458 | -3.1967192 | -3.7049654 | -0.0095716109 | 0 | 0 | 0.00075218471 | -10.756311 | 6.6659307 | 270.79044 | 273.30463 | -4.385612
181.0646 | -3.1967134 | -3.6971643 | -0.0049757157 | 0 | 0 | -0.00099652319 | -10.661093 | 6.6661253 | 270.79111 | 273.30518 | -4.3842983
181.06462 | -3.1967077 | -3.7097571 | 0.0034178761 | 0 | 0 | -0.0011476596 | -10.652864 | 6.6640072 | 270.79181 | 273.30576 | -4.385612
181.06464 | -3.196702 | -3.7042379 | 0.00050231337 | 0 | 0 | -0.0011574565 | -10.65233 | 6.6680865 | 270.79248 | 273.3063 | -4.3857284
181.06466 | -3.1966963 | -3.6971152 | -0.012107378 | 0 | 0 | -0.0011580209 | -10.652299 | 6.6620469 | 270.79318 | 273.30685 | -4.3843064
181.06468 | -3.1966903 | -3.6898892 | -0.010286506 | 0 | 0 | -0.0011580514 | -10.652292 | 6.6636505 | 270.79385 | 273.3074 | -4.385612
181.0647 | -3.1966846 | -3.6892736 | -0.0035724074 | 0 | 0 | -0.0011580529 | -10.614205 | 6.6659317 | 270.79456 | 273.30795 | -4.3857284
181.06472 | -3.1966789 | -3.6627517 | -0.0080778794 | 0 | 0 | -0.0011580531 | -10.610915 | 6.6639929 | 270.79523 | 273.3085 | -4.3857355
181.06474 | -3.1966732 | -3.6737015 | -0.009204546 | 0 | 0 | -0.0011580531 | -10.610701 | 6.6616898 | 270.79593 | 273.30905 | -4.385736
181.06476 | -3.1966674 | -3.6680775 | 0.00087205734 | 0 | 0 | -0.0011580531 | -10.610689 | 6.6657577 | 270.7966 | 273.3096 | -4.3843069
181.06478 | -3.1966615 | -3.674191 | 0.0031953272 | 0 | 0 | -0.0011578375 | -10.610682 | 6.6597171 | 270.7973 | 273.31015 | -4.385612
181.0648 | -3.1966558 | -3.6681056 | -0.0060617924 | 0 | 0 | 0.00025802533 | -10.572594 | 6.6591873 | 270.79797 | 273.3107 | -4.3842983
181.06482 | -3.19665 | -3.6477044 | -0.012673733 | 0 | 0 | 0.00038039495 | -10.569304 | 6.6634183 | 270.79868 | 273.31125 | -4.3841825
181.06484 | -3.1966443 | -3.6393323 | -0.0066937292 | 0 | 0 | 0.00038832703 | -10.56909 | 6.663784 | 270.79935 | 273.3118 | -4.3841753
181.06486 | -3.1966383 | -3.6452668 | -0.00471276 | 0 | 0 | 0.00038878407 | -10.569078 | 6.6616764 | 270.80005 | 273.31235 | -4.3841748
181.06488 | -3.1966326 | -3.6391742 | -0.0096340766 | 0 | 0 | 0.00038859315 | -10.569063 | 6.6636252 | 270.80075 | 273.3129 | -4.3856039
181.0649 | -3.1966269 | -3.6386354 | -0.0042533749 | 0 | 0 | -0.0010272684 | -10.473846 | 6.6616659 | 270.80142 | 273.31345 | -4.3857279
181.06492 | -3.1966212 | -3.6319816 | 0.0042063696 | 0 | 0 | -0.0011496379 | -10.465617 | 6.6636252 | 270.80212 | 273.314 | -4.3843064
181.06494 | -3.1966155 | -3.6446464 | -0.0016089818 | 0 | 0 | -0.00115757 | -10.465083 | 6.6637974 | 270.8028 | 273.31454 | -4.3841829
181.06496 | -3.1966095 | -3.625891 | -0.013017826 | 0 | 0 | -0.0011580271 | -10.465052 | 6.6616774 | 270.8035 | 273.31509 | -4.3841753
181.06498 | -3.1966038 | -3.6308677 | -0.011813919 | 0 | 0 | -0.001158077 | -10.465048 | 6.6636252 | 270.80417 | 273.31564 | -4.3841748
181.065 | -3.1965981 | -3.6313329 | -0.0044283657 | 0 | 0 | -0.0013248272 | -10.446005 | 6.6616654 | 270.80487 | 273.31619 | -4.3841748
181.06502 | -3.1965926 | -3.6313627 | -0.00960082 | 0 | 0 | -0.001339239 | -10.444359 | 6.6614928 | 270.80554 | 273.31674 | -4.3841748
181.06504 | -3.1965868 | -3.6247444 | -0.010060219 | 0 | 0 | -0.0013401732 | -10.444253 | 6.6636128 | 270.80624 | 273.31729 | -4.3841748
181.06506 | -3.1965809 | -3.6307943 | -0.00065161032 | 0 | 0 | -0.001340227 | -10.444246 | 6.6595335 | 270.80692 | 273.31784 | -4.3841748
181.06508 | -3.1965752 | -3.6379478 | 0.0030651274 | 0 | 0 | -0.0013399889 | -10.444249 | 6.667706 | 270.80762 | 273.31839 | -4.3856039
181.0651 | -3.1965694 | -3.6186914 | -0.0067964783 | 0 | 0 | 0.00024262257 | -10.463292 | 6.6662879 | 270.80829 | 273.31894 | -4.3857274
181.06512 | -3.1965637 | -3.6170156 | -0.012736765 | 0 | 0 | 0.00037940385 | -10.464938 | 6.6682816 | 270.80899 | 273.31949 | -4.3828769
181.06514 | -3.196558 | -3.6301491 | -0.0052451375 | 0 | 0 | 0.00038827016 | -10.465044 | 6.6620607 | 270.80969 | 273.32004 | -4.3840599
181.06516 | -3.196552 | -3.6312873 | -0.0038613859 | 0 | 0 | 0.00038878099 | -10.465051 | 6.6679139 | 270.81036 | 273.32059 | -4.3855963
181.06518 | -3.1965463 | -3.631362 | -0.011015868 | 0 | 0 | 0.0003885676 | -10.465048 | 6.6577716 | 270.81107 | 273.32114 | -4.3857269
181.0652 | -3.1965406 | -3.6379883 | -0.0051007792 | 0 | 0 | -0.0011940426 | -10.446005 | 6.6675448 | 270.81174 | 273.32169 | -4.3850207
181.06522 | -3.1965349 | -3.6451821 | 0.0034091007 | 0 | 0 | -0.0013308238 | -10.444359 | 6.6620121 | 270.81244 | 273.32224 | -4.3856745
181.06524 | -3.1965292 | -3.6457894 | -0.0038544 | 0 | 0 | -0.0013396901 | -10.444253 | 6.6636477 | 270.81311 | 273.32281 | -4.3857317
181.06526 | -3.1965232 | -3.6325886 | -0.013936461 | 0 | 0 | -0.0013402009 | -10.444246 | 6.6637993 | 270.81381 | 273.32336 | -4.3843064
181.06528 | -3.1965175 | -3.6446915 | -0.010436565 | 0 | 0 | -0.0013402031 | -10.444252 | 6.6638098 | 270.81448 | 273.32391 | -4.3841829
181.0653 | -3.1965117 | -3.6656227 | -0.0043078293 | 0 | 0 | -0.0011734557 | -10.482339 | 6.6638107 | 270.81519 | 273.32446 | -4.3841753
181.06532 | -3.196506 | -3.6475487 | -0.011045532 | 0 | 0 | -0.0011590441 | -10.485629 | 6.6680741 | 270.81586 | 273.32501 | -4.3856039
181.06534 | -3.1965001 | -3.6658108 | -0.010184975 | 0 | 0 | -0.0011581099 | -10.485843 | 6.6620464 | 270.81656 | 273.32556 | -4.3857279
181.06536 | -3.1964943 | -3.667424 | 0.0015186985 | 0 | 0 | -0.0011580561 | -10.485855 | 6.6636491 | 270.81723 | 273.32611 | -4.3857355
181.06538 | -3.1964886 | -3.674149 | 0.00034834174 | 0 | 0 | -0.0011578883 | -10.485868 | 6.6616669 | 270.81793 | 273.32666 | -4.385736
181.0654 | -3.1964829 | -3.6681075 | -0.0092133209 | 0 | 0 | -7.510266e-05 | -10.562041 | 6.6636252 | 270.8186 | 273.32721 | -4.3843069
181.06542 | -3.1964772 | -3.6741939 | -0.012940684 | 0 | 0 | 1.8479781e-05 | -10.568625 | 6.6637983 | 270.81931 | 273.32776 | -4.3841829
181.06544 | -3.1964712 | -3.6747332 | -0.0059847482 | 0 | 0 | 2.4545869e-05 | -10.569051 | 6.6680737 | 270.82001 | 273.32831 | -4.3841753
181.06546 | -3.1964657 | -3.6880116 | -0.0053774859 | 0 | 0 | 2.4895387e-05 | -10.569076 | 6.6641788 | 270.82068 | 273.32886 | -4.3856039
181.06548 | -3.19646 | -3.6957805 | -0.011144969 | 0 | 0 | 2.4724e-05 | -10.569086 | 6.6638331 | 270.82138 | 273.32941 | -4.3857279
181.0655 | -3.1964543 | -3.7030499 | -0.0014784543 | 0 | 0 | -0.0012248093 | -10.626216 | 6.6595459 | 270.82205 | 273.32996 | -4.3857355
181.06552 | -3.1964486 | -3.7169049 | 0.0044485796 | 0 | 0 | -0.0013328034 | -10.631153 | 6.6591768 | 270.82275 | 273.33051 | -4.385736
181.06554 | -3.1964426 | -3.7114677 | -0.0044974922 | 0 | 0 | -0.0013398038 | -10.631474 | 6.6612854 | 270.82343 | 273.33105 | -4.385736
181.06556 | -3.1964369 | -3.7109747 | -0.013267484 | 0 | 0 | -0.0013402071 | -10.631492 | 6.6636004 | 270.82413 | 273.3316 | -4.3843069
181.06558 | -3.1964312 | -3.7308052 | -0.0089259511 | 0 | 0 | -0.0013401781 | -10.631507 | 6.6637969 | 270.8248 | 273.33215 | -4.385612
181.0656 | -3.1964254 | -3.7259009 | -0.004904577 | 0 | 0 | -0.001006834 | -10.726725 | 6.6659408 | 270.8255 | 273.3327 | -4.3857284
181.06562 | -3.1964197 | -3.7386827 | -0.0096472604 | 0 | 0 | -0.00097802386 | -10.734954 | 6.6618619 | 270.82617 | 273.33325 | -4.3843064
181.06564 | -3.1964138 | -3.7464159 | -0.0093374746 | 0 | 0 | -0.00097615639 | -10.735488 | 6.6615057 | 270.82687 | 273.3338 | -4.3841829
181.06566 | -3.196408 | -3.7338214 | 0.0023149827 | 0 | 0 | -0.00097604876 | -10.735519 | 6.6657462 | 270.82755 | 273.33435 | -4.3848896
181.06568 | -3.1964023 | -3.7525804 | 0.0018681375 | 0 | 0 | -0.00097587815 | -10.735529 | 6.6639805 | 270.82825 | 273.3349 | -4.3856659
181.0657 | -3.1963966 | -3.7476053 | -0.0090834554 | 0 | 0 | 0.00010686313 | -10.792658 | 6.657424 | 270.82895 | 273.33545 | -4.3857317
181.06572 | -3.1963909 | -3.7537622 | -0.0129323 | 0 | 0 | 0.00020044178 | -10.797595 | 6.6632576 | 270.82962 | 273.336 | -4.3843064
181.06574 | -3.1963849 | -3.7609279 | -0.0059844875 | 0 | 0 | 0.00020650761 | -10.797916 | 6.663774 | 270.83032 | 273.33655 | -4.385612
181.06576 | -3.1963792 | -3.7813978 | -0.0068292944 | 0 | 0 | 0.00020685712 | -10.797934 | 6.6638079 | 270.83099 | 273.3371 | -4.3842983
181.06578 | -3.1963735 | -3.7765307 | -0.011996723 | 0 | 0 | 0.00020664767 | -10.797944 | 6.6616778 | 270.8317 | 273.33765 | -4.385612
181.0658 | -3.1963677 | -3.7628326 | -0.0015492486 | 0 | 0 | -0.0012928217 | -10.855075 | 6.6657577 | 270.83237 | 273.3382 | -4.3850131
181.06582 | -3.1963618 | -3.7815211 | 0.00517022 | 0 | 0 | -0.0014224172 | -10.860012 | 6.66185 | 270.83307 | 273.33875 | -4.3842444
181.06584 | -3.1963561 | -3.7831619 | -0.0051612691 | 0 | 0 | -0.0014308176 | -10.860333 | 6.6636362 | 270.83374 | 273.33929 | -4.3856087
181.06586 | -3.1963503 | -3.7832687 | -0.01332598 | 0 | 0 | -0.0014313017 | -10.860351 | 6.6574011 | 270.83444 | 273.33987 | -4.3842983
181.06588 | -3.1963446 | -3.7832761 | -0.0074770986 | 0 | 0 | -0.0014312391 | -10.860355 | 6.6589918 | 270.83511 | 273.34042 | -4.385612
181.0659 | -3.1963389 | -3.7898965 | -0.0040530786 | 0 | 0 | -0.00084781472 | -10.879397 | 6.6655374 | 270.83582 | 273.34097 | -4.3842983
181.06592 | -3.1963332 | -3.7838485 | -0.010302322 | 0 | 0 | -0.00079739076 | -10.881043 | 6.6639686 | 270.83649 | 273.34152 | -4.3841825
181.06594 | -3.1963274 | -3.7899344 | -0.0072167343 | 0 | 0 | -0.00079412229 | -10.881149 | 6.6638203 | 270.83719 | 273.34207 | -4.3856044
181.06596 | -3.1963217 | -3.7904727 | 0.0032256655 | 0 | 0 | -0.00079393387 | -10.881156 | 6.6638112 | 270.83789 | 273.34262 | -4.3842983
181.06598 | -3.196316 | -3.7971289 | 0.0012163855 | 0 | 0 | -0.00079379691 | -10.881162 | 6.6659412 | 270.83856 | 273.34317 | -4.385612
181.066 | -3.1963103 | -3.7977045 | -0.010593821 | 0 | 0 | 3.8975679e-05 | -10.91925 | 6.6597295 | 270.83926 | 273.34372 | -4.3857284
181.06602 | -3.1963043 | -3.8043618 | -0.011609804 | 0 | 0 | 0.00011095018 | -10.92254 | 6.6634536 | 270.83994 | 273.34427 | -4.3843064
181.06604 | -3.1962986 | -3.798315 | -0.0051408662 | 0 | 0 | 0.00011561562 | -10.922754 | 6.6637874 | 270.84064 | 273.34482 | -4.385612
181.06606 | -3.1962929 | -3.7977791 | -0.0053068148 | 0 | 0 | 0.00011588443 | -10.922766 | 6.6659403 | 270.84131 | 273.34537 | -4.3842983
181.06608 | -3.1962872 | -3.7911229 | -0.0096876575 | 0 | 0 | 0.0001157214 | -10.922764 | 6.6639938 | 270.84201 | 273.34592 | -4.3841825
181.0661 | -3.1962814 | -3.7905493 | 9.9070043e-05 | 0 | 0 | -0.0010503426 | -10.90372 | 6.6616888 | 270.84268 | 273.34647 | -4.3856044
181.06612 | -3.1962755 | -3.7971315 | 0.0045822007 | 0 | 0 | -0.0011511226 | -10.902074 | 6.6593614 | 270.84338 | 273.34702 | -4.3857279
181.06614 | -3.1962698 | -3.7844627 | -0.0044886689 | 0 | 0 | -0.0011576551 | -10.901968 | 6.6612968 | 270.84406 | 273.34756 | -4.3871641
181.06616 | -3.196264 | -3.8032155 | -0.011814824 | 0 | 0 | -0.0011580316 | -10.901961 | 6.6614685 | 270.84476 | 273.34811 | -4.3844299
181.06618 | -3.1962583 | -3.7849975 | -0.005896044 | 0 | 0 | -0.0011579758 | -10.901958 | 6.6657438 | 270.84543 | 273.34866 | -4.3856206
181.0662 | -3.1962526 | -3.7900081 | -0.0039192541 | 0 | 0 | -0.00065807742 | -10.882915 | 6.6618485 | 270.84613 | 273.34921 | -4.3850136
181.06622 | -3.1962466 | -3.7838542 | -0.010293375 | 0 | 0 | -0.00061487238 | -10.881269 | 6.6593719 | 270.8468 | 273.34976 | -4.3856735
181.06624 | -3.1962409 | -3.7833107 | -0.0050380062 | 0 | 0 | -0.00061207177 | -10.881163 | 6.6634302 | 270.8475 | 273.35031 | -4.3843026
181.06626 | -3.1962352 | -3.7700353 | 0.004866397 | 0 | 0 | -0.00061191042 | -10.881156 | 6.6637855 | 270.84821 | 273.35086 | -4.385612
181.06628 | -3.1962295 | -3.7821279 | 0.00062773272 | 0 | 0 | -0.00061181292 | -10.881156 | 6.6595435 | 270.84888 | 273.35141 | -4.3850131
181.0663 | -3.1962237 | -3.7633345 | -0.011373708 | 0 | 0 | -2.8926504e-05 | -10.881156 | 6.6634412 | 270.84958 | 273.35196 | -4.3842444
181.06632 | -3.1962178 | -3.7616868 | -0.0094977943 | 0 | 0 | 2.1450922e-05 | -10.881156 | 6.6637864 | 270.85025 | 273.35251 | -4.3856087
181.06634 | -3.1962121 | -3.7549572 | -0.0027790009 | 0 | 0 | 2.4716428e-05 | -10.881156 | 6.6638093 | 270.85095 | 273.35306 | -4.3850131
181.06636 | -3.1962066 | -3.7477586 | -0.005832796 | 0 | 0 | 2.4904579e-05 | -10.881156 | 6.6659422 | 270.85162 | 273.35361 | -4.3842444
181.06638 | -3.1962008 | -3.7537689 | -0.0090118805 | 0 | 0 | 2.4762541e-05 | -10.881144 | 6.6661253 | 270.85233 | 273.35416 | -4.3848939
181.0664 | -3.1961949 | -3.7476802 | 0.0016112372 | 0 | 0 | -0.00097478408 | -10.804971 | 6.657609 | 270.853 | 273.35471 | -4.3842368
181.06642 | -3.1961892 | -3.7405202 | 0.0061634476 | 0 | 0 | -0.0010611725 | -10.798387 | 6.6632695 | 270.8537 | 273.35526 | -4.3856082
181.06644 | -3.1961834 | -3.7332919 | -0.00362844 | 0 | 0 | -0.0010667722 | -10.797961 | 6.6616426 | 270.85437 | 273.3558 | -4.3842983
181.06646 | -3.1961777 | -3.7326796 | -0.011016819 | 0 | 0 | -0.0010670949 | -10.797936 | 6.6614904 | 270.85507 | 273.35635 | -4.3841825
181.06648 | -3.196172 | -3.7260189 | -0.0036505864 | 0 | 0 | -0.0010670108 | -10.797923 | 6.6593499 | 270.85574 | 273.35693 | -4.3856044
181.0665 | -3.196166 | -3.7254434 | -0.0030009157 | 0 | 0 | -0.00040052089 | -10.72175 | 6.6676936 | 270.85645 | 273.35748 | -4.3857279
181.06652 | -3.1961603 | -3.7187841 | -0.0080398833 | 0 | 0 | -0.00034291777 | -10.715166 | 6.6641536 | 270.85715 | 273.35803 | -4.3843064
181.06654 | -3.1961546 | -3.7115872 | -0.0026667528 | 0 | 0 | -0.0003391839 | -10.71474 | 6.6638317 | 270.85782 | 273.35858 | -4.385612
181.06656 | -3.1961489 | -3.7043548 | 0.0065188361 | 0 | 0 | -0.00033896876 | -10.714715 | 6.6595464 | 270.85852 | 273.35913 | -4.3850131
181.06658 | -3.1961432 | -3.690501 | 0.00076623185 | 0 | 0 | -0.00033890642 | -10.7147 | 6.6613092 | 270.85919 | 273.35968 | -4.3856735
181.0666 | -3.1961372 | -3.6893151 | -0.010638435 | 0 | 0 | -5.8495002e-06 | -10.619483 | 6.6636019 | 270.85989 | 273.36023 | -4.3843026
181.06662 | -3.1961315 | -3.675997 | -0.008707894 | 0 | 0 | 2.2935781e-05 | -10.611254 | 6.6637959 | 270.86057 | 273.36078 | -4.385612
181.06664 | -3.1961257 | -3.6814685 | -0.00053445291 | 0 | 0 | 2.4801664e-05 | -10.61072 | 6.6595449 | 270.86127 | 273.36133 | -4.3842983
181.06666 | -3.19612 | -3.6753442 | -0.0078181531 | 0 | 0 | 2.4909172e-05 | -10.610689 | 6.667706 | 270.86194 | 273.36188 | -4.3841825
181.06668 | -3.1961143 | -3.6681838 | -0.0084611615 | 0 | 0 | 2.4775472e-05 | -10.610679 | 6.6684194 | 270.86264 | 273.36243 | -4.3848896
181.0667 | -3.1961083 | -3.6675751 | 0.0031142465 | 0 | 0 | -0.00089141337 | -10.553549 | 6.6663327 | 270.86331 | 273.36298 | -4.3856659
181.06672 | -3.1961026 | -3.6609125 | 0.0062923199 | 0 | 0 | -0.00097059726 | -10.548612 | 6.6597557 | 270.86401 | 273.36353 | -4.3857317
181.06674 | -3.1960969 | -3.6470957 | -0.0036199975 | 0 | 0 | -0.00097573007 | -10.548291 | 6.6677189 | 270.86469 | 273.36407 | -4.3850207
181.06676 | -3.1960912 | -3.6459143 | -0.010290383 | 0 | 0 | -0.00097602577 | -10.548273 | 6.6620235 | 270.86539 | 273.36462 | -4.3856745
181.06678 | -3.1960855 | -3.6458368 | -0.0057656914 | 0 | 0 | -0.00097599102 | -10.548263 | 6.6636481 | 270.86606 | 273.36517 | -4.3857317
181.0668 | -3.1960797 | -3.6392114 | -0.0024589086 | 0 | 0 | -0.00064268877 | -10.491133 | 6.6637998 | 270.86676 | 273.36572 | -4.385736
181.06682 | -3.196074 | -3.6386385 | -0.0087151462 | 0 | 0 | -0.00061388221 | -10.486196 | 6.6680732 | 270.86624 | 273.36536 | -4.3843069
181.06684 | -3.1960683 | -3.6386015 | -0.00127368 | 0 | 0 | -0.00061201496 | -10.485875 | 6.6620469 | 270.86575 | 273.36499 | -4.3848977
181.06686 | -3.1960626 | -3.6385982 | 0.005913998 | 0 | 0 | -0.00061190734 | -10.485857 | 6.6679144 | 270.86523 | 273.36462 | -4.3849516
181.06688 | -3.1960566 | -3.6319761 | -0.00074034958 | 0 | 0 | -0.00061183819 | -10.48585 | 6.6641684 | 270.86475 | 273.36426 | -4.3842402
181.0669 | -3.1960509 | -3.6247828 | -0.010767294 | 0 | 0 | -0.0001954039 | -10.447763 | 6.6638322 | 270.86423 | 273.36389 | -4.3841786
181.06692 | -3.1960452 | -3.6241724 | -0.0072637708 | 0 | 0 | -0.00015941252 | -10.444473 | 6.6574144 | 270.86374 | 273.36353 | -4.3841748
181.06694 | -3.1960394 | -3.617512 | -0.0011348258 | 0 | 0 | -0.00015707953 | -10.444259 | 6.6675215 | 270.86322 | 273.36316 | -4.3841748
181.06696 | -3.1960337 | -3.6169372 | -0.007872628 | 0 | 0 | -0.0001569451 | -10.444247 | 6.6598778 | 270.86273 | 273.36279 | -4.3841748
181.06698 | -3.1960278 | -3.616899 | -0.0077384706 | 0 | 0 | -0.00015703932 | -10.44424 | 6.6634626 | 270.86221 | 273.36243 | -4.3841748
181.067 | -3.196022 | -3.6102757 | 0.0031764773 | 0 | 0 | -0.00082342461 | -10.406152 | 6.6616554 | 270.86172 | 273.36206 | -4.3841748
181.06702 | -3.1960163 | -3.6097045 | 0.004117813 | 0 | 0 | -0.0008810187 | -10.402862 | 6.6678877 | 270.86121 | 273.36169 | -4.3856039
181.06704 | -3.1960106 | -3.6162918 | -0.007438703 | 0 | 0 | -0.00088475202 | -10.402648 | 6.6599016 | 270.86072 | 273.36133 | -4.3857279
181.06706 | -3.1960049 | -3.6367233 | -0.011342532 | 0 | 0 | -0.00088496704 | -10.402636 | 6.6634641 | 270.8602 | 273.36096 | -4.3857355
181.06708 | -3.1959989 | -3.6252356 | -0.0051234369 | 0 | 0 | -0.00088492793 | -10.402638 | 6.6595221 | 270.85971 | 273.3606 | -4.3850207
181.0671 | -3.1959932 | -3.6308248 | -0.0038532501 | 0 | 0 | -0.0005516517 | -10.421681 | 6.6634402 | 270.85919 | 273.36023 | -4.3856745
181.06712 | -3.1959875 | -3.6247103 | -0.0095622819 | 0 | 0 | -0.0005228474 | -10.423327 | 6.6637864 | 270.8587 | 273.35986 | -4.3843026
181.06714 | -3.1959817 | -3.6374125 | -0.0013442921 | 0 | 0 | -0.00052098028 | -10.423433 | 6.6659412 | 270.85818 | 273.3595 | -4.3841829
181.06716 | -3.195976 | -3.6318998 | 0.0059092557 | 0 | 0 | -0.00052087265 | -10.42344 | 6.6682582 | 270.8577 | 273.35913 | -4.3856044
181.06718 | -3.1959701 | -3.6247795 | -0.0021935166 | 0 | 0 | -0.00052084151 | -10.42344 | 6.6620588 | 270.85718 | 273.35876 | -4.3857279
181.0672 | -3.1959643 | -3.6307964 | -0.013070974 | 0 | 0 | -0.00035433672 | -10.42344 | 6.6679153 | 270.85666 | 273.3584 | -4.3857355
181.06722 | -3.1959586 | -3.6379519 | -0.0081867697 | 0 | 0 | -0.00033994613 | -10.42344 | 6.6684318 | 270.85617 | 273.35803 | -4.385736
181.06724 | -3.1959529 | -3.645179 | -0.0033891324 | 0 | 0 | -0.00033901332 | -10.42344 | 6.6578054 | 270.85565 | 273.35767 | -4.385736
181.06726 | -3.1959472 | -3.6391704 | -0.0080657396 | 0 | 0 | -0.00033895957 | -10.42344 | 6.6675467 | 270.85516 | 273.3573 | -4.385736
181.06728 | -3.1959414 | -3.6452575 | -0.0077510606 | 0 | 0 | -0.00033903279 | -10.423449 | 6.6620116 | 270.85464 | 273.35693 | -4.385736
181.0673 | -3.1959357 | -3.6391776 | 0.0024493607 | 0 | 0 | -0.00083881401 | -10.480579 | 6.6615143 | 270.85416 | 273.35654 | -4.3843069
181.06732 | -3.19593 | -3.6651251 | 0.0033284938 | 0 | 0 | -0.00088200887 | -10.485516 | 6.6593499 | 270.85364 | 273.35617 | -4.385612
181.06734 | -3.1959243 | -3.6673794 | -0.0089572687 | 0 | 0 | -0.00088480877 | -10.485837 | 6.6634283 | 270.85315 | 273.3558 | -4.3857284
181.06736 | -3.1959183 | -3.6675258 | -0.011472304 | 0 | 0 | -0.00088497013 | -10.485855 | 6.6595206 | 270.85263 | 273.35544 | -4.3857355
181.06738 | -3.1959126 | -3.6675351 | -0.0051320391 | 0 | 0 | -0.0008849281 | -10.485865 | 6.6655717 | 270.85214 | 273.35507 | -4.385736
181.0674 | -3.1959069 | -3.6741576 | -0.0053065298 | 0 | 0 | -0.0005516517 | -10.542994 | 6.6639695 | 270.85162 | 273.35471 | -4.3843069
181.06742 | -3.1959012 | -3.6813521 | -0.011140538 | 0 | 0 | -0.0005228474 | -10.547932 | 6.6574235 | 270.85114 | 273.35434 | -4.3848977
181.06744 | -3.1958954 | -3.6885839 | -0.0022043721 | 0 | 0 | -0.00052098028 | -10.548253 | 6.6632576 | 270.85062 | 273.35397 | -4.3856664
181.06746 | -3.1958895 | -3.6958184 | 0.0051121106 | 0 | 0 | -0.00052087265 | -10.548271 | 6.6637735 | 270.85013 | 273.35361 | -4.3857317
181.06748 | -3.1958838 | -3.7096722 | -0.004438899 | 0 | 0 | -0.00052087958 | -10.548289 | 6.661675 | 270.84961 | 273.35324 | -4.385736
181.0675 | -3.195878 | -3.7108572 | -0.013989937 | 0 | 0 | -0.00060420443 | -10.66255 | 6.6572289 | 270.84912 | 273.35287 | -4.385736
181.06752 | -3.1958723 | -3.7175548 | -0.0089885006 | 0 | 0 | -0.00061140594 | -10.672424 | 6.66751 | 270.8486 | 273.35251 | -4.385736
181.06754 | -3.1958666 | -3.7181323 | -0.0049088551 | 0 | 0 | -0.00061187282 | -10.673064 | 6.6662741 | 270.84811 | 273.35214 | -4.3843069
181.06756 | -3.1958606 | -3.724792 | -0.01109985 | 0 | 0 | -0.00061189971 | -10.673101 | 6.6618843 | 270.8476 | 273.35178 | -4.3841829
181.06758 | -3.1958549 | -3.7319889 | -0.0080104545 | 0 | 0 | -0.00061193923 | -10.673112 | 6.6679029 | 270.84708 | 273.35141 | -4.3841753
181.0676 | -3.1958492 | -3.7392182 | 0.0024321661 | 0 | 0 | -0.00086189108 | -10.730243 | 6.662035 | 270.84659 | 273.35104 | -4.3856039
181.06762 | -3.1958435 | -3.7332098 | 0.00042289819 | 0 | 0 | -0.00088349375 | -10.73518 | 6.6636486 | 270.84607 | 273.35068 | -4.3842983
181.06764 | -3.1958377 | -3.7392988 | -0.011387308 | 0 | 0 | -0.00088489399 | -10.735501 | 6.6616673 | 270.84558 | 273.35031 | -4.3841825
181.06766 | -3.1958318 | -3.7464573 | -0.012403069 | 0 | 0 | -0.00088497472 | -10.735519 | 6.6678886 | 270.84506 | 273.34995 | -4.3856044
181.06768 | -3.1958261 | -3.7470648 | -0.0044818879 | 0 | 0 | -0.00088491564 | -10.735526 | 6.6620355 | 270.84457 | 273.34958 | -4.3857279
181.0677 | -3.1958206 | -3.7471068 | -0.0067004156 | 0 | 0 | -0.00046832045 | -10.773613 | 6.6700463 | 270.84406 | 273.34921 | -4.3857355
181.06772 | -3.1958148 | -3.7669718 | -0.01198839 | 0 | 0 | -0.00043231514 | -10.776903 | 6.6664839 | 270.84357 | 273.34885 | -4.385736
181.06774 | -3.1958091 | -3.7620683 | -0.0015488798 | 0 | 0 | -0.00042998121 | -10.777117 | 6.6640291 | 270.84305 | 273.34848 | -4.3843069
181.06776 | -3.1958032 | -3.7682309 | 0.0044437367 | 0 | 0 | -0.00042984678 | -10.777129 | 6.6616912 | 270.84256 | 273.34811 | -4.3841829
181.06778 | -3.1957974 | -3.7820127 | -0.0066758739 | 0 | 0 | -0.00042990292 | -10.777144 | 6.6614947 | 270.84204 | 273.34775 | -4.3848896
181.0678 | -3.1957917 | -3.7699523 | -0.014181916 | 0 | 0 | -0.00084649795 | -10.872361 | 6.6678791 | 270.84155 | 273.34738 | -4.3856659
181.06782 | -3.195786 | -3.7821255 | -0.0082746372 | 0 | 0 | -0.00088250329 | -10.88059 | 6.6684299 | 270.84103 | 273.34702 | -4.3843021
181.06784 | -3.1957803 | -3.7765808 | -0.0048470204 | 0 | 0 | -0.00088483718 | -10.881124 | 6.6620688 | 270.84055 | 273.34665 | -4.385612
181.06786 | -3.1957743 | -3.7893209 | -0.012547543 | 0 | 0 | -0.0008849717 | -10.881155 | 6.6615181 | 270.84003 | 273.34628 | -4.3857284
181.06788 | -3.1957686 | -3.7904344 | -0.0081356904 | 0 | 0 | -0.00088497892 | -10.881159 | 6.6614823 | 270.83954 | 273.34592 | -4.3843064
181.0679 | -3.1957629 | -3.8037488 | 0.0024240457 | 0 | 0 | -0.00088497932 | -10.900202 | 6.6614804 | 270.83902 | 273.34555 | -4.385612
181.06792 | -3.1957572 | -3.8048947 | 0.00042220918 | 0 | 0 | -0.00088497932 | -10.901848 | 6.6614809 | 270.83853 | 273.34518 | -4.3857284
181.06794 | -3.1957512 | -3.7851083 | -0.012839057 | 0 | 0 | -0.00088497932 | -10.901954 | 6.6636128 | 270.83801 | 273.34482 | -4.3843064
181.06796 | -3.1957455 | -3.8032598 | -0.012528651 | 0 | 0 | -0.00088497932 | -10.901961 | 6.6616654 | 270.83749 | 273.34445 | -4.385612
181.06798 | -3.1957397 | -3.8048644 | -0.0052166404 | 0 | 0 | -0.00088492857 | -10.901967 | 6.6657562 | 270.83701 | 273.34409 | -4.3842983
181.068 | -3.195734 | -3.7983472 | -0.0089426311 | 0 | 0 | -0.0005516517 | -10.940055 | 6.6575847 | 270.83649 | 273.34372 | -4.3848972
181.06802 | -3.1957283 | -3.7911596 | -0.012906234 | 0 | 0 | -0.0005228474 | -10.943345 | 6.6611352 | 270.836 | 273.34335 | -4.3856664
181.06804 | -3.1957223 | -3.7905517 | -0.0016241301 | 0 | 0 | -0.00052098028 | -10.943559 | 6.6593256 | 270.83548 | 273.34299 | -4.3857317
181.06806 | -3.1957166 | -3.7971315 | 0.003712889 | 0 | 0 | -0.00052087265 | -10.943571 | 6.6612945 | 270.83499 | 273.34262 | -4.385736
181.06808 | -3.1957109 | -3.7844615 | -0.0052871937 | 0 | 0 | -0.00052089227 | -10.943563 | 6.661468 | 270.83447 | 273.34225 | -4.3850207
181.0681 | -3.1957052 | -3.7965939 | -0.014060642 | 0 | 0 | -0.00068754883 | -10.886433 | 6.6614795 | 270.83398 | 273.34189 | -4.3842449
181.06812 | -3.1956995 | -3.7844243 | -0.0089930268 | 0 | 0 | -0.00070195255 | -10.881496 | 6.6572156 | 270.83347 | 273.34152 | -4.3848939
181.06814 | -3.1956937 | -3.7833488 | -0.0049092248 | 0 | 0 | -0.0007028862 | -10.881175 | 6.6611118 | 270.83298 | 273.34116 | -4.3856664
181.06816 | -3.195688 | -3.7766585 | -0.011826041 | 0 | 0 | -0.00070293999 | -10.881157 | 6.663589 | 270.83246 | 273.34079 | -4.3857317
181.06818 | -3.1956823 | -3.7827013 | -0.0073470487 | 0 | 0 | -0.00070295564 | -10.881156 | 6.6616635 | 270.83197 | 273.34042 | -4.3843064
181.0682 | -3.1956766 | -3.7699938 | 0.0017651005 | 0 | 0 | -0.00078623096 | -10.881156 | 6.6614923 | 270.83145 | 273.34006 | -4.3848977
181.06822 | -3.1956708 | -3.7688832 | -0.0018143087 | 0 | 0 | -0.00079342822 | -10.881156 | 6.6614804 | 270.83096 | 273.33969 | -4.3842373
181.06824 | -3.1956649 | -3.7621918 | -0.013757181 | 0 | 0 | -0.00079389475 | -10.881156 | 6.659348 | 270.83044 | 273.33932 | -4.3841786
181.06826 | -3.1956592 | -3.7748539 | -0.011151379 | 0 | 0 | -0.00079392164 | -10.881156 | 6.6634283 | 270.82996 | 273.33896 | -4.3856044
181.06828 | -3.1956534 | -3.7494774 | -0.0058221696 | 0 | 0 | -0.00079389772 | -10.881142 | 6.6616526 | 270.82944 | 273.33859 | -4.3842983
181.0683 | -3.1956477 | -3.7538793 | -0.0089973155 | 0 | 0 | -0.00062729086 | -10.785925 | 6.6614919 | 270.82895 | 273.3382 | -4.385612
181.06832 | -3.195642 | -3.741066 | -0.011458014 | 0 | 0 | -0.00061289151 | -10.777696 | 6.6614809 | 270.82843 | 273.33783 | -4.3842983
181.06834 | -3.195636 | -3.7465684 | -0.00077343493 | 0 | 0 | -0.00061195804 | -10.777162 | 6.6614809 | 270.82791 | 273.33746 | -4.3841825
181.06836 | -3.1956303 | -3.7272069 | 0.0037833767 | 0 | 0 | -0.00061190431 | -10.777131 | 6.6636128 | 270.82742 | 273.3371 | -4.3841753
181.06838 | -3.1956246 | -3.7387643 | -0.0074607842 | 0 | 0 | -0.0006119521 | -10.777127 | 6.6616645 | 270.8269 | 273.33673 | -4.3841748
181.0684 | -3.1956189 | -3.7331786 | -0.014974577 | 0 | 0 | -0.0009452551 | -10.758084 | 6.6593595 | 270.82642 | 273.33636 | -4.3841748
181.06842 | -3.1956129 | -3.732672 | -0.0068900841 | 0 | 0 | -0.00097406167 | -10.756438 | 6.6548996 | 270.8259 | 273.336 | -4.3841748
181.06844 | -3.1956072 | -3.7193971 | -0.0054519335 | 0 | 0 | -0.00097592891 | -10.756332 | 6.6609163 | 270.82541 | 273.33563 | -4.3841748
181.06846 | -3.1956015 | -3.72487 | -0.011150264 | 0 | 0 | -0.00097603654 | -10.756325 | 6.6657081 | 270.82489 | 273.33527 | -4.3841748
181.06848 | -3.1955957 | -3.7121243 | -0.0051093139 | 0 | 0 | -0.00097597885 | -10.756313 | 6.6639795 | 270.8244 | 273.3349 | -4.3841748
181.0685 | -3.19559 | -3.7043908 | 0.004135225 | 0 | 0 | -0.00055935094 | -10.680139 | 6.6638203 | 270.82388 | 273.33453 | -4.3856039
181.06852 | -3.1955841 | -3.697125 | -0.0016134218 | 0 | 0 | -0.00052334275 | -10.673555 | 6.6616778 | 270.82339 | 273.33417 | -4.3857279
181.06854 | -3.1955783 | -3.6965084 | -0.012291467 | 0 | 0 | -0.00052100868 | -10.673129 | 6.6572285 | 270.82288 | 273.3338 | -4.3843064
181.06856 | -3.1955726 | -3.6766057 | -0.0095730387 | 0 | 0 | -0.00052087416 | -10.673104 | 6.6589804 | 270.82239 | 273.33344 | -4.3841829
181.06858 | -3.1955669 | -3.6748855 | -0.0035107322 | 0 | 0 | -0.00052084157 | -10.673089 | 6.663404 | 270.82187 | 273.33307 | -4.3841753
181.0686 | -3.1955612 | -3.6681511 | -0.010251864 | 0 | 0 | -0.00035433672 | -10.577872 | 6.6573877 | 270.82138 | 273.3327 | -4.3848896
181.06862 | -3.1955554 | -3.6543319 | -0.0093925549 | 0 | 0 | -0.00033994613 | -10.569643 | 6.66752 | 270.82086 | 273.33234 | -4.3842363
181.06864 | -3.1955497 | -3.6663892 | 0.00085986784 | 0 | 0 | -0.00033901332 | -10.569109 | 6.6641426 | 270.82037 | 273.33197 | -4.3841786
181.06866 | -3.195544 | -3.6475949 | 0.0031944038 | 0 | 0 | -0.00033895957 | -10.569078 | 6.6595659 | 270.81985 | 273.3316 | -4.3841748
181.06868 | -3.1955383 | -3.6525674 | -0.0075142961 | 0 | 0 | -0.00033904548 | -10.569068 | 6.6570454 | 270.81937 | 273.33124 | -4.3841748
181.0687 | -3.1955326 | -3.6397884 | -0.012073509 | 0 | 0 | -0.00092217809 | -10.511939 | 6.6611004 | 270.81885 | 273.33087 | -4.3841748
181.06872 | -3.1955266 | -3.632055 | -0.0044601946 | 0 | 0 | -0.00097257685 | -10.507002 | 6.6593227 | 270.81833 | 273.33051 | -4.3841748
181.06874 | -3.1955209 | -3.6380296 | -0.0037945625 | 0 | 0 | -0.00097584369 | -10.506681 | 6.659163 | 270.81784 | 273.33014 | -4.3841748
181.06876 | -3.1955152 | -3.6253181 | -0.0095585575 | 0 | 0 | -0.00097603194 | -10.506663 | 6.6655478 | 270.81732 | 273.32977 | -4.3841748
181.06878 | -3.1955094 | -3.6242082 | -0.0020705799 | 0 | 0 | -0.00097592792 | -10.50665 | 6.6575727 | 270.81683 | 273.32941 | -4.3841748
181.0688 | -3.1955037 | -3.6241362 | 0.0043948833 | 0 | 0 | -0.00022619141 | -10.430476 | 6.667531 | 270.81631 | 273.32904 | -4.3848896
181.06882 | -3.1954978 | -3.62413 | -0.0015968758 | 0 | 0 | -0.00016139349 | -10.423892 | 6.6598778 | 270.81583 | 273.32867 | -4.3842363
181.06884 | -3.195492 | -3.6108897 | -0.013742857 | 0 | 0 | -0.00015719322 | -10.423466 | 6.6570659 | 270.81531 | 273.32831 | -4.3856082
181.06886 | -3.1954863 | -3.6229854 | -0.0082458425 | 0 | 0 | -0.00015695122 | -10.423441 | 6.6589694 | 270.81482 | 273.32794 | -4.3842983
181.06888 | -3.1954806 | -3.6108122 | -0.002666815 | 0 | 0 | -0.00015695085 | -10.423434 | 6.663404 | 270.8143 | 273.32758 | -4.3848972
181.0689 | -3.1954746 | -3.6031165 | -0.0087294783 | 0 | 0 | -0.00024024902 | -10.385347 | 6.6595192 | 270.81381 | 273.32721 | -4.3842373
181.06892 | -3.1954689 | -3.6024761 | -0.0078096641 | 0 | 0 | -0.0002474483 | -10.382057 | 6.6634388 | 270.81329 | 273.32684 | -4.3841786
181.06894 | -3.1954632 | -3.6156771 | 0.003171924 | 0 | 0 | -0.00024791498 | -10.381843 | 6.6573882 | 270.81281 | 273.32648 | -4.3841748
181.06896 | -3.1954575 | -3.6168194 | 0.0041176635 | 0 | 0 | -0.00024794185 | -10.381831 | 6.6568575 | 270.81229 | 273.32611 | -4.3841748
181.06898 | -3.1954517 | -3.6168933 | -0.0067123175 | 0 | 0 | -0.00024803213 | -10.381833 | 6.6568236 | 270.8118 | 273.32574 | -4.3827457
181.069 | -3.1954458 | -3.6168976 | -0.010553032 | 0 | 0 | -0.00083111902 | -10.400876 | 6.6632185 | 270.81128 | 273.32538 | -4.3840508
181.06902 | -3.1954401 | -3.6168997 | -0.0021524075 | 0 | 0 | -0.00088151376 | -10.402522 | 6.6595063 | 270.81079 | 273.32501 | -4.3841667
181.06904 | -3.1954343 | -3.6301425 | -0.0043242238 | 0 | 0 | -0.00088478037 | -10.402628 | 6.659173 | 270.81027 | 273.32465 | -4.3841743
181.06906 | -3.1954288 | -3.631285 | -0.0096084252 | 0 | 0 | -0.00088496861 | -10.402635 | 6.6570201 | 270.80978 | 273.32428 | -4.3841748
181.06908 | -3.1954231 | -3.6181185 | -0.00062197429 | 0 | 0 | -0.00088485191 | -10.402635 | 6.6632309 | 270.80927 | 273.32391 | -4.3841748
181.0691 | -3.1954172 | -3.6302211 | 0.0059716599 | 0 | 0 | -5.2014719e-05 | -10.402635 | 6.6573749 | 270.80875 | 273.32355 | -4.3841748
181.06912 | -3.1954114 | -3.6312914 | -0.0029146774 | 0 | 0 | 1.9965344e-05 | -10.402635 | 6.658989 | 270.80826 | 273.32318 | -4.3841748
181.06914 | -3.1954057 | -3.6313603 | -0.011681492 | 0 | 0 | 2.4631148e-05 | -10.402635 | 6.6570082 | 270.80774 | 273.32281 | -4.3827457
181.06916 | -3.1954 | -3.6247461 | -0.0066135172 | 0 | 0 | 2.4899984e-05 | -10.402635 | 6.6632304 | 270.80725 | 273.32245 | -4.3840508
181.06918 | -3.1953943 | -3.6440377 | -0.0025295864 | 0 | 0 | 2.4876475e-05 | -10.402647 | 6.6616411 | 270.80673 | 273.32208 | -4.3841667
181.0692 | -3.1953883 | -3.6457202 | -0.0087205563 | 0 | 0 | -0.00022487369 | -10.47882 | 6.6678872 | 270.80624 | 273.32172 | -4.3856039
181.06922 | -3.1953826 | -3.6656923 | -0.0070825396 | 0 | 0 | -0.00024645898 | -10.485404 | 6.6577692 | 270.80573 | 273.32135 | -4.3842983
181.06924 | -3.1953769 | -3.6607947 | 0.0054126247 | 0 | 0 | -0.00024785814 | -10.48583 | 6.6611471 | 270.80524 | 273.32098 | -4.3841825
181.06926 | -3.1953712 | -3.6669536 | 0.0035835749 | 0 | 0 | -0.00024793879 | -10.485855 | 6.6571951 | 270.80472 | 273.32062 | -4.3848896
181.06928 | -3.1953654 | -3.6542537 | -0.0074887201 | 0 | 0 | -0.00024804464 | -10.485859 | 6.6653752 | 270.80423 | 273.32025 | -4.3842363
181.0693 | -3.1953595 | -3.6597679 | -0.0091675436 | 0 | 0 | -0.00091448298 | -10.504903 | 6.6639571 | 270.80371 | 273.31985 | -4.3827491
181.06932 | -3.1953537 | -3.6735113 | -0.0027573809 | 0 | 0 | -0.00097208167 | -10.506549 | 6.6616869 | 270.80322 | 273.31949 | -4.3833365
181.06934 | -3.195348 | -3.6813097 | -0.003652598 | 0 | 0 | -0.00097581535 | -10.506655 | 6.6614933 | 270.8027 | 273.31912 | -4.3841047
181.06936 | -3.1953423 | -3.6819623 | -0.0080975434 | 0 | 0 | -0.00097603037 | -10.506662 | 6.6572161 | 270.80222 | 273.31876 | -4.3841705
181.06938 | -3.1953363 | -3.7084873 | -0.00049264642 | 0 | 0 | -0.00097590248 | -10.506685 | 6.6589799 | 270.8017 | 273.31839 | -4.3841748
181.0694 | -3.1953306 | -3.7041566 | 0.0059800162 | 0 | 0 | -5.971401e-05 | -10.65903 | 6.6612725 | 270.80121 | 273.31802 | -4.3848896
181.06942 | -3.1953249 | -3.6971147 | -0.0029140851 | 0 | 0 | 1.9469942e-05 | -10.672197 | 6.6636 | 270.80069 | 273.31766 | -4.3842363
181.06944 | -3.1953192 | -3.7163763 | -0.010955066 | 0 | 0 | 2.4602708e-05 | -10.673051 | 6.6659284 | 270.8002 | 273.31729 | -4.3841786
181.06946 | -3.1953135 | -3.7114353 | -0.0058243461 | 0 | 0 | 2.4898451e-05 | -10.6731 | 6.6618614 | 270.79968 | 273.31693 | -4.3841748
181.06948 | -3.1953077 | -3.7242165 | -0.0017364579 | 0 | 0 | 2.4889079e-05 | -10.673109 | 6.6615047 | 270.79919 | 273.31656 | -4.3856039
181.0695 | -3.195302 | -3.7385716 | -0.0086533716 | 0 | 0 | -0.00014156215 | -10.711197 | 6.6572175 | 270.79868 | 273.31619 | -4.3842983
181.06952 | -3.1952963 | -3.7331703 | -0.0063527878 | 0 | 0 | -0.00015594815 | -10.714487 | 6.6653762 | 270.79816 | 273.31583 | -4.3841825
181.06954 | -3.1952906 | -3.7525387 | 0.0054754592 | 0 | 0 | -0.00015688066 | -10.714701 | 6.6618247 | 270.79767 | 273.31546 | -4.3856044
181.06956 | -3.1952848 | -3.7475998 | 0.0028619955 | 0 | 0 | -0.00015693437 | -10.714713 | 6.6615024 | 270.79715 | 273.31509 | -4.3857279
181.06958 | -3.1952789 | -3.733897 | -0.0090030171 | 0 | 0 | -0.00015707681 | -10.714717 | 6.657217 | 270.79666 | 273.31473 | -4.3857355
181.0696 | -3.1952732 | -3.7459648 | -0.010022388 | 0 | 0 | -0.0010734105 | -10.733761 | 6.6632438 | 270.79614 | 273.31436 | -4.385736
181.06962 | -3.1952674 | -3.7536533 | -0.0021024889 | 0 | 0 | -0.0011526069 | -10.735407 | 6.6595078 | 270.79565 | 273.314 | -4.3850207
181.06964 | -3.1952617 | -3.7476771 | -0.0057733469 | 0 | 0 | -0.0011577404 | -10.735513 | 6.659174 | 270.79514 | 273.31363 | -4.3856745
181.06966 | -3.195256 | -3.7670088 | -0.0090081152 | 0 | 0 | -0.0011580362 | -10.73552 | 6.6591525 | 270.79465 | 273.31326 | -4.3843026
181.06968 | -3.19525 | -3.7620687 | 0.00088517228 | 0 | 0 | -0.001157862 | -10.735532 | 6.661284 | 270.79413 | 273.3129 | -4.3841829
181.0697 | -3.1952443 | -3.7549875 | 0.0061006881 | 0 | 0 | 9.1474525e-05 | -10.811704 | 6.6635995 | 270.79364 | 273.31253 | -4.3841753
181.06972 | -3.1952386 | -3.77425 | -0.0036327289 | 0 | 0 | 0.00019945161 | -10.818288 | 6.6616635 | 270.79312 | 273.31216 | -4.3841748
181.06974 | -3.1952329 | -3.7891691 | -0.012468887 | 0 | 0 | 0.00020645077 | -10.818714 | 6.6593599 | 270.79263 | 273.3118 | -4.3841748
181.06976 | -3.1952271 | -3.7838018 | -0.0045016152 | 0 | 0 | 0.00020685405 | -10.818739 | 6.6612964 | 270.79211 | 273.31143 | -4.3841748
181.06978 | -3.1952212 | -3.7833097 | -0.0037974042 | 0 | 0 | 0.0002067871 | -10.818749 | 6.6593361 | 270.79163 | 273.31107 | -4.3856039
181.0698 | -3.1952155 | -3.7832792 | -0.0095592802 | 0 | 0 | -0.00037600583 | -10.875879 | 6.6612949 | 270.79111 | 273.3107 | -4.3842983
181.06982 | -3.1952097 | -3.7965188 | -0.0057010665 | 0 | 0 | -0.00042637525 | -10.880816 | 6.6593361 | 270.79062 | 273.31033 | -4.3841825
181.06984 | -3.195204 | -3.7910409 | 0.0048078308 | 0 | 0 | -0.00042964023 | -10.881137 | 6.6634278 | 270.7901 | 273.30997 | -4.3841753
181.06986 | -3.1951983 | -3.7839227 | 0.0013501879 | 0 | 0 | -0.00042982839 | -10.881155 | 6.6595201 | 270.78961 | 273.3096 | -4.3848896
181.06988 | -3.1951923 | -3.7899396 | -0.011311159 | 0 | 0 | -0.00042997813 | -10.881159 | 6.6634383 | 270.78909 | 273.30923 | -4.3842363
181.0699 | -3.1951866 | -3.7970932 | -0.0094937375 | 0 | 0 | -0.001346655 | -10.900202 | 6.6531243 | 270.78857 | 273.30887 | -4.3856082
181.06992 | -3.1951809 | -3.7910812 | -0.0027790985 | 0 | 0 | -0.0014258811 | -10.901848 | 6.6628876 | 270.78809 | 273.3085 | -4.3842983
181.06994 | -3.1951752 | -3.8037863 | -0.0080107953 | 0 | 0 | -0.0014310165 | -10.901954 | 6.6658812 | 270.78757 | 273.30814 | -4.3848972
181.06996 | -3.1951694 | -3.7784145 | -0.0092001185 | 0 | 0 | -0.0014313124 | -10.901961 | 6.6597247 | 270.78708 | 273.30777 | -4.3849516
181.06998 | -3.1951637 | -3.7960591 | 0.0015989246 | 0 | 0 | -0.0014310875 | -10.901964 | 6.6570563 | 270.78656 | 273.3074 | -4.3856692
181.07 | -3.195158 | -3.78439 | 0.0054371972 | 0 | 0 | 0.00015164827 | -10.921008 | 6.6632338 | 270.78607 | 273.30704 | -4.3857317
181.07002 | -3.1951523 | -3.7899699 | -0.0044177952 | 0 | 0 | 0.00028844018 | -10.922654 | 6.6616406 | 270.78555 | 273.30667 | -4.385736
181.07004 | -3.1951466 | -3.7904727 | -0.013261779 | 0 | 0 | 0.00029730715 | -10.92276 | 6.6614904 | 270.78506 | 273.3063 | -4.3850207
181.07006 | -3.1951406 | -3.783884 | -0.0045685656 | 0 | 0 | 0.00029781804 | -10.922767 | 6.6593499 | 270.78455 | 273.30594 | -4.3856745
181.07008 | -3.1951349 | -3.7766917 | -0.0030763946 | 0 | 0 | 0.00029775687 | -10.922758 | 6.6676931 | 270.78406 | 273.30557 | -4.3843026
181.0701 | -3.1951292 | -3.7694631 | -0.010222897 | 0 | 0 | -0.00028511591 | -10.865629 | 6.6620207 | 270.78354 | 273.30521 | -4.3856115
181.07012 | -3.1951234 | -3.7820916 | -0.0043071001 | 0 | 0 | -0.00033549222 | -10.860692 | 6.6572504 | 270.78305 | 273.30484 | -4.383584
181.07014 | -3.1951177 | -3.7699556 | 0.0056546419 | 0 | 0 | -0.00033875764 | -10.860371 | 6.6568489 | 270.78253 | 273.30447 | -4.38555
181.07016 | -3.1951118 | -3.7755024 | -0.00075721066 | 0 | 0 | -0.0003389458 | -10.860353 | 6.6589561 | 270.78204 | 273.30411 | -4.384295
181.07018 | -3.195106 | -3.7627609 | -0.011494989 | 0 | 0 | -0.0003391082 | -10.860346 | 6.6612711 | 270.78152 | 273.30374 | -4.3848968
181.0702 | -3.1951003 | -3.7550263 | -0.010231005 | 0 | 0 | -0.0013389711 | -10.822258 | 6.6635995 | 270.78104 | 273.30338 | -4.3842373
181.07022 | -3.1950946 | -3.7411394 | -0.0021164184 | 0 | 0 | -0.0014253866 | -10.818967 | 6.6637964 | 270.78052 | 273.30301 | -4.3841786
181.07024 | -3.1950889 | -3.7399526 | -0.00940385 | 0 | 0 | -0.0014309881 | -10.818753 | 6.6638098 | 270.78003 | 273.30264 | -4.3841748
181.07026 | -3.1950829 | -3.7332561 | -0.0093218666 | 0 | 0 | -0.0014313109 | -10.818741 | 6.6638098 | 270.77951 | 273.30228 | -4.3841748
181.07028 | -3.1950772 | -3.7393014 | 0.00086461415 | 0 | 0 | -0.0014311001 | -10.818731 | 6.6595449 | 270.77899 | 273.30191 | -4.3841748
181.0703 | -3.1950715 | -3.7464547 | 0.0046473504 | 0 | 0 | 6.8369409e-05 | -10.761602 | 6.6634407 | 270.7785 | 273.30151 | -4.3856039
181.07032 | -3.1950657 | -3.7271984 | -0.0066625611 | 0 | 0 | 0.00019796494 | -10.756665 | 6.6595206 | 270.77798 | 273.30115 | -4.3842983
181.07034 | -3.19506 | -3.7255187 | -0.012728145 | 0 | 0 | 0.00020636542 | -10.756344 | 6.6591763 | 270.7775 | 273.30078 | -4.385612
181.07036 | -3.1950541 | -3.712168 | -0.005244642 | 0 | 0 | 0.00020684945 | -10.756326 | 6.6676817 | 270.77698 | 273.30042 | -4.3850131
181.07038 | -3.1950483 | -3.7176366 | -0.0038613591 | 0 | 0 | 0.00020678686 | -10.756316 | 6.6620212 | 270.77649 | 273.30005 | -4.3856735
181.0704 | -3.1950428 | -3.7048926 | -0.011015756 | 0 | 0 | -0.00037600592 | -10.699186 | 6.6636477 | 270.77597 | 273.29968 | -4.3843026
181.07042 | -3.1950371 | -3.7104013 | -0.0043743807 | 0 | 0 | -0.00042637528 | -10.694249 | 6.6595354 | 270.77548 | 273.29932 | -4.3848972
181.07044 | -3.1950312 | -3.7042794 | 0.0041983817 | 0 | 0 | -0.00042964023 | -10.693928 | 6.6677046 | 270.77496 | 273.29895 | -4.3842373
181.07046 | -3.1950254 | -3.6971166 | -0.0023356148 | 0 | 0 | -0.00042982839 | -10.69391 | 6.6598892 | 270.77448 | 273.29858 | -4.3841786
181.07048 | -3.1950197 | -3.6832647 | -0.012353781 | 0 | 0 | -0.00042999082 | -10.693895 | 6.6613317 | 270.77396 | 273.29822 | -4.3856044
181.0705 | -3.195014 | -3.6688406 | -0.0081245182 | 0 | 0 | -0.0014299955 | -10.598677 | 6.6636024 | 270.77347 | 273.29785 | -4.3842983
181.07052 | -3.1950083 | -3.6808624 | -0.0033854232 | 0 | 0 | -0.0015164234 | -10.590448 | 6.6573992 | 270.77295 | 273.29749 | -4.3841825
181.07054 | -3.1950023 | -3.6819253 | -0.01024385 | 0 | 0 | -0.0015220257 | -10.589914 | 6.6589918 | 270.77246 | 273.29712 | -4.3841753
181.07056 | -3.1949966 | -3.6621304 | -0.010117412 | 0 | 0 | -0.0015223485 | -10.589883 | 6.6655374 | 270.77194 | 273.29675 | -4.3841748
181.07058 | -3.1949909 | -3.6537986 | 0.0015234831 | 0 | 0 | -0.0015221123 | -10.589869 | 6.6618361 | 270.77145 | 273.29639 | -4.3856039
181.0706 | -3.1949852 | -3.6663535 | 0.0032527805 | 0 | 0 | 0.00014395105 | -10.513698 | 6.6636353 | 270.77094 | 273.29602 | -4.3850126
181.07062 | -3.1949794 | -3.64097 | -0.0096885832 | 0 | 0 | 0.00028794492 | -10.507114 | 6.659533 | 270.77045 | 273.29565 | -4.3856735
181.07064 | -3.1949735 | -3.6387525 | -0.012987075 | 0 | 0 | 0.00029727872 | -10.506688 | 6.6570435 | 270.76993 | 273.29529 | -4.3850169
181.07066 | -3.1949677 | -3.638608 | -0.0052617015 | 0 | 0 | 0.0002978165 | -10.506663 | 6.6589689 | 270.76941 | 273.29492 | -4.3842444
181.07068 | -3.194962 | -3.6385989 | -0.0060412968 | 0 | 0 | 0.00029770608 | -10.506656 | 6.6676679 | 270.76892 | 273.29456 | -4.3841786
181.0707 | -3.1949563 | -3.6319761 | -0.01193019 | 0 | 0 | -0.00061832799 | -10.468568 | 6.6620207 | 270.7684 | 273.29419 | -4.3848896
181.07072 | -3.1949506 | -3.6247849 | -0.0029977483 | 0 | 0 | -0.00069749862 | -10.465278 | 6.6636477 | 270.76791 | 273.29382 | -4.3842363
181.07074 | -3.1949446 | -3.6374147 | 0.0035924579 | 0 | 0 | -0.0007026305 | -10.465064 | 6.6616669 | 270.7674 | 273.29346 | -4.3848934
181.07076 | -3.1949389 | -3.6186564 | -0.0045687584 | 0 | 0 | -0.00070292625 | -10.465052 | 6.6636243 | 270.76691 | 273.29309 | -4.3856664
181.07078 | -3.1949332 | -3.6170113 | -0.013998544 | 0 | 0 | -0.00070308178 | -10.465042 | 6.6574006 | 270.76639 | 273.29272 | -4.3857317
181.0708 | -3.1949275 | -3.6169045 | -0.010440595 | 0 | 0 | -0.0016199128 | -10.407912 | 6.6611247 | 270.7659 | 273.29236 | -4.3843064
181.07082 | -3.1949217 | -3.616899 | -0.0043080621 | 0 | 0 | -0.0016991522 | -10.402975 | 6.6657214 | 270.76538 | 273.29199 | -4.3841829
181.07084 | -3.194916 | -3.6235211 | -0.011045545 | 0 | 0 | -0.0017042885 | -10.402654 | 6.6618471 | 270.76489 | 273.29163 | -4.3841753
181.07086 | -3.1949103 | -3.6307135 | -0.010185088 | 0 | 0 | -0.0017045845 | -10.402636 | 6.6593719 | 270.76437 | 273.29126 | -4.3856039
181.07088 | -3.1949046 | -3.6246996 | 0.00079241046 | 0 | 0 | -0.0017043342 | -10.402638 | 6.6612973 | 270.76389 | 273.29089 | -4.3842983
181.0709 | -3.1948988 | -3.6109254 | 0.00028534929 | 0 | 0 | 4.5264689e-05 | -10.421681 | 6.6614685 | 270.76337 | 273.29053 | -4.3841825
181.07092 | -3.1948929 | -3.6163702 | -0.010669855 | 0 | 0 | 0.00019647832 | -10.423327 | 6.6636119 | 270.76288 | 273.29016 | -4.3841753
181.07094 | -3.1948872 | -3.6367288 | -0.012341137 | 0 | 0 | 0.00020628009 | -10.423433 | 6.6595316 | 270.76236 | 273.28979 | -4.3856039
181.07096 | -3.1948814 | -3.6318581 | -0.0066567101 | 0 | 0 | 0.00020684485 | -10.42344 | 6.6570425 | 270.76187 | 273.28943 | -4.3857279
181.07098 | -3.1948757 | -3.6380224 | -0.0068884972 | 0 | 0 | 0.00020673587 | -10.423446 | 6.6610999 | 270.76135 | 273.28906 | -4.3843064
181.071 | -3.19487 | -3.6518044 | -0.012000807 | 0 | 0 | -0.00070930732 | -10.461534 | 6.6593237 | 270.76086 | 273.2887 | -4.3841829
181.07102 | -3.194864 | -3.6397407 | -0.0030021586 | 0 | 0 | -0.00078847865 | -10.464824 | 6.6655593 | 270.76035 | 273.28833 | -4.3841753
181.07104 | -3.1948583 | -3.6320515 | 0.0043185987 | 0 | 0 | -0.00079361058 | -10.465038 | 6.6618371 | 270.75983 | 273.28796 | -4.3841748
181.07106 | -3.1948526 | -3.6314113 | -0.0037797126 | 0 | 0 | -0.00079390634 | -10.46505 | 6.6615033 | 270.75934 | 273.2876 | -4.3856039
181.07108 | -3.1948469 | -3.6446126 | -0.013931484 | 0 | 0 | -0.00079404924 | -10.465054 | 6.6593494 | 270.75882 | 273.28723 | -4.3842983
181.0711 | -3.1948411 | -3.6457536 | -0.0089846784 | 0 | 0 | -0.0016276049 | -10.484097 | 6.6634278 | 270.75833 | 273.28687 | -4.3841825
181.07112 | -3.1948352 | -3.6392105 | -0.0049087447 | 0 | 0 | -0.0016996472 | -10.485743 | 6.6573877 | 270.75781 | 273.2865 | -4.3841753
181.07114 | -3.1948295 | -3.665127 | -0.011826127 | 0 | 0 | -0.0017043169 | -10.485849 | 6.6589909 | 270.75732 | 273.28613 | -4.3841748
181.07116 | -3.1948237 | -3.6673784 | -0.0080731148 | 0 | 0 | -0.0017045861 | -10.485856 | 6.6612735 | 270.75681 | 273.28577 | -4.3841748
181.07118 | -3.194818 | -3.6609044 | 0.0031543851 | 0 | 0 | -0.0017042961 | -10.485862 | 6.663599 | 270.75632 | 273.2854 | -4.3841748
181.0712 | -3.1948123 | -3.6669617 | 0.00048521397 | 0 | 0 | 0.00029508115 | -10.52395 | 6.6595325 | 270.7558 | 273.28503 | -4.3841748
181.07122 | -3.1948063 | -3.6674984 | -0.012835085 | 0 | 0 | 0.00046788258 | -10.52724 | 6.6655726 | 270.75531 | 273.28467 | -4.3856039
181.07124 | -3.1948006 | -3.6741552 | -0.013253741 | 0 | 0 | 0.00047908371 | -10.527454 | 6.6618385 | 270.75479 | 273.2843 | -4.3842983
181.07126 | -3.1947949 | -3.6813509 | -0.0045525949 | 0 | 0 | 0.00047972909 | -10.527466 | 6.6679006 | 270.7543 | 273.28394 | -4.3841825
181.07128 | -3.1947892 | -3.6819623 | -0.0059794015 | 0 | 0 | 0.00047959914 | -10.527476 | 6.662035 | 270.75378 | 273.28357 | -4.3841753
181.0713 | -3.1947837 | -3.6952422 | -0.011199664 | 0 | 0 | -0.00060294708 | -10.584605 | 6.6657805 | 270.7533 | 273.28317 | -4.3848896
181.07132 | -3.1947777 | -3.6831496 | -0.0014820579 | 0 | 0 | -0.00069650897 | -10.589542 | 6.6639838 | 270.75278 | 273.28281 | -4.3842363
181.07134 | -3.194772 | -3.7019441 | 0.0044483705 | 0 | 0 | -0.00070257368 | -10.589863 | 6.6638212 | 270.75229 | 273.28244 | -4.3841786
181.07136 | -3.1947663 | -3.7102106 | -0.0044976142 | 0 | 0 | -0.00070292316 | -10.589881 | 6.6616778 | 270.75177 | 273.28207 | -4.3841748
181.07138 | -3.1947606 | -3.7042711 | -0.013993552 | 0 | 0 | -0.00070308161 | -10.589891 | 6.6593609 | 270.75128 | 273.28171 | -4.3841748
181.0714 | -3.1947548 | -3.7169847 | -0.0075359242 | 0 | 0 | -0.0016199128 | -10.647021 | 6.6591654 | 270.75076 | 273.28134 | -4.3841748
181.07142 | -3.1947489 | -3.7180955 | -0.0033314903 | 0 | 0 | -0.0016991522 | -10.651958 | 6.6676812 | 270.75024 | 273.28098 | -4.3827457
181.07144 | -3.1947432 | -3.7247899 | -0.010239734 | 0 | 0 | -0.0017042885 | -10.652279 | 6.6620212 | 270.74976 | 273.28061 | -4.3840508
181.07146 | -3.1947374 | -3.7319896 | -0.0064873574 | 0 | 0 | -0.0017045845 | -10.652297 | 6.6636472 | 270.74924 | 273.28024 | -4.3841667
181.07148 | -3.1947317 | -3.7458415 | 0.0025621969 | 0 | 0 | -0.0017043088 | -10.652315 | 6.6574016 | 270.74875 | 273.27988 | -4.3848886
181.0715 | -3.1947258 | -3.7470253 | 0.00043118172 | 0 | 0 | 0.00021181566 | -10.766577 | 6.6611247 | 270.74823 | 273.27951 | -4.3856654
181.07152 | -3.19472 | -3.7471018 | -0.012111819 | 0 | 0 | 0.00037742162 | -10.776451 | 6.6678543 | 270.74774 | 273.27914 | -4.3828735
181.07154 | -3.1947143 | -3.747108 | -0.0095612202 | 0 | 0 | 0.00038815633 | -10.777091 | 6.6641645 | 270.74722 | 273.27878 | -4.3854885
181.07156 | -3.1947086 | -3.7603507 | -0.0027835462 | 0 | 0 | 0.00038877485 | -10.777128 | 6.6617002 | 270.74673 | 273.27841 | -4.3828616
181.07158 | -3.1947029 | -3.7614961 | -0.0087375529 | 0 | 0 | 0.00038860535 | -10.777136 | 6.6593618 | 270.74622 | 273.27805 | -4.384059
181.0716 | -3.1946969 | -3.7681906 | -0.010714849 | 0 | 0 | -0.00094401749 | -10.815223 | 6.6612978 | 270.74573 | 273.27768 | -4.3841667
181.07162 | -3.1946912 | -3.7621469 | 1.636759e-05 | 0 | 0 | -0.0010591928 | -10.818513 | 6.6678662 | 270.74521 | 273.27731 | -4.3841743
181.07164 | -3.1946855 | -3.7682323 | 0.0023988765 | 0 | 0 | -0.0010666586 | -10.818727 | 6.6684289 | 270.74472 | 273.27695 | -4.3841748
181.07166 | -3.1946797 | -3.7621503 | -0.0054036034 | 0 | 0 | -0.0010670887 | -10.818739 | 6.6599379 | 270.7442 | 273.27658 | -4.3827457
181.07168 | -3.194674 | -3.7748556 | -0.012615139 | 0 | 0 | -0.0010671754 | -10.818746 | 6.6677318 | 270.74371 | 273.27621 | -4.3826218
181.0717 | -3.1946681 | -3.7759662 | -0.0052372264 | 0 | 0 | -0.0014838759 | -10.856834 | 6.6684208 | 270.74319 | 273.27585 | -4.3840427
181.07172 | -3.1946623 | -3.7826583 | -0.0038609293 | 0 | 0 | -0.0015198903 | -10.860125 | 6.6642017 | 270.74271 | 273.27548 | -4.3834515
181.07174 | -3.1946568 | -3.7766147 | -0.011015844 | 0 | 0 | -0.0015222246 | -10.860339 | 6.6681004 | 270.74219 | 273.27512 | -4.3855414
181.07176 | -3.1946511 | -3.7827008 | -0.0051004468 | 0 | 0 | -0.0015223592 | -10.860351 | 6.6684451 | 270.7417 | 273.27475 | -4.3842945
181.07178 | -3.1946454 | -3.7832372 | 0.0055876658 | 0 | 0 | -0.0015220494 | -10.860355 | 6.668467 | 270.74118 | 273.27438 | -4.3841825
181.0718 | -3.1946394 | -3.7766533 | -3.5460493e-05 | 0 | 0 | 0.00056012045 | -10.879397 | 6.6642036 | 270.74066 | 273.27402 | -4.3841753
181.07182 | -3.1946337 | -3.7893238 | -0.012884079 | 0 | 0 | 0.00074007735 | -10.881043 | 6.6617026 | 270.74017 | 273.27365 | -4.3856039
181.07184 | -3.194628 | -3.7838116 | -0.0096268728 | 0 | 0 | 0.00075174228 | -10.881149 | 6.6593618 | 270.73965 | 273.27328 | -4.3842983
181.07186 | -3.1946223 | -3.789932 | -0.0013351106 | 0 | 0 | 0.0007524144 | -10.881156 | 6.6612968 | 270.73917 | 273.27292 | -4.3841825
181.07188 | -3.1946166 | -3.7904706 | -0.0078857457 | 0 | 0 | 0.0007522098 | -10.881159 | 6.6614685 | 270.73865 | 273.27255 | -4.3841753
181.0719 | -3.1946106 | -3.7838829 | -0.0091917869 | 0 | 0 | -0.00082990137 | -10.900202 | 6.6636124 | 270.73816 | 273.27219 | -4.3841748
181.07192 | -3.1946049 | -3.7700725 | 0.0030511164 | 0 | 0 | -0.00096663937 | -10.901848 | 6.6637969 | 270.73764 | 273.27182 | -4.3841748
181.07194 | -3.1945992 | -3.7821319 | 0.0055625811 | 0 | 0 | -0.00097550283 | -10.901954 | 6.6616764 | 270.73715 | 273.27145 | -4.3841748
181.07196 | -3.1945934 | -3.7765782 | -0.0051356172 | 0 | 0 | -0.00097601354 | -10.901961 | 6.6593614 | 270.73663 | 273.27109 | -4.3841748
181.07198 | -3.1945875 | -3.7694533 | -0.011146069 | 0 | 0 | -0.00097609195 | -10.901952 | 6.6634293 | 270.73615 | 273.27072 | -4.3827457
181.072 | -3.1945817 | -3.762228 | -0.0043843696 | 0 | 0 | -0.0013094385 | -10.844823 | 6.6637859 | 270.73563 | 273.27036 | -4.3840508
181.07202 | -3.194576 | -3.7682366 | -0.0030643151 | 0 | 0 | -0.0013382487 | -10.839886 | 6.6680727 | 270.73514 | 273.26999 | -4.3841667
181.07204 | -3.1945703 | -3.7621486 | -0.0094955871 | 0 | 0 | -0.0013401163 | -10.839565 | 6.6620469 | 270.73462 | 273.26962 | -4.3841743
181.07206 | -3.1945646 | -3.7616119 | -0.0020662795 | 0 | 0 | -0.0013402238 | -10.839547 | 6.6679134 | 270.73413 | 273.26926 | -4.3841748
181.07208 | -3.1945586 | -3.7681952 | 0.0058470634 | 0 | 0 | -0.0013399381 | -10.839546 | 6.6577711 | 270.73361 | 273.26889 | -4.3856039
181.0721 | -3.1945529 | -3.7489021 | -1.8486231e-05 | 0 | 0 | 0.00057551987 | -10.839546 | 6.66328 | 270.73312 | 273.26852 | -4.3842983
181.07212 | -3.1945472 | -3.7472224 | -0.011431169 | 0 | 0 | 0.00074106822 | -10.839546 | 6.6595106 | 270.7326 | 273.26816 | -4.3841825
181.07214 | -3.1945415 | -3.747113 | -0.0080489954 | 0 | 0 | 0.00075179921 | -10.839546 | 6.6634393 | 270.73212 | 273.26779 | -4.3841753
181.07216 | -3.1945357 | -3.7471056 | -0.0026541192 | 0 | 0 | 0.00075241749 | -10.839546 | 6.6637864 | 270.7316 | 273.26743 | -4.3856039
181.07218 | -3.19453 | -3.740484 | -0.0087285284 | 0 | 0 | 0.00075219729 | -10.839534 | 6.6659398 | 270.73108 | 273.26706 | -4.3842983
181.0722 | -3.1945243 | -3.7399089 | -0.0063579013 | 0 | 0 | -0.00091327209 | -10.763361 | 6.659729 | 270.73059 | 273.26669 | -4.3841825
181.07222 | -3.1945186 | -3.7200072 | 0.0032975061 | 0 | 0 | -0.0010572146 | -10.756777 | 6.6591883 | 270.73007 | 273.26633 | -4.3827457
181.07224 | -3.1945128 | -3.7116683 | 0.0048523052 | 0 | 0 | -0.0010665451 | -10.756351 | 6.6634178 | 270.72958 | 273.26596 | -4.3840508
181.07226 | -3.1945071 | -3.7176044 | -0.005197465 | 0 | 0 | -0.0010670826 | -10.756326 | 6.6616526 | 270.72906 | 273.26559 | -4.3841667
181.07228 | -3.1945012 | -3.7115099 | -0.011149867 | 0 | 0 | -0.0010671498 | -10.756313 | 6.6636243 | 270.72858 | 273.26523 | -4.3856039
181.0723 | -3.1944954 | -3.6977324 | -0.0029327665 | 0 | 0 | -0.0013171383 | -10.680139 | 6.6637974 | 270.72806 | 273.26483 | -4.3842983
181.07232 | -3.1944897 | -3.7097938 | -0.0022124599 | 0 | 0 | -0.0013387442 | -10.673555 | 6.6616778 | 270.72757 | 273.26447 | -4.385612
181.07234 | -3.194484 | -3.7042379 | -0.0086991368 | 0 | 0 | -0.0013401448 | -10.673129 | 6.6678891 | 270.72705 | 273.2641 | -4.3842983
181.07236 | -3.1944783 | -3.683872 | -0.001272756 | 0 | 0 | -0.0013402255 | -10.673104 | 6.6599026 | 270.72656 | 273.26373 | -4.3841825
181.07238 | -3.1944723 | -3.6821222 | 0.0059141587 | 0 | 0 | -0.0013399381 | -10.673091 | 6.6677294 | 270.72604 | 273.26337 | -4.3841753
181.0724 | -3.1944666 | -3.6820071 | -1.4279906e-05 | 0 | 0 | 0.00057551987 | -10.596918 | 6.6684208 | 270.72556 | 273.263 | -4.3841748
181.07242 | -3.1944609 | -3.6687589 | -0.012156247 | 0 | 0 | 0.00074106822 | -10.590334 | 6.6642003 | 270.72504 | 273.26263 | -4.3841748
181.07244 | -3.1944551 | -3.6742353 | -0.0073855026 | 0 | 0 | 0.00075179921 | -10.589908 | 6.6574373 | 270.72455 | 273.26227 | -4.3841748
181.07246 | -3.1944492 | -3.6747324 | -0.0033218104 | 0 | 0 | 0.00075241749 | -10.589883 | 6.6611257 | 270.72403 | 273.2619 | -4.3841748
181.07248 | -3.1944435 | -3.6681411 | -0.0095130121 | 0 | 0 | 0.0007521846 | -10.589876 | 6.661458 | 270.72354 | 273.26154 | -4.3841748
181.0725 | -3.1944377 | -3.6477072 | -0.007149661 | 0 | 0 | -0.00099652319 | -10.551789 | 6.6636114 | 270.72302 | 273.26117 | -4.3841748
181.07252 | -3.194432 | -3.6459544 | 0.0046828771 | 0 | 0 | -0.0011476596 | -10.548499 | 6.6616654 | 270.72253 | 273.2608 | -4.3841748
181.07254 | -3.1944263 | -3.6524613 | 0.0035205192 | 0 | 0 | -0.0011574565 | -10.548285 | 6.6636252 | 270.72202 | 273.26044 | -4.3856039
181.07256 | -3.1944203 | -3.6464047 | -0.0082193082 | 0 | 0 | -0.0011580209 | -10.548273 | 6.6637974 | 270.7215 | 273.26007 | -4.3857279
181.07258 | -3.1944146 | -3.6392457 | -0.010682273 | 0 | 0 | -0.0011580641 | -10.54826 | 6.6616769 | 270.72101 | 273.2597 | -4.3843064
181.0726 | -3.1944089 | -3.6253974 | -0.0028869314 | 0 | 0 | -0.0012414368 | -10.472087 | 6.6614923 | 270.72049 | 273.25934 | -4.385612
181.07262 | -3.1944032 | -3.6308351 | -0.0036611869 | 0 | 0 | -0.0012486426 | -10.465503 | 6.6593485 | 270.72 | 273.25897 | -4.3842983
181.07264 | -3.1943974 | -3.631331 | -0.0095497491 | 0 | 0 | -0.0012491096 | -10.465077 | 6.6591625 | 270.71948 | 273.25861 | -4.3841825
181.07266 | -3.1943917 | -3.6313627 | -0.00061825191 | 0 | 0 | -0.0012491365 | -10.465052 | 6.6570191 | 270.71899 | 273.25824 | -4.3856044
181.07268 | -3.194386 | -3.6247423 | 0.0052465568 | 0 | 0 | -0.0012488716 | -10.465045 | 6.6610994 | 270.71848 | 273.25787 | -4.3857279
181.0727 | -3.1943803 | -3.6175489 | -0.0022519268 | 0 | 0 | 0.00050010136 | -10.426957 | 6.663588 | 270.71799 | 273.25751 | -4.3843064
181.07272 | -3.1943746 | -3.6169395 | -0.011622859 | 0 | 0 | 0.0006512609 | -10.423667 | 6.6573977 | 270.71747 | 273.25714 | -4.385612
181.07274 | -3.1943688 | -3.6169002 | -0.0066096871 | 0 | 0 | 0.00066105917 | -10.423453 | 6.6611238 | 270.71698 | 273.25677 | -4.3842983
181.07276 | -3.1943629 | -3.6168969 | -0.0025296963 | 0 | 0 | 0.00066162378 | -10.423441 | 6.6614575 | 270.71646 | 273.25641 | -4.3841825
181.07278 | -3.1943572 | -3.6102777 | -0.010898446 | 0 | 0 | 0.00066137523 | -10.423434 | 6.6636119 | 270.71597 | 273.25604 | -4.3856044
181.0728 | -3.1943514 | -3.6229482 | -0.006545675 | 0 | 0 | -0.0011709739 | -10.385347 | 6.6637969 | 270.71545 | 273.25568 | -4.3850126
181.07282 | -3.1943457 | -3.6240544 | 0.0032848874 | 0 | 0 | -0.0013293393 | -10.382057 | 6.6616769 | 270.71497 | 273.25531 | -4.3856735
181.07284 | -3.19434 | -3.6175072 | 0.0019467508 | 0 | 0 | -0.0013396048 | -10.381843 | 6.6614928 | 270.71445 | 273.25494 | -4.3857317
181.07286 | -3.194334 | -3.6301806 | -0.0090782512 | 0 | 0 | -0.0013401962 | -10.381831 | 6.6614804 | 270.71396 | 273.25458 | -4.3843069
181.07288 | -3.1943283 | -3.624666 | -0.011479849 | 0 | 0 | -0.0013402282 | -10.381836 | 6.659348 | 270.71344 | 273.25421 | -4.3870416
181.0729 | -3.1943226 | -3.6175456 | -0.0029544814 | 0 | 0 | -0.0013402299 | -10.419923 | 6.6634283 | 270.71295 | 273.25385 | -4.3858514
181.07292 | -3.1943169 | -3.6235623 | -0.005118093 | 0 | 0 | -0.00134023 | -10.423213 | 6.6595201 | 270.71243 | 273.25348 | -4.3857436
181.07294 | -3.1943111 | -3.630717 | -0.0096755391 | 0 | 0 | -0.00134023 | -10.423427 | 6.6634393 | 270.71194 | 273.25311 | -4.3843069
181.07296 | -3.1943052 | -3.6313241 | -0.00062640238 | 0 | 0 | -0.00134023 | -10.423439 | 6.661653 | 270.71143 | 273.25275 | -4.385612
181.07298 | -3.1942995 | -3.6313632 | 0.0052457554 | 0 | 0 | -0.0013399509 | -10.423443 | 6.6614919 | 270.71091 | 273.25238 | -4.3850131
181.073 | -3.1942937 | -3.6313677 | -0.0044299648 | 0 | 0 | 0.00049239967 | -10.442487 | 6.6614809 | 270.71042 | 273.25201 | -4.3871021
181.07302 | -3.194288 | -3.6446078 | -0.011810879 | 0 | 0 | 0.00065076537 | -10.444133 | 6.6614804 | 270.7099 | 273.25165 | -4.3844266
181.07304 | -3.1942821 | -3.6325121 | -0.0051695346 | 0 | 0 | 0.00066103082 | -10.444239 | 6.6614809 | 270.70941 | 273.25128 | -4.3849058
181.07306 | -3.1942763 | -3.6446853 | -0.0038564701 | 0 | 0 | 0.00066162221 | -10.444246 | 6.6636128 | 270.70889 | 273.25092 | -4.3849521
181.07308 | -3.1942708 | -3.6523798 | -0.010289418 | 0 | 0 | 0.00066138786 | -10.444255 | 6.6616654 | 270.7084 | 273.25055 | -4.3842402
181.0731 | -3.1942651 | -3.646404 | -0.005764171 | 0 | 0 | -0.0010875836 | -10.501385 | 6.6657572 | 270.70789 | 273.25018 | -4.3856082
181.07312 | -3.1942594 | -3.6657374 | 0.0040773512 | 0 | 0 | -0.0012387431 | -10.506322 | 6.6639819 | 270.7074 | 273.24982 | -4.3850131
181.07314 | -3.1942534 | -3.6740398 | 0.00056067196 | 0 | 0 | -0.0012485413 | -10.506643 | 6.6616883 | 270.70688 | 273.24945 | -4.3856735
181.07316 | -3.1942477 | -3.668098 | -0.012830067 | 0 | 0 | -0.0012491059 | -10.506661 | 6.6614938 | 270.70639 | 273.24908 | -4.3857317
181.07318 | -3.194242 | -3.6543291 | -0.011801633 | 0 | 0 | -0.0012491491 | -10.506662 | 6.6614814 | 270.70587 | 273.24872 | -4.385736
181.0732 | -3.1942363 | -3.6663933 | -0.0037018962 | 0 | 0 | -0.0013325282 | -10.506662 | 6.6636128 | 270.70538 | 273.24835 | -4.385736
181.07322 | -3.1942306 | -3.6740825 | -0.0073601836 | 0 | 0 | -0.0013397345 | -10.506662 | 6.6616645 | 270.70486 | 273.24799 | -4.3843069
181.07324 | -3.1942246 | -3.6747274 | -0.010594091 | 0 | 0 | -0.0013402016 | -10.506662 | 6.6593604 | 270.70438 | 273.24762 | -4.385612
181.07326 | -3.1942189 | -3.6946304 | 2.445296e-05 | 0 | 0 | -0.0013402285 | -10.506662 | 6.6634293 | 270.70386 | 273.24725 | -4.3842983
181.07328 | -3.1942132 | -3.6831081 | 0.0038511655 | 0 | 0 | -0.0013399762 | -10.506674 | 6.6637859 | 270.70337 | 273.24689 | -4.3848972
181.0733 | -3.1942074 | -3.6886961 | -0.0045520426 | 0 | 0 | 0.00032588828 | -10.582846 | 6.6659398 | 270.70285 | 273.24649 | -4.3849516
181.07332 | -3.1942017 | -3.6892009 | -0.01399692 | 0 | 0 | 0.00046986484 | -10.58943 | 6.6597295 | 270.70236 | 273.24612 | -4.3856692
181.07334 | -3.1941957 | -3.689235 | -0.0060846303 | 0 | 0 | 0.00047919751 | -10.589856 | 6.6634531 | 270.70184 | 273.24576 | -4.3857317
181.07336 | -3.19419 | -3.6958604 | -0.0046577565 | 0 | 0 | 0.00047973523 | -10.589881 | 6.6616545 | 270.70132 | 273.24539 | -4.3843064
181.07338 | -3.1941843 | -3.7096736 | -0.010356849 | 0 | 0 | 0.00047952333 | -10.589894 | 6.6636248 | 270.70084 | 273.24503 | -4.385612
181.0734 | -3.1941786 | -3.704237 | -0.0050421134 | 0 | 0 | -0.0011029622 | -10.666067 | 6.6680627 | 270.70032 | 273.24466 | -4.3857284
181.07342 | -3.1941729 | -3.7236049 | 0.0048659411 | 0 | 0 | -0.0012397326 | -10.672651 | 6.6641784 | 270.69983 | 273.24429 | -4.3871646
181.07344 | -3.1941669 | -3.7252889 | -0.00082433579 | 0 | 0 | -0.0012485982 | -10.673077 | 6.6680984 | 270.69931 | 273.24393 | -4.38586
181.07346 | -3.1941612 | -3.7254014 | -0.013677411 | 0 | 0 | -0.0012491089 | -10.673102 | 6.6641788 | 270.69882 | 273.24356 | -4.3857436
181.07348 | -3.1941555 | -3.7452703 | -0.011146112 | 0 | 0 | -0.0012491365 | -10.673117 | 6.6595688 | 270.6983 | 273.24319 | -4.3835931
181.0735 | -3.1941497 | -3.740366 | -0.0043691956 | 0 | 0 | -0.0012491379 | -10.768335 | 6.6634431 | 270.69781 | 273.24283 | -4.3855505
181.07352 | -3.194144 | -3.7399058 | -0.0081451386 | 0 | 0 | -0.001249138 | -10.776564 | 6.6659174 | 270.6973 | 273.24246 | -4.3857241
181.07354 | -3.1941383 | -3.7464957 | -0.0092089828 | 0 | 0 | -0.001249138 | -10.777098 | 6.6575956 | 270.69681 | 273.2421 | -4.3850203
181.07356 | -3.1941326 | -3.7404461 | 0.00014585232 | 0 | 0 | -0.001249138 | -10.777129 | 6.663269 | 270.69629 | 273.24173 | -4.3842449
181.07358 | -3.1941268 | -3.746532 | 0.005311186 | 0 | 0 | -0.0012488717 | -10.77713 | 6.6637745 | 270.6958 | 273.24136 | -4.3856087
181.0736 | -3.1941211 | -3.7470694 | -0.0073302351 | 0 | 0 | 0.00050010136 | -10.77713 | 6.659543 | 270.69528 | 273.241 | -4.3842983
181.07362 | -3.1941152 | -3.7471054 | -0.013513479 | 0 | 0 | 0.0006512609 | -10.77713 | 6.6634421 | 270.69479 | 273.24063 | -4.3848972
181.07364 | -3.1941094 | -3.7537274 | -0.0060376599 | 0 | 0 | 0.00066105917 | -10.77713 | 6.6680512 | 270.69427 | 273.24026 | -4.3856664
181.07366 | -3.1941037 | -3.7476807 | -0.0046544885 | 0 | 0 | 0.00066162378 | -10.77713 | 6.6684408 | 270.69379 | 273.2399 | -4.3857317
181.07368 | -3.194098 | -3.7603879 | -0.0096302666 | 0 | 0 | 0.00066140061 | -10.777136 | 6.6599374 | 270.69327 | 273.23953 | -4.3843064
181.0737 | -3.1940923 | -3.7614975 | -0.0042531546 | 0 | 0 | -0.0010041997 | -10.815223 | 6.6634669 | 270.69278 | 273.23917 | -4.385612
181.07372 | -3.1940863 | -3.7615714 | 0.0042063813 | 0 | 0 | -0.0011481536 | -10.818513 | 6.6637874 | 270.69226 | 273.2388 | -4.3842983
181.07374 | -3.1940806 | -3.7748182 | -0.0016088708 | 0 | 0 | -0.0011574848 | -10.818727 | 6.6616769 | 270.69174 | 273.23843 | -4.3841825
181.07376 | -3.1940749 | -3.775959 | -0.012291206 | 0 | 0 | -0.0011580224 | -10.818739 | 6.6678891 | 270.69125 | 273.23807 | -4.3841753
181.07378 | -3.1940691 | -3.7495506 | -0.0095729139 | 0 | 0 | -0.0011580389 | -10.818734 | 6.6599016 | 270.69073 | 273.2377 | -4.3856039
181.0738 | -3.1940634 | -3.7605081 | -0.0027843323 | 0 | 0 | -0.001074802 | -10.780647 | 6.6634641 | 270.69025 | 273.23734 | -4.3857279
181.07382 | -3.1940575 | -3.7615044 | -0.0094628055 | 0 | 0 | -0.0010676079 | -10.777357 | 6.6616554 | 270.68973 | 273.23697 | -4.3857355
181.07384 | -3.1940517 | -3.7615681 | -0.0093257148 | 0 | 0 | -0.0010671417 | -10.777143 | 6.6636248 | 270.68924 | 273.2366 | -4.3850203
181.07386 | -3.194046 | -3.7483325 | 0.00086417096 | 0 | 0 | -0.0010671148 | -10.777131 | 6.6680632 | 270.68872 | 273.23624 | -4.3828154
181.07388 | -3.1940403 | -3.7670498 | 0.0031947617 | 0 | 0 | -0.0010669105 | -10.777139 | 6.6684427 | 270.68823 | 273.23587 | -4.3840561
181.0739 | -3.1940346 | -3.7554507 | -0.0067882147 | 0 | 0 | 0.00026571422 | -10.834269 | 6.668467 | 270.68771 | 273.2355 | -4.3848815
181.07392 | -3.1940286 | -3.7610354 | -0.013462682 | 0 | 0 | 0.00038088966 | -10.839206 | 6.6642036 | 270.68723 | 273.23514 | -4.3856654
181.07394 | -3.1940229 | -3.7681582 | -0.0060340604 | 0 | 0 | 0.0003883554 | -10.839527 | 6.6617041 | 270.68671 | 273.23477 | -4.3857317
181.07396 | -3.1940172 | -3.7488999 | -0.0032026786 | 0 | 0 | 0.00038878559 | -10.839545 | 6.6678915 | 270.68622 | 273.23441 | -4.3843064
181.07398 | -3.1940114 | -3.7472212 | -0.010230853 | 0 | 0 | 0.00038858052 | -10.839537 | 6.6620345 | 270.6857 | 273.23404 | -4.3841829
181.074 | -3.1940057 | -3.7404928 | -0.0028559582 | 0 | 0 | -0.0011106522 | -10.782407 | 6.6657805 | 270.68521 | 273.23367 | -4.3856044
181.07402 | -3.194 | -3.7531567 | 0.0050543183 | 0 | 0 | -0.0012402274 | -10.77747 | 6.6639843 | 270.68469 | 273.23331 | -4.3842983
181.07404 | -3.1939943 | -3.7542617 | -0.0029901206 | 0 | 0 | -0.0012486266 | -10.777149 | 6.6659522 | 270.6842 | 273.23294 | -4.3848972
181.07406 | -3.1939886 | -3.7410913 | -0.013864505 | 0 | 0 | -0.0012491104 | -10.777131 | 6.6575985 | 270.68369 | 273.23257 | -4.3856664
181.07408 | -3.1939828 | -3.7399499 | -0.008253755 | 0 | 0 | -0.0012490859 | -10.777127 | 6.665401 | 270.6832 | 273.23221 | -4.3857317
181.0741 | -3.1939769 | -3.7332551 | -0.0026674927 | 0 | 0 | -0.00091576832 | -10.758084 | 6.6618271 | 270.68268 | 273.23184 | -4.3843064
181.07412 | -3.1939712 | -3.7326787 | -0.010181227 | 0 | 0 | -0.00088696036 | -10.756438 | 6.6636357 | 270.68216 | 273.23148 | -4.3841829
181.07414 | -3.1939654 | -3.732641 | -0.0079353563 | 0 | 0 | -0.00088509306 | -10.756332 | 6.6637979 | 270.68167 | 273.23111 | -4.3834605
181.07416 | -3.1939597 | -3.7326369 | 0.0017119568 | 0 | 0 | -0.00088498543 | -10.756325 | 6.6616769 | 270.68115 | 273.23074 | -4.3841133
181.07418 | -3.193954 | -3.7193952 | 0.0032651059 | 0 | 0 | -0.00088480214 | -10.756316 | 6.6614938 | 270.68066 | 273.23038 | -4.3841705
181.0742 | -3.193948 | -3.72487 | -0.008961481 | 0 | 0 | 0.0002811132 | -10.699186 | 6.6678786 | 270.68015 | 273.23001 | -4.3848886
181.07422 | -3.1939423 | -3.7121253 | -0.012198607 | 0 | 0 | 0.00038188047 | -10.694249 | 6.6641665 | 270.67966 | 273.22964 | -4.3842363
181.07424 | -3.1939366 | -3.7110119 | -0.003742988 | 0 | 0 | 0.0003884123 | -10.693928 | 6.6659646 | 270.67914 | 273.22928 | -4.3841786
181.07426 | -3.1939309 | -3.6976962 | -0.0044586211 | 0 | 0 | 0.00038878864 | -10.69391 | 6.6618638 | 270.67865 | 273.22891 | -4.3841748
181.07428 | -3.1939251 | -3.6899266 | -0.0096171806 | 0 | 0 | 0.00038859335 | -10.693897 | 6.6657701 | 270.67813 | 273.22855 | -4.3856039
181.0743 | -3.1939192 | -3.6892791 | -0.0013480164 | 0 | 0 | -0.0010272685 | -10.617724 | 6.6661153 | 270.67764 | 273.22815 | -4.3857279
181.07432 | -3.1939135 | -3.6826165 | 0.0051833894 | 0 | 0 | -0.0011496379 | -10.61114 | 6.6618733 | 270.67712 | 273.22778 | -4.3857355
181.07434 | -3.1939077 | -3.6820405 | -0.0037079502 | 0 | 0 | -0.00115757 | -10.610714 | 6.665771 | 270.67664 | 273.22742 | -4.3843069
181.07436 | -3.193902 | -3.6753821 | -0.013200396 | 0 | 0 | -0.0011580271 | -10.610689 | 6.6682477 | 270.67612 | 273.22705 | -4.385612
181.07438 | -3.1938963 | -3.6748047 | -0.0074689593 | 0 | 0 | -0.0011580009 | -10.610682 | 6.6641903 | 270.67563 | 273.22668 | -4.3842983
181.0744 | -3.1938903 | -3.6549041 | -0.0040524993 | 0 | 0 | -0.00082470966 | -10.572594 | 6.6680994 | 270.67511 | 273.22632 | -4.3848972
181.07442 | -3.1938848 | -3.6531873 | -0.0095760077 | 0 | 0 | -0.00079590408 | -10.569304 | 6.6663127 | 270.67462 | 273.22595 | -4.3842373
181.07444 | -3.1938791 | -3.6663179 | -0.0071539623 | 0 | 0 | -0.0007940369 | -10.56909 | 6.668283 | 270.6741 | 273.22559 | -4.3841786
181.07446 | -3.1938734 | -3.6674533 | 0.0032299545 | 0 | 0 | -0.00079392927 | -10.569078 | 6.6684561 | 270.67361 | 273.22522 | -4.3841748
181.07448 | -3.1938677 | -3.6476636 | 0.0026694178 | 0 | 0 | -0.00079377135 | -10.569065 | 6.6620698 | 270.6731 | 273.22485 | -4.3856039
181.0745 | -3.1938617 | -3.6459491 | -0.0090153571 | 0 | 0 | 0.00020553979 | -10.492892 | 6.6593866 | 270.67258 | 273.22449 | -4.3842983
181.07452 | -3.193856 | -3.6325965 | -0.0092977788 | 0 | 0 | 0.00029190775 | -10.486308 | 6.667695 | 270.67209 | 273.22412 | -4.3841825
181.07454 | -3.1938503 | -3.6380658 | -0.0027658967 | 0 | 0 | 0.00029750622 | -10.485882 | 6.6620216 | 270.67157 | 273.22375 | -4.3841753
181.07456 | -3.1938446 | -3.6319435 | -0.0043797009 | 0 | 0 | 0.00029782875 | -10.485857 | 6.6615148 | 270.67108 | 273.22339 | -4.3856039
181.07458 | -3.1938386 | -3.6380241 | -0.010338353 | 0 | 0 | 0.00029763058 | -10.485853 | 6.6593499 | 270.67056 | 273.22302 | -4.3842983
181.0746 | -3.1938329 | -3.6319392 | -0.00068495719 | 0 | 0 | -0.0011183431 | -10.46681 | 6.6612959 | 270.67007 | 273.22266 | -4.3841825
181.07462 | -3.1938272 | -3.6247814 | 0.0059675793 | 0 | 0 | -0.0012407221 | -10.465164 | 6.6614685 | 270.66956 | 273.22229 | -4.3841753
181.07464 | -3.1938214 | -3.6307943 | -0.0029151326 | 0 | 0 | -0.001248655 | -10.465058 | 6.6636119 | 270.66907 | 273.22192 | -4.3841748
181.07466 | -3.1938157 | -3.6247065 | -0.013133118 | 0 | 0 | -0.0012491121 | -10.465051 | 6.6595325 | 270.66855 | 273.22156 | -4.3841748
181.07468 | -3.1938097 | -3.6241679 | -0.0060125887 | 0 | 0 | -0.0012490478 | -10.465045 | 6.6634417 | 270.66806 | 273.22119 | -4.3841748
181.0747 | -3.193804 | -3.617512 | -0.0017487701 | 0 | 0 | -0.00066577847 | -10.426957 | 6.6680512 | 270.66754 | 273.22083 | -4.3856039
181.07472 | -3.1937983 | -3.6169381 | -0.0093793981 | 0 | 0 | -0.00061536784 | -10.423667 | 6.6684408 | 270.66705 | 273.22046 | -4.3842983
181.07474 | -3.1937926 | -3.6235247 | -0.005689567 | 0 | 0 | -0.00061210024 | -10.423453 | 6.6599379 | 270.66653 | 273.22009 | -4.3841825
181.07476 | -3.1937869 | -3.6373358 | 0.0033560412 | 0 | 0 | -0.00061191194 | -10.423441 | 6.6655989 | 270.66605 | 273.21973 | -4.3856044
181.07478 | -3.1937809 | -3.6318939 | 0.0019511911 | 0 | 0 | -0.00061178766 | -10.423443 | 6.6639719 | 270.66553 | 273.21936 | -4.3842983
181.0748 | -3.1937752 | -3.6181567 | -0.0098042777 | 0 | 0 | 0.00013765063 | -10.442487 | 6.6638203 | 270.66504 | 273.21899 | -4.3848972
181.07482 | -3.1937695 | -3.6236017 | -0.011542495 | 0 | 0 | 0.00020242276 | -10.444133 | 6.6616788 | 270.66452 | 273.21863 | -4.3842373
181.07484 | -3.1937637 | -3.6307192 | -0.0022322615 | 0 | 0 | 0.00020662133 | -10.444239 | 6.6636257 | 270.66403 | 273.21826 | -4.3841786
181.07486 | -3.193758 | -3.6313241 | -0.0050554457 | 0 | 0 | 0.00020686325 | -10.444246 | 6.6637983 | 270.66351 | 273.2179 | -4.3841748
181.07488 | -3.1937523 | -3.6313632 | -0.0089459363 | 0 | 0 | 0.00020669875 | -10.444246 | 6.6680737 | 270.66299 | 273.21753 | -4.3841748
181.0749 | -3.1937466 | -3.6313667 | 0.00016281666 | 0 | 0 | -0.00095939956 | -10.444246 | 6.6663117 | 270.66251 | 273.21716 | -4.3848896
181.07492 | -3.1937408 | -3.6379888 | 0.0053127143 | 0 | 0 | -0.0010601827 | -10.444246 | 6.6725469 | 270.66199 | 273.2168 | -4.3856659
181.07494 | -3.1937351 | -3.6451812 | -0.0036993725 | 0 | 0 | -0.0010667153 | -10.444246 | 6.6645608 | 270.6615 | 273.21643 | -4.3843021
181.07496 | -3.1937294 | -3.6391671 | -0.01174786 | 0 | 0 | -0.0010670918 | -10.444246 | 6.6638589 | 270.66098 | 273.21606 | -4.3841829
181.07498 | -3.1937234 | -3.6253953 | -0.0051652305 | 0 | 0 | -0.0010670359 | -10.444243 | 6.6659446 | 270.66049 | 273.2157 | -4.3856044
181.075 | -3.1937177 | -3.6440783 | -0.0024042903 | 0 | 0 | -0.00056705071 | -10.425199 | 6.6639948 | 270.65997 | 273.21533 | -4.3857279
181.07502 | -3.193712 | -3.6390986 | -0.0087120999 | 0 | 0 | -0.00052383821 | -10.423553 | 6.6659541 | 270.65948 | 273.21497 | -4.3850207
181.07504 | -3.1937063 | -3.6452553 | -0.0049041696 | 0 | 0 | -0.00052103715 | -10.423447 | 6.6639943 | 270.65897 | 273.2146 | -4.3856745
181.07506 | -3.1937003 | -3.6524169 | 0.0048750122 | 0 | 0 | -0.00052087574 | -10.42344 | 6.6595578 | 270.65848 | 273.21423 | -4.3843026
181.07508 | -3.1936946 | -3.6464064 | 0.00062811672 | 0 | 0 | -0.00052079093 | -10.423449 | 6.667706 | 270.65796 | 273.21387 | -4.385612
181.0751 | -3.1936889 | -3.6657367 | -0.012099339 | 0 | 0 | -2.1229673e-05 | -10.480579 | 6.6641555 | 270.65747 | 273.2135 | -4.3857284
181.07512 | -3.1936831 | -3.6674197 | -0.011012325 | 0 | 0 | 2.1946164e-05 | -10.485516 | 6.6659636 | 270.65695 | 273.21313 | -4.3857355
181.07514 | -3.1936774 | -3.67415 | -0.003635043 | 0 | 0 | 2.4744853e-05 | -10.485837 | 6.6597309 | 270.65646 | 273.21277 | -4.3843069
181.07516 | -3.1936715 | -3.6747303 | -0.0073556588 | 0 | 0 | 2.4906112e-05 | -10.485855 | 6.6634531 | 270.65594 | 273.2124 | -4.3841829
181.07518 | -3.1936657 | -3.6880085 | -0.0091420095 | 0 | 0 | 2.4762621e-05 | -10.485873 | 6.6616545 | 270.65546 | 273.21204 | -4.3848896
181.0752 | -3.19366 | -3.6759148 | 0.00087633391 | 0 | 0 | -0.00097478408 | -10.600135 | 6.6636248 | 270.65494 | 273.21167 | -4.3842363
181.07522 | -3.1936543 | -3.6880891 | 0.004648359 | 0 | 0 | -0.0010611725 | -10.610009 | 6.6680632 | 270.65445 | 273.2113 | -4.3856082
181.07524 | -3.1936486 | -3.702405 | -0.0044845128 | 0 | 0 | -0.0010667722 | -10.610649 | 6.6684422 | 270.65393 | 273.21094 | -4.3857279
181.07526 | -3.1936426 | -3.6969993 | -0.012540014 | 0 | 0 | -0.0010670949 | -10.610686 | 6.6642032 | 270.65341 | 273.21057 | -4.3857355
181.07528 | -3.1936369 | -3.7031264 | -0.0059585078 | 0 | 0 | -0.0010670489 | -10.610694 | 6.6680999 | 270.65292 | 273.21021 | -4.3843069
181.0753 | -3.1936312 | -3.7036681 | -0.002471593 | 0 | 0 | -0.0006503886 | -10.648781 | 6.6663122 | 270.6524 | 273.20981 | -4.3841829
181.07532 | -3.1936255 | -3.7169466 | -0.01016803 | 0 | 0 | -0.00061437761 | -10.652071 | 6.6661506 | 270.65192 | 273.20944 | -4.3856044
181.07534 | -3.19362 | -3.7247126 | -0.0043037087 | 0 | 0 | -0.00061204337 | -10.652285 | 6.6618757 | 270.6514 | 273.20908 | -4.3842983
181.07536 | -3.193614 | -3.7121189 | 0.0042031277 | 0 | 0 | -0.00061190885 | -10.652297 | 6.6636391 | 270.65091 | 273.20871 | -4.3841825
181.07538 | -3.1936083 | -3.7242579 | -0.0008827789 | 0 | 0 | -0.00061183824 | -10.652307 | 6.6680632 | 270.65039 | 273.20834 | -4.3856044
181.0754 | -3.1936026 | -3.7253308 | -0.012228557 | 0 | 0 | -0.0001954039 | -10.709437 | 6.662045 | 270.6499 | 273.20798 | -4.3857279
181.07542 | -3.1935968 | -3.7254016 | -0.010294172 | 0 | 0 | -0.00015941252 | -10.714374 | 6.6615167 | 270.64938 | 273.20761 | -4.3864498
181.07544 | -3.1935911 | -3.7320259 | -0.0021203968 | 0 | 0 | -0.00015707953 | -10.714695 | 6.6614828 | 270.6489 | 273.20724 | -4.3865123
181.07546 | -3.1935852 | -3.7259791 | -0.0086785387 | 0 | 0 | -0.0001569451 | -10.714713 | 6.6657453 | 270.64838 | 273.20688 | -4.3858018
181.07548 | -3.1935794 | -3.7386866 | -0.0085330037 | 0 | 0 | -0.00015705201 | -10.71472 | 6.6639819 | 270.64789 | 273.20651 | -4.3850255
181.0755 | -3.1935737 | -3.7397971 | 0.00020527178 | 0 | 0 | -0.00090678874 | -10.752808 | 6.6680851 | 270.64737 | 273.20615 | -4.3856745
181.07552 | -3.193568 | -3.7464905 | 0.0053152805 | 0 | 0 | -0.00097158662 | -10.756098 | 6.6620464 | 270.64688 | 273.20578 | -4.3857317
181.07554 | -3.193562 | -3.7470665 | -0.0058774343 | 0 | 0 | -0.00097578682 | -10.756312 | 6.6615167 | 270.64636 | 273.20541 | -4.385736
181.07556 | -3.1935563 | -3.7471032 | -0.013387815 | 0 | 0 | -0.00097602885 | -10.756324 | 6.6614833 | 270.64587 | 273.20505 | -4.385736
181.07558 | -3.1935506 | -3.740484 | -0.0053031221 | 0 | 0 | -0.0009759785 | -10.756325 | 6.6678777 | 270.64536 | 273.20468 | -4.385736
181.0756 | -3.1935449 | -3.7399137 | -0.0038651817 | 0 | 0 | -0.00055935088 | -10.756325 | 6.6662979 | 270.64487 | 273.20432 | -4.3843069
181.07562 | -3.1935391 | -3.7531202 | -0.011015868 | 0 | 0 | -0.00052334275 | -10.756325 | 6.6661491 | 270.64435 | 273.20395 | -4.3848977
181.07564 | -3.1935332 | -3.7608817 | -0.0036488464 | 0 | 0 | -0.00052100868 | -10.756325 | 6.6640077 | 270.64383 | 273.20358 | -4.3856664
181.07566 | -3.1935275 | -3.7482879 | 0.0049874773 | 0 | 0 | -0.00052087416 | -10.756325 | 6.6616902 | 270.64334 | 273.20322 | -4.3857317
181.07568 | -3.1935217 | -3.760426 | -0.0015426014 | 0 | 0 | -0.00052082888 | -10.756334 | 6.6614933 | 270.64282 | 273.20285 | -4.3843064
181.0757 | -3.193516 | -3.7548773 | -0.013013216 | 0 | 0 | -0.00027101859 | -10.813463 | 6.659349 | 270.64233 | 273.20248 | -4.385612
181.07572 | -3.1935103 | -3.7543743 | -0.0096353292 | 0 | 0 | -0.00024942815 | -10.8184 | 6.6612964 | 270.64182 | 273.20212 | -4.3857284
181.07574 | -3.1935043 | -3.7477212 | -0.0020620995 | 0 | 0 | -0.00024802863 | -10.818721 | 6.6657333 | 270.64133 | 273.20175 | -4.3850207
181.07576 | -3.1934988 | -3.7537699 | -0.0094000464 | 0 | 0 | -0.00024794799 | -10.818739 | 6.6639805 | 270.64081 | 273.20139 | -4.3849592
181.07578 | -3.1934931 | -3.7675443 | -0.0078689717 | 0 | 0 | -0.00024803242 | -10.818743 | 6.6616879 | 270.64032 | 273.20102 | -4.3856702
181.0758 | -3.1934874 | -3.7488613 | 0.0017163465 | 0 | 0 | -0.00083111902 | -10.837787 | 6.6593614 | 270.6398 | 273.20065 | -4.3843026
181.07582 | -3.1934817 | -3.7538416 | 0.0039918609 | 0 | 0 | -0.00088151376 | -10.839433 | 6.6612968 | 270.63931 | 273.20029 | -4.385612
181.07584 | -3.1934757 | -3.7543063 | -0.0074469727 | 0 | 0 | -0.00088478037 | -10.839539 | 6.6614685 | 270.63879 | 273.19992 | -4.3857284
181.07586 | -3.19347 | -3.747716 | -0.012069181 | 0 | 0 | -0.00088496861 | -10.839546 | 6.6657434 | 270.63831 | 273.19955 | -4.3857355
181.07588 | -3.1934643 | -3.7471476 | -0.0044598356 | 0 | 0 | -0.00088491529 | -10.839537 | 6.6597171 | 270.63779 | 273.19919 | -4.3843069
181.0759 | -3.1934586 | -3.7603509 | -0.0030691135 | 0 | 0 | -0.00046832042 | -10.782407 | 6.6613193 | 270.6373 | 273.19882 | -4.385612
181.07592 | -3.1934528 | -3.748251 | -0.0094958609 | 0 | 0 | -0.00043231514 | -10.77747 | 6.6593385 | 270.63678 | 273.19846 | -4.3857284
181.07594 | -3.1934469 | -3.7471786 | -0.0020662947 | 0 | 0 | -0.00042998121 | -10.777149 | 6.6676927 | 270.63629 | 273.19809 | -4.3843064
181.07596 | -3.1934412 | -3.7338684 | 0.0058465097 | 0 | 0 | -0.00042984678 | -10.777131 | 6.6641531 | 270.63577 | 273.19772 | -4.385612
181.07598 | -3.1934354 | -3.74596 | -0.0036490744 | 0 | 0 | -0.00042985217 | -10.77713 | 6.6595674 | 270.63528 | 273.19736 | -4.3857284
181.076 | -3.1934297 | -3.7337899 | -0.011744842 | 0 | 0 | -0.00051317032 | -10.77713 | 6.6634431 | 270.63477 | 273.19699 | -4.3843064
181.07602 | -3.193424 | -3.7459555 | -0.007343269 | 0 | 0 | -0.00052037137 | -10.77713 | 6.6659179 | 270.63428 | 273.19662 | -4.385612
181.07604 | -3.193418 | -3.7337875 | -0.0040442436 | 0 | 0 | -0.00052083813 | -10.77713 | 6.6618609 | 270.63376 | 273.19626 | -4.3857284
181.07606 | -3.1934123 | -3.7327132 | -0.0088501014 | 0 | 0 | -0.00052086503 | -10.77713 | 6.6636372 | 270.63324 | 273.19589 | -4.3864498
181.07608 | -3.1934066 | -3.7326422 | -0.0070912386 | 0 | 0 | -0.00052090455 | -10.777124 | 6.6616659 | 270.63275 | 273.19553 | -4.3857975
181.0761 | -3.1934009 | -3.726017 | 0.0032341313 | 0 | 0 | -0.00077083666 | -10.739037 | 6.6572275 | 270.63223 | 273.19516 | -4.3857403
181.07612 | -3.1933949 | -3.7254424 | 0.003394977 | 0 | 0 | -0.0007924377 | -10.735747 | 6.6611133 | 270.63174 | 273.19479 | -4.3843069
181.07614 | -3.1933892 | -3.7121646 | -0.0096792681 | 0 | 0 | -0.00079383783 | -10.735533 | 6.6657209 | 270.63123 | 273.19443 | -4.385612
181.07616 | -3.1933835 | -3.7242575 | -0.01153461 | 0 | 0 | -0.00079391856 | -10.735521 | 6.6618476 | 270.63074 | 273.19406 | -4.3857284
181.07618 | -3.1933777 | -3.7054641 | -0.00368426 | 0 | 0 | -0.00079385954 | -10.735508 | 6.6615038 | 270.63022 | 273.1937 | -4.3871646
181.0762 | -3.193372 | -3.7038193 | -0.0044548959 | 0 | 0 | -0.00037742319 | -10.659334 | 6.6593494 | 270.62973 | 273.19333 | -4.38586
181.07622 | -3.1933663 | -3.7169523 | -0.010343137 | 0 | 0 | -0.00034143162 | -10.65275 | 6.6634283 | 270.62921 | 273.19296 | -4.3857441
181.07624 | -3.1933606 | -3.7048464 | -0.00068511942 | 0 | 0 | -0.00033909859 | -10.652324 | 6.661653 | 270.62872 | 273.1926 | -4.3843069
181.07626 | -3.1933548 | -3.6905355 | 0.0066937427 | 0 | 0 | -0.00033896419 | -10.652299 | 6.6636238 | 270.6282 | 273.19223 | -4.385612
181.07628 | -3.1933491 | -3.7025635 | -0.0035785406 | 0 | 0 | -0.00033898224 | -10.652298 | 6.659533 | 270.62772 | 273.19186 | -4.3850131
181.0763 | -3.1933434 | -3.7036266 | -0.012465755 | 0 | 0 | -0.00050548639 | -10.652298 | 6.6634398 | 270.6272 | 273.19147 | -4.3856735
181.07632 | -3.1933374 | -3.6838326 | -0.0074055968 | 0 | 0 | -0.00051987689 | -10.652298 | 6.6573882 | 270.62671 | 273.1911 | -4.3843026
181.07634 | -3.1933317 | -3.6821191 | -0.0033230793 | 0 | 0 | -0.00052080973 | -10.652298 | 6.656858 | 270.62619 | 273.19073 | -4.385612
181.07636 | -3.193326 | -3.6753848 | -0.010239252 | 0 | 0 | -0.00052086345 | -10.652298 | 6.6610899 | 270.6257 | 273.19037 | -4.3842983
181.07638 | -3.1933203 | -3.6615644 | -0.0064869998 | 0 | 0 | -0.0005208918 | -10.652281 | 6.6678519 | 270.62518 | 273.19 | -4.3848972
181.0764 | -3.1933146 | -3.6670032 | 0.0047412841 | 0 | 0 | -0.00068754883 | -10.53802 | 6.6620326 | 270.62469 | 273.18964 | -4.3856664
181.07642 | -3.1933086 | -3.6608753 | 0.0020721825 | 0 | 0 | -0.00070195255 | -10.528146 | 6.6636481 | 270.62418 | 273.18927 | -4.3857317
181.07644 | -3.1933029 | -3.6470947 | -0.011248966 | 0 | 0 | -0.0007028862 | -10.527506 | 6.657402 | 270.62366 | 273.1889 | -4.385736
181.07646 | -3.1932971 | -3.6525354 | -0.011667915 | 0 | 0 | -0.00070293999 | -10.527469 | 6.6632557 | 270.62317 | 273.18854 | -4.385736
181.07648 | -3.1932914 | -3.6464112 | -0.0044183866 | 0 | 0 | -0.00070290489 | -10.527461 | 6.6616421 | 270.62265 | 273.18817 | -4.385736
181.0765 | -3.1932857 | -3.6524918 | -0.0052440427 | 0 | 0 | -0.00045292958 | -10.489373 | 6.6636233 | 270.62216 | 273.18781 | -4.385736
181.07652 | -3.1932797 | -3.6464055 | -0.0082319872 | 0 | 0 | -0.00043132485 | -10.486083 | 6.6616659 | 270.62164 | 273.18744 | -4.385736
181.07654 | -3.193274 | -3.6326284 | -0.00050129439 | 0 | 0 | -0.0004299244 | -10.485869 | 6.6636243 | 270.62115 | 273.18707 | -4.3843069
181.07656 | -3.1932683 | -3.6446898 | 0.0059794094 | 0 | 0 | -0.0004298437 | -10.485857 | 6.6574006 | 270.62064 | 273.18671 | -4.3848977
181.07658 | -3.1932626 | -3.6391358 | -0.0036407327 | 0 | 0 | -0.00042985202 | -10.485853 | 6.6589904 | 270.62015 | 273.18634 | -4.3842373
181.0766 | -3.1932566 | -3.6320124 | -0.013196073 | 0 | 0 | -0.00051317032 | -10.46681 | 6.6570072 | 270.61963 | 273.18597 | -4.3841786
181.07662 | -3.1932509 | -3.6314073 | -0.0074686003 | 0 | 0 | -0.00052037137 | -10.465164 | 6.6568341 | 270.61914 | 273.18561 | -4.3856044
181.07664 | -3.1932452 | -3.6313663 | -0.0033271606 | 0 | 0 | -0.00052083813 | -10.465058 | 6.6632209 | 270.61862 | 273.18524 | -4.3850126
181.07666 | -3.1932395 | -3.6181223 | -0.010239377 | 0 | 0 | -0.00052086503 | -10.465051 | 6.6680365 | 270.61813 | 273.18488 | -4.3849587
181.07668 | -3.193234 | -3.6235988 | -0.0057607242 | 0 | 0 | -0.00052087917 | -10.465045 | 6.6620445 | 270.61761 | 273.18451 | -4.3856702
181.0767 | -3.193228 | -3.6240978 | 0.0048038345 | 0 | 0 | -0.00060420443 | -10.426957 | 6.6679144 | 270.61713 | 273.18414 | -4.3843026
181.07672 | -3.1932223 | -3.6307518 | 0.0006236753 | 0 | 0 | -0.00061140594 | -10.423667 | 6.6641674 | 270.61661 | 273.18378 | -4.3841829
181.07674 | -3.1932166 | -3.6313264 | -0.011374163 | 0 | 0 | -0.00061187282 | -10.423453 | 6.6595674 | 270.61612 | 273.18341 | -4.3856044
181.07676 | -3.1932108 | -3.6313634 | -0.010949641 | 0 | 0 | -0.00061189971 | -10.423441 | 6.6570458 | 270.6156 | 273.18304 | -4.3850126
181.07678 | -3.1932051 | -3.6313627 | -0.0036308689 | 0 | 0 | -0.0006118631 | -10.423443 | 6.6632328 | 270.61511 | 273.18268 | -4.3842444
181.0768 | -3.1931992 | -3.611501 | -0.0066291364 | 0 | 0 | -0.00036203352 | -10.442487 | 6.6573758 | 270.61459 | 273.18231 | -4.3841786
181.07682 | -3.1931934 | -3.6230266 | -0.0090793362 | 0 | 0 | -0.00034044136 | -10.444133 | 6.6675191 | 270.6145 | 273.18231 | -4.3856044
181.07684 | -3.1931877 | -3.624059 | 0.00015411539 | 0 | 0 | -0.00033904176 | -10.444239 | 6.6620097 | 270.61441 | 273.18231 | -4.3857279
181.07686 | -3.193182 | -3.6175075 | 0.0045857118 | 0 | 0 | -0.00033896111 | -10.444246 | 6.6615148 | 270.61432 | 273.18231 | -4.3857355
181.07688 | -3.1931763 | -3.6301806 | -0.0052148579 | 0 | 0 | -0.00033900747 | -10.444246 | 6.6614823 | 270.61423 | 273.18231 | -4.385736
181.0769 | -3.1931703 | -3.6246698 | -0.012603019 | 0 | 0 | -0.00067216862 | -10.444246 | 6.6614799 | 270.61414 | 273.18231 | -4.3843069
181.07692 | -3.1931646 | -3.6440313 | -0.00596281 | 0 | 0 | -0.0007009629 | -10.444246 | 6.6572156 | 270.61404 | 273.18231 | -4.385612
181.07694 | -3.1931589 | -3.6324737 | -0.003923662 | 0 | 0 | -0.00070282939 | -10.444246 | 6.6632438 | 270.61395 | 273.18231 | -4.3842983
181.07696 | -3.1931531 | -3.6380606 | -0.011020021 | 0 | 0 | -0.00070293696 | -10.444246 | 6.6595082 | 270.61386 | 273.18231 | -4.3841825
181.07698 | -3.1931474 | -3.6451864 | -0.0058271904 | 0 | 0 | -0.00070293003 | -10.444252 | 6.6613069 | 270.61377 | 273.18231 | -4.3856044
181.077 | -3.1931415 | -3.6457908 | 0.0040732687 | 0 | 0 | -0.00061959861 | -10.482339 | 6.6614685 | 270.61368 | 273.18231 | -4.3842983
181.07702 | -3.1931357 | -3.6392107 | 0.00056043686 | 0 | 0 | -0.00061239651 | -10.485629 | 6.6614804 | 270.61359 | 273.18231 | -4.385612
181.07704 | -3.19313 | -3.6518829 | -0.012829748 | 0 | 0 | -0.00061192963 | -10.485843 | 6.6636133 | 270.61349 | 273.18231 | -4.3842983
181.07706 | -3.1931243 | -3.6529896 | -0.0096235098 | 0 | 0 | -0.00061190274 | -10.485855 | 6.6680613 | 270.6134 | 273.18231 | -4.3841825
181.07708 | -3.1931183 | -3.6464427 | -0.0027874783 | 0 | 0 | -0.00061185058 | -10.485856 | 6.662045 | 270.61331 | 273.18231 | -4.3841753
181.0771 | -3.1931129 | -3.6591167 | -0.0080112768 | 0 | 0 | -0.00027871539 | -10.485856 | 6.6615162 | 270.61322 | 273.18231 | -4.3856039
181.07712 | -3.1931071 | -3.6602252 | -0.0092002563 | 0 | 0 | -0.00024992335 | -10.485856 | 6.6593504 | 270.61313 | 273.18231 | -4.3857279
181.07714 | -3.1931014 | -3.6669185 | 0.00087230367 | 0 | 0 | -0.00024805704 | -10.485856 | 6.6655602 | 270.61304 | 273.18231 | -4.3843064
181.07716 | -3.1930957 | -3.6674948 | 0.0031952302 | 0 | 0 | -0.00024794953 | -10.485856 | 6.6575732 | 270.61295 | 273.18231 | -4.3848977
181.07718 | -3.1930897 | -3.6675324 | -0.0067880796 | 0 | 0 | -0.00024803251 | -10.485865 | 6.667532 | 270.61285 | 273.18231 | -4.3842373
181.0772 | -3.193084 | -3.6675365 | -0.012736392 | 0 | 0 | -0.00083111902 | -10.542994 | 6.6641431 | 270.61276 | 273.18231 | -4.3841786
181.07722 | -3.1930783 | -3.6807799 | -0.0059715095 | 0 | 0 | -0.00088151376 | -10.547932 | 6.6616988 | 270.61267 | 273.18231 | -4.3848896
181.07724 | -3.1930726 | -3.6885457 | -0.0046503334 | 0 | 0 | -0.00088478037 | -10.548253 | 6.6593614 | 270.61258 | 273.18231 | -4.3842363
181.07726 | -3.1930668 | -3.689194 | -0.010356089 | 0 | 0 | -0.00088496861 | -10.548271 | 6.6570315 | 270.61249 | 273.18231 | -4.3827491
181.07728 | -3.1930609 | -3.7024779 | -0.0028639683 | 0 | 0 | -0.00088488997 | -10.548286 | 6.656836 | 270.6124 | 273.18231 | -4.3840513
181.0773 | -3.1930552 | -3.7036247 | 0.0057795071 | 0 | 0 | -0.00030180367 | -10.643503 | 6.6653519 | 270.6123 | 273.18231 | -4.3841667
181.07732 | -3.1930494 | -3.7036989 | -0.0014755032 | 0 | 0 | -0.00025140896 | -10.651732 | 6.6618242 | 270.61221 | 273.18231 | -4.3827453
181.07734 | -3.1930437 | -3.7037044 | -0.012282838 | 0 | 0 | -0.00024814231 | -10.652266 | 6.6636353 | 270.61212 | 273.18231 | -4.3840508
181.07736 | -3.193038 | -3.7103279 | -0.011024366 | 0 | 0 | -0.0002479541 | -10.652297 | 6.6637983 | 270.61203 | 273.18231 | -4.3841667
181.07738 | -3.193032 | -3.7241416 | -0.0043612779 | 0 | 0 | -0.00024796929 | -10.652307 | 6.6638103 | 270.61194 | 273.18231 | -4.3856034
181.0774 | -3.1930263 | -3.7187026 | -0.0081446823 | 0 | 0 | -0.00041446014 | -10.709437 | 6.6659417 | 270.61185 | 273.18231 | -4.3828688
181.07742 | -3.1930206 | -3.724828 | -0.009208736 | 0 | 0 | -0.00042884957 | -10.714374 | 6.6618629 | 270.61176 | 273.18231 | -4.3840594
181.07744 | -3.1930149 | -3.7253675 | 0.0015980978 | 0 | 0 | -0.00042978229 | -10.714695 | 6.6679029 | 270.61166 | 273.18231 | -4.3841672
181.07746 | -3.1930091 | -3.7254038 | 0.003257975 | 0 | 0 | -0.00042983604 | -10.714713 | 6.6684313 | 270.61157 | 273.18231 | -4.3841743
181.07748 | -3.1930032 | -3.7320292 | -0.0067839017 | 0 | 0 | -0.00042990237 | -10.714717 | 6.6578054 | 270.61148 | 273.18231 | -4.3848896
181.0775 | -3.1929975 | -3.7458439 | -0.012010613 | 0 | 0 | -0.00084649789 | -10.733761 | 6.6675467 | 270.61139 | 273.18231 | -4.3842363
181.07752 | -3.1929917 | -3.7470253 | -0.0051825116 | 0 | 0 | -0.00088250329 | -10.735407 | 6.6620116 | 270.6113 | 273.18231 | -4.3841786
181.07754 | -3.192986 | -3.7471008 | -0.004583498 | 0 | 0 | -0.00088483718 | -10.735513 | 6.6615143 | 270.61121 | 273.18231 | -4.3827462
181.07756 | -3.1929803 | -3.7404847 | -0.010351785 | 0 | 0 | -0.0008849717 | -10.73552 | 6.6572185 | 270.61111 | 273.18231 | -4.3847656
181.07758 | -3.1929746 | -3.7465332 | -0.0028638309 | 0 | 0 | -0.00088489015 | -10.735526 | 6.6653767 | 270.61102 | 273.18231 | -4.384943
181.0776 | -3.1929688 | -3.740449 | 0.0050538639 | 0 | 0 | -0.00030180367 | -10.773613 | 6.6618247 | 270.61093 | 273.18231 | -4.3842397
181.07762 | -3.1929631 | -3.7531531 | -0.0029900351 | 0 | 0 | -0.00025140896 | -10.776903 | 6.6615028 | 270.61084 | 273.18231 | -4.3856082
181.07764 | -3.1929574 | -3.7476425 | -0.013138218 | 0 | 0 | -0.00024814231 | -10.777117 | 6.6614823 | 270.61075 | 273.18231 | -4.3850131
181.07766 | -3.1929514 | -3.7537632 | -0.0081912046 | 0 | 0 | -0.0002479541 | -10.777129 | 6.6636124 | 270.61066 | 273.18231 | -4.3842444
181.07768 | -3.1929457 | -3.7543027 | -0.0041149268 | 0 | 0 | -0.00024796929 | -10.777133 | 6.6574006 | 270.61057 | 273.18231 | -4.3841786
181.0777 | -3.19294 | -3.7543378 | -0.0088547394 | 0 | 0 | -0.00041446014 | -10.796176 | 6.6653872 | 270.61047 | 273.18231 | -4.3841748
181.07772 | -3.1929343 | -3.754339 | -0.0078177871 | 0 | 0 | -0.00042884957 | -10.797822 | 6.6575618 | 270.61038 | 273.18231 | -4.3841748
181.07774 | -3.1929286 | -3.7477179 | 0.0031712356 | 0 | 0 | -0.00042978229 | -10.797928 | 6.6675315 | 270.61029 | 273.18231 | -4.3856039
181.07776 | -3.1929226 | -3.7471466 | 0.0026656927 | 0 | 0 | -0.00042983604 | -10.797935 | 6.6641436 | 270.6102 | 273.18231 | -4.3842983
181.07778 | -3.1929169 | -3.7537305 | -0.0082904762 | 0 | 0 | -0.00042992775 | -10.797935 | 6.6638317 | 270.61011 | 273.18231 | -4.385612
181.0778 | -3.1929111 | -3.7542999 | -0.011413218 | 0 | 0 | -0.0010132327 | -10.797935 | 6.6616797 | 270.61002 | 273.18231 | -4.3857284
181.07782 | -3.1929054 | -3.7477157 | -0.0036763614 | 0 | 0 | -0.0010636463 | -10.797935 | 6.6678896 | 270.60992 | 273.18231 | -4.3843064
181.07784 | -3.1928997 | -3.7471454 | -0.0044543291 | 0 | 0 | -0.0010669142 | -10.797935 | 6.6620345 | 270.60983 | 273.18231 | -4.385612
181.07786 | -3.1928937 | -3.7471066 | -0.0096169347 | 0 | 0 | -0.0010671025 | -10.797935 | 6.6657805 | 270.60974 | 273.18231 | -4.3842983
181.07788 | -3.192888 | -3.7338631 | -0.0013480033 | 0 | 0 | -0.0010669731 | -10.797926 | 6.6639843 | 270.60965 | 273.18231 | -4.385612
181.0779 | -3.1928823 | -3.7393396 | 0.0051835007 | 0 | 0 | -0.00015058629 | -10.740797 | 6.6659527 | 270.60956 | 273.18231 | -4.3842983
181.07792 | -3.1928766 | -3.7398396 | -0.0029814402 | 0 | 0 | -7.1385199e-05 | -10.73586 | 6.6597304 | 270.60947 | 273.18231 | -4.385612
181.07794 | -3.1928709 | -3.7531118 | -0.01168579 | 0 | 0 | -6.6251312e-05 | -10.735539 | 6.6634541 | 270.60938 | 273.18231 | -4.3850131
181.07796 | -3.1928649 | -3.7343957 | -0.0066137644 | 0 | 0 | -6.5955508e-05 | -10.735521 | 6.6680503 | 270.60928 | 273.18231 | -4.3842444
181.07798 | -3.1928592 | -3.7393715 | -0.0025294891 | 0 | 0 | -6.5964894e-05 | -10.735523 | 6.6599126 | 270.60919 | 273.18231 | -4.3856087
181.078 | -3.1928535 | -3.7199759 | -0.0079940474 | 0 | 0 | -0.00023255523 | -10.754566 | 6.6634645 | 270.6091 | 273.18231 | -4.3857279
181.07802 | -3.192848 | -3.738152 | -0.0055681551 | 0 | 0 | -0.00024695328 | -10.756212 | 6.6616554 | 270.60901 | 273.18231 | -4.3843064
181.07804 | -3.1928422 | -3.7265189 | 0.0048167259 | 0 | 0 | -0.00024788652 | -10.756318 | 6.6636238 | 270.60892 | 273.18231 | -4.3841829
181.07806 | -3.1928363 | -3.7387195 | 0.0035291342 | 0 | 0 | -0.00024794033 | -10.756325 | 6.661665 | 270.60883 | 273.18231 | -4.3841753
181.07808 | -3.1928306 | -3.7265527 | -0.008218592 | 0 | 0 | -0.00024805739 | -10.756319 | 6.6572275 | 270.60873 | 273.18231 | -4.3848896
181.0781 | -3.1928248 | -3.7188551 | -0.0092306333 | 0 | 0 | -0.00099785393 | -10.718231 | 6.6632457 | 270.60864 | 273.18231 | -4.3842363
181.07812 | -3.1928191 | -3.7049704 | -0.0034879704 | 0 | 0 | -0.0010626569 | -10.714941 | 6.6680379 | 270.60855 | 273.18231 | -4.3841786
181.07814 | -3.1928132 | -3.7037876 | -0.0051682917 | 0 | 0 | -0.0010668574 | -10.714727 | 6.6641765 | 270.60846 | 273.18231 | -4.3856044
181.07816 | -3.1928074 | -3.723572 | -0.0089534568 | 0 | 0 | -0.0010670994 | -10.714715 | 6.6638341 | 270.60837 | 273.18231 | -4.3857279
181.07818 | -3.1928017 | -3.7054203 | -0.00056368019 | 0 | 0 | -0.0010669604 | -10.714705 | 6.6680756 | 270.60828 | 273.18231 | -4.3843064
181.0782 | -3.192796 | -3.7038128 | 0.0067019751 | 0 | 0 | -6.7413835e-05 | -10.657575 | 6.6620455 | 270.60818 | 273.18231 | -4.3841829
181.07822 | -3.1927903 | -3.6904657 | -0.0013999613 | 0 | 0 | 1.8974508e-05 | -10.652638 | 6.6593838 | 270.60809 | 273.18231 | -4.3841753
181.07824 | -3.1927843 | -3.6893151 | -0.011551832 | 0 | 0 | 2.4574267e-05 | -10.652317 | 6.6591659 | 270.608 | 273.18231 | -4.3856034
181.07826 | -3.1927786 | -3.6892407 | -0.0058787512 | 0 | 0 | 2.4896915e-05 | -10.652299 | 6.6634178 | 270.60791 | 273.18231 | -4.3835831
181.07828 | -3.1927729 | -3.6892343 | -0.0017400457 | 0 | 0 | 2.4889001e-05 | -10.652292 | 6.6680493 | 270.60782 | 273.18231 | -4.3841209
181.0783 | -3.1927671 | -3.6759913 | -0.0086534694 | 0 | 0 | -0.00014156215 | -10.614205 | 6.6641769 | 270.60773 | 273.18231 | -4.3841715
181.07832 | -3.1927614 | -3.6748471 | -0.0056266212 | 0 | 0 | -0.00015594815 | -10.610915 | 6.6617007 | 270.60764 | 273.18231 | -4.3863187
181.07834 | -3.1927555 | -3.6747718 | 0.0048125731 | 0 | 0 | -0.00015688066 | -10.610701 | 6.6593628 | 270.60754 | 273.18231 | -4.3850746
181.07836 | -3.1927497 | -3.6681466 | 0.0013505691 | 0 | 0 | -0.00015693437 | -10.610689 | 6.6676941 | 270.60745 | 273.18231 | -4.3842483
181.07838 | -3.192744 | -3.667573 | -0.010584966 | 0 | 0 | -0.0001571022 | -10.610679 | 6.6641536 | 270.60736 | 273.18231 | -4.3841791
181.0784 | -3.1927383 | -3.6609156 | -0.010156291 | 0 | 0 | -0.0012401845 | -10.553549 | 6.6638317 | 270.60727 | 273.18231 | -4.3848896
181.07842 | -3.1927326 | -3.6669614 | -0.0021112177 | 0 | 0 | -0.0013337928 | -10.548612 | 6.6595464 | 270.60718 | 273.18231 | -4.3842363
181.07844 | -3.1927266 | -3.6608741 | -0.0064992779 | 0 | 0 | -0.0013398605 | -10.548291 | 6.6634412 | 270.60709 | 273.18231 | -4.3841786
181.07846 | -3.1927211 | -3.6537144 | -0.0090708407 | 0 | 0 | -0.0013402101 | -10.548273 | 6.6637859 | 270.60696 | 273.18231 | -4.3856044
181.07848 | -3.1927154 | -3.6464851 | 0.00088099646 | 0 | 0 | -0.0013400133 | -10.548263 | 6.659544 | 270.60687 | 273.18231 | -4.3857279
181.0785 | -3.1927097 | -3.6392555 | 0.0053749075 | 0 | 0 | 7.6071767e-05 | -10.491133 | 6.6613088 | 270.60678 | 273.18231 | -4.3857355
181.07852 | -3.192704 | -3.6585057 | -0.0044216169 | 0 | 0 | 0.00019846055 | -10.486196 | 6.6636014 | 270.60669 | 273.18231 | -4.385736
181.07854 | -3.192698 | -3.6469386 | -0.011810288 | 0 | 0 | 0.00020639387 | -10.485875 | 6.661665 | 270.6066 | 273.18231 | -4.385736
181.07856 | -3.1926923 | -3.6326609 | -0.0044429987 | 0 | 0 | 0.00020685098 | -10.485857 | 6.6678886 | 270.60651 | 273.18231 | -4.385736
181.07858 | -3.1926866 | -3.6314504 | -0.0023418632 | 0 | 0 | 0.00020681228 | -10.48585 | 6.662034 | 270.60641 | 273.18231 | -4.385736
181.0786 | -3.1926808 | -3.6446126 | -0.009433479 | 0 | 0 | -0.00020948914 | -10.447763 | 6.6615157 | 270.60632 | 273.18231 | -4.385736
181.07862 | -3.1926749 | -3.6325111 | -0.0049666339 | 0 | 0 | -0.0002454691 | -10.444473 | 6.6572185 | 270.60623 | 273.18231 | -4.385736
181.07864 | -3.1926692 | -3.6380608 | 0.004870961 | 0 | 0 | -0.00024780136 | -10.444259 | 6.6675091 | 270.60614 | 273.18231 | -4.385736
181.07866 | -3.1926634 | -3.6319423 | 0.00062810443 | 0 | 0 | -0.00024793574 | -10.444247 | 6.6641417 | 270.60605 | 273.18231 | -4.3843069
181.07868 | -3.1926577 | -3.631402 | -0.010647296 | 0 | 0 | -0.00024809525 | -10.444246 | 6.6616998 | 270.60596 | 273.18231 | -4.385612
181.0787 | -3.192652 | -3.6247468 | -0.0087088449 | 0 | 0 | -0.001247879 | -10.444246 | 6.6636276 | 270.60587 | 273.18231 | -4.3842983
181.07872 | -3.192646 | -3.6307933 | -0.0034388909 | 0 | 0 | -0.0013342877 | -10.444246 | 6.6659298 | 270.60577 | 273.18231 | -4.3841825
181.07874 | -3.1926403 | -3.6313286 | -0.0087956758 | 0 | 0 | -0.0013398889 | -10.444246 | 6.65973 | 270.60568 | 273.18231 | -4.3856044
181.07876 | -3.1926346 | -3.6313627 | -0.0099923704 | 0 | 0 | -0.0013402116 | -10.444246 | 6.6677179 | 270.60559 | 273.18231 | -4.3857279
181.07878 | -3.1926289 | -3.6247423 | 7.9249709e-05 | 0 | 0 | -0.0013400262 | -10.444243 | 6.664156 | 270.6055 | 273.18231 | -4.3850207
181.0788 | -3.1926231 | -3.6175508 | 0.0045809452 | 0 | 0 | -7.2135772e-06 | -10.425199 | 6.6659636 | 270.60541 | 273.18231 | -4.3842454
181.07882 | -3.1926172 | -3.6301851 | -0.0052151289 | 0 | 0 | 0.00010797819 | -10.423553 | 6.6597309 | 270.60532 | 273.18231 | -4.3870378
181.07884 | -3.1926115 | -3.6379101 | -0.012603033 | 0 | 0 | 0.00011544501 | -10.423447 | 6.6634526 | 270.60522 | 273.18231 | -4.3858509
181.07886 | -3.1926057 | -3.6319344 | -0.0059629213 | 0 | 0 | 0.00011587523 | -10.42344 | 6.6573892 | 270.60513 | 273.18231 | -4.3857436
181.07888 | -3.1926 | -3.6380253 | -0.0046498403 | 0 | 0 | 0.00011580973 | -10.423446 | 6.6611233 | 270.60504 | 273.18231 | -4.3843069
181.0789 | -3.1925943 | -3.6451824 | -0.010356284 | 0 | 0 | -0.00046702908 | -10.461534 | 6.661458 | 270.60495 | 273.18231 | -4.3848977
181.07892 | -3.1925886 | -3.6325495 | -0.0043159113 | 0 | 0 | -0.00051740248 | -10.464824 | 6.6678753 | 270.60486 | 273.18231 | -4.3856664
181.07894 | -3.1925828 | -3.6446841 | 0.0042023137 | 0 | 0 | -0.00052066764 | -10.465038 | 6.6599007 | 270.60477 | 273.18231 | -4.3857317
181.07896 | -3.1925771 | -3.6325169 | -0.0016092159 | 0 | 0 | -0.00052085583 | -10.46505 | 6.6613317 | 270.60468 | 273.18231 | -4.3843064
181.07898 | -3.1925714 | -3.6446846 | -0.013017618 | 0 | 0 | -0.00052101823 | -10.465054 | 6.6614709 | 270.60458 | 273.18231 | -4.3841829
181.079 | -3.1925657 | -3.6457617 | -0.010361232 | 0 | 0 | -0.0015211017 | -10.484097 | 6.6657438 | 270.60449 | 273.18231 | -4.3841753
181.07902 | -3.1925597 | -3.6656954 | -0.0035772768 | 0 | 0 | -0.0016075363 | -10.485743 | 6.6639819 | 270.6044 | 273.18231 | -4.3856039
181.07904 | -3.192554 | -3.6674144 | -0.0088044396 | 0 | 0 | -0.0016131392 | -10.485849 | 6.6659541 | 270.60431 | 273.18231 | -4.3842983
181.07906 | -3.1925483 | -3.6542835 | -0.0092672212 | 0 | 0 | -0.001613462 | -10.485856 | 6.6682606 | 270.60422 | 273.18231 | -4.3841825
181.07908 | -3.1925426 | -3.6531465 | 0.0015942758 | 0 | 0 | -0.0016132131 | -10.485859 | 6.6705866 | 270.60413 | 273.18231 | -4.3841753
181.0791 | -3.1925368 | -3.6596968 | 0.0032575324 | 0 | 0 | 0.00013624763 | -10.504903 | 6.6622558 | 270.60403 | 273.18231 | -4.3841748
181.07912 | -3.1925309 | -3.6801274 | -0.00823671 | 0 | 0 | 0.00028744925 | -10.506549 | 6.6679268 | 270.60394 | 273.18231 | -4.3841748
181.07914 | -3.1925251 | -3.6752617 | -0.01358788 | 0 | 0 | 0.00029725026 | -10.506655 | 6.6620359 | 270.60385 | 273.18231 | -4.3856039
181.07916 | -3.1925194 | -3.6880462 | -0.0053161182 | 0 | 0 | 0.00029781496 | -10.506662 | 6.6615152 | 270.60376 | 273.18231 | -4.3850126
181.07918 | -3.1925137 | -3.6957812 | -0.0045922101 | 0 | 0 | 0.00029773137 | -10.506679 | 6.655086 | 270.60367 | 273.18231 | -4.3842444
181.0792 | -3.1925077 | -3.696425 | -0.011078678 | 0 | 0 | -0.00045164576 | -10.62094 | 6.6651931 | 270.60358 | 273.18231 | -4.3841786
181.07922 | -3.192502 | -3.689847 | -0.0036531382 | 0 | 0 | -0.00051641266 | -10.630814 | 6.66821 | 270.60349 | 273.18231 | -4.3841748
181.07924 | -3.1924963 | -3.7025194 | 0.0035345557 | 0 | 0 | -0.00052061089 | -10.631454 | 6.6641865 | 270.60339 | 273.18231 | -4.3841748
181.07926 | -3.1924906 | -3.70363 | -0.0023945556 | 0 | 0 | -0.00052085274 | -10.631491 | 6.6553044 | 270.6033 | 273.18231 | -4.3841748
181.07928 | -3.1924849 | -3.7235656 | -0.013810414 | 0 | 0 | -0.0005210308 | -10.631505 | 6.6588097 | 270.60321 | 273.18231 | -4.3856039
181.0793 | -3.1924789 | -3.7252858 | -0.0097028604 | 0 | 0 | -0.0016045184 | -10.707678 | 6.6655254 | 270.60312 | 273.18231 | -4.3842983
181.07932 | -3.1924732 | -3.7187757 | -0.0035191153 | 0 | 0 | -0.0016981616 | -10.714262 | 6.6618347 | 270.60303 | 273.18231 | -4.3848972
181.07934 | -3.1924675 | -3.7182112 | -0.010252346 | 0 | 0 | -0.0017042316 | -10.714688 | 6.6593723 | 270.60294 | 273.18231 | -4.3842373
181.07936 | -3.192462 | -3.7247965 | -0.0093924692 | 0 | 0 | -0.0017045814 | -10.714713 | 6.6676936 | 270.60284 | 273.18231 | -4.3841786
181.07938 | -3.1924562 | -3.7319849 | 0.0015860444 | 0 | 0 | -0.0017043212 | -10.714717 | 6.6598902 | 270.60275 | 273.18231 | -4.3841748
181.0794 | -3.1924503 | -3.7127335 | 0.0025314079 | 0 | 0 | 0.00012854359 | -10.733761 | 6.6677284 | 270.60266 | 273.18231 | -4.3841748
181.07942 | -3.1924446 | -3.7309196 | -0.0097509371 | 0 | 0 | 0.00028695355 | -10.735407 | 6.6641569 | 270.60257 | 273.18231 | -4.3841748
181.07944 | -3.1924388 | -3.7325294 | -0.012265579 | 0 | 0 | 0.00029722182 | -10.735513 | 6.6680965 | 270.60248 | 273.18231 | -4.3841748
181.07946 | -3.1924331 | -3.7458766 | -0.0044727284 | 0 | 0 | 0.00029781344 | -10.73552 | 6.6577821 | 270.60239 | 273.18231 | -4.3834596
181.07948 | -3.1924274 | -3.7470272 | -0.0045216763 | 0 | 0 | 0.00029773128 | -10.735526 | 6.6590161 | 270.60229 | 273.18231 | -4.3833981
181.0795 | -3.1924214 | -3.7471027 | -0.010347879 | 0 | 0 | -0.00045164578 | -10.773613 | 6.6612744 | 270.6022 | 273.18231 | -4.384109
181.07952 | -3.1924157 | -3.7537279 | -0.0035901084 | 0 | 0 | -0.00051641266 | -10.776903 | 6.6657314 | 270.60211 | 273.18231 | -4.3834553
181.07954 | -3.19241 | -3.7543008 | 0.0035384176 | 0 | 0 | -0.00052061089 | -10.777117 | 6.6597171 | 270.60202 | 273.18231 | -4.3841128
181.07956 | -3.1924043 | -3.7543368 | -0.0038460451 | 0 | 0 | -0.00052085274 | -10.777129 | 6.667716 | 270.60193 | 273.18231 | -4.3841705
181.07958 | -3.1923985 | -3.74772 | -0.013935649 | 0 | 0 | -0.0005210308 | -10.77713 | 6.6577578 | 270.60184 | 273.18231 | -4.3841748
181.0796 | -3.1923926 | -3.76039 | -0.0082584154 | 0 | 0 | -0.0016045184 | -10.77713 | 6.6611466 | 270.60175 | 273.18231 | -4.3841748
181.07962 | -3.1923869 | -3.7614975 | -0.0033940417 | 0 | 0 | -0.0016981616 | -10.77713 | 6.6593261 | 270.60165 | 273.18231 | -4.3827457
181.07964 | -3.1923811 | -3.7615676 | -0.010244013 | 0 | 0 | -0.0017042316 | -10.77713 | 6.6634264 | 270.60156 | 273.18231 | -4.3833365
181.07966 | -3.1923754 | -3.7483292 | -0.0079392046 | 0 | 0 | -0.0017045814 | -10.77713 | 6.6573877 | 270.60147 | 273.18231 | -4.3841047
181.07968 | -3.1923695 | -3.7471881 | 0.003163225 | 0 | 0 | -0.0017042959 | -10.77713 | 6.6611228 | 270.60138 | 273.18231 | -4.3841705
181.0797 | -3.1923637 | -3.7669766 | 0.0019385065 | 0 | 0 | 0.00029508126 | -10.77713 | 6.6571913 | 270.60129 | 273.18231 | -4.3827453
181.07972 | -3.192358 | -3.7620678 | -0.011257683 | 0 | 0 | 0.00046788261 | -10.77713 | 6.6547122 | 270.6012 | 273.18231 | -4.3833365
181.07974 | -3.1923523 | -3.7616065 | -0.012394696 | 0 | 0 | 0.00047908371 | -10.77713 | 6.6587706 | 270.6011 | 273.18231 | -4.3841047
181.07976 | -3.1923466 | -3.761575 | -0.004481406 | 0 | 0 | 0.00047972909 | -10.77713 | 6.6591258 | 270.60101 | 273.18231 | -4.3841705
181.07978 | -3.1923406 | -3.7549529 | -0.0067001688 | 0 | 0 | 0.00047958645 | -10.777133 | 6.6570168 | 270.60092 | 273.18231 | -4.3841748
181.0798 | -3.1923351 | -3.7610016 | -0.010535702 | 0 | 0 | -0.00068623503 | -10.796176 | 6.6589661 | 270.60083 | 273.18231 | -4.3827457
181.07982 | -3.1923294 | -3.7615349 | -0.00069790106 | 0 | 0 | -0.00078699412 | -10.797822 | 6.6591382 | 270.60074 | 273.18231 | -4.3826218
181.07984 | -3.1923237 | -3.7483275 | 0.0045149038 | 0 | 0 | -0.00079352537 | -10.797928 | 6.6570177 | 270.60065 | 273.18231 | -4.3840427
181.07986 | -3.192318 | -3.747185 | -0.0044931066 | 0 | 0 | -0.00079390174 | -10.797935 | 6.6589675 | 270.60056 | 273.18231 | -4.3841662
181.07988 | -3.192312 | -3.7471111 | -0.01254073 | 0 | 0 | -0.00079402357 | -10.797932 | 6.6676674 | 270.60046 | 273.18231 | -4.3841743
181.0799 | -3.1923063 | -3.7471075 | -0.0074104792 | 0 | 0 | -0.0014607781 | -10.778889 | 6.6598864 | 270.60037 | 273.18231 | -4.3841748
181.07992 | -3.1923006 | -3.7537274 | -0.0040487875 | 0 | 0 | -0.0015184041 | -10.777243 | 6.6549344 | 270.60028 | 273.18231 | -4.3841748
181.07994 | -3.1922948 | -3.7476788 | -0.010302075 | 0 | 0 | -0.0015221394 | -10.777137 | 6.6630502 | 270.60019 | 273.18231 | -4.3841748
181.07996 | -3.1922891 | -3.7471426 | -0.0072167208 | 0 | 0 | -0.0015223545 | -10.77713 | 6.6637602 | 270.6001 | 273.18231 | -4.3827457
181.07998 | -3.1922832 | -3.7404876 | 0.0032255552 | 0 | 0 | -0.0015220871 | -10.777127 | 6.6616755 | 270.60001 | 273.18231 | -4.3840508
181.08 | -3.1922774 | -3.7465332 | 0.00049031863 | 0 | 0 | 0.00031048886 | -10.758084 | 6.6678896 | 270.59991 | 273.18231 | -4.3841667
181.08002 | -3.1922717 | -3.7404461 | -0.009204017 | 0 | 0 | 0.000468874 | -10.756438 | 6.6620345 | 270.59982 | 273.18231 | -4.3841743
181.08004 | -3.192266 | -3.7332885 | -0.01148822 | 0 | 0 | 0.00047914061 | -10.756332 | 6.6636481 | 270.59973 | 273.18231 | -4.3841748
181.08006 | -3.1922603 | -3.7393022 | -0.004406896 | 0 | 0 | 0.00047973217 | -10.756325 | 6.657402 | 270.59964 | 273.18231 | -4.3841748
181.08008 | -3.1922543 | -3.7398334 | -0.0066952007 | 0 | 0 | 0.0004795866 | -10.756325 | 6.6632557 | 270.59955 | 273.18231 | -4.3841748
181.0801 | -3.1922486 | -3.7266252 | -0.0090837069 | 0 | 0 | -0.00068623497 | -10.756325 | 6.6616426 | 270.59946 | 273.18231 | -4.3841748
181.08012 | -3.1922429 | -3.7188592 | -0.00057230715 | 0 | 0 | -0.00078699412 | -10.756325 | 6.6678886 | 270.59937 | 273.18231 | -4.3841748
181.08014 | -3.1922371 | -3.7049727 | 0.005249436 | 0 | 0 | -0.00079352537 | -10.756325 | 6.6684303 | 270.59927 | 273.18231 | -4.3841748
181.08016 | -3.1922312 | -3.7170291 | -0.0037033581 | 0 | 0 | -0.00079390174 | -10.756325 | 6.6620679 | 270.59918 | 273.18231 | -4.3841748
181.08018 | -3.1922255 | -3.7180958 | -0.01102192 | 0 | 0 | -0.00079399819 | -10.756316 | 6.6572533 | 270.59909 | 273.18231 | -4.3841748
181.0802 | -3.1922197 | -3.7115414 | -0.0058288709 | 0 | 0 | -0.0012940406 | -10.699186 | 6.6611133 | 270.599 | 273.18231 | -4.3841748
181.08022 | -3.192214 | -3.6911108 | -0.0031892816 | 0 | 0 | -0.0013372581 | -10.694249 | 6.6593232 | 270.59891 | 273.18231 | -4.3856039
181.08024 | -3.1922083 | -3.6959782 | -0.0087784855 | 0 | 0 | -0.0013400593 | -10.693928 | 6.6570296 | 270.59882 | 273.18231 | -4.3842983
181.08026 | -3.1922026 | -3.6964371 | -0.0034568468 | 0 | 0 | -0.0013402208 | -10.69391 | 6.6568365 | 270.59872 | 273.18231 | -4.3848972
181.08028 | -3.1921968 | -3.6964648 | 0.0042739464 | 0 | 0 | -0.0013399632 | -10.6939 | 6.6696157 | 270.59863 | 273.18231 | -4.3849516
181.0803 | -3.1921911 | -3.6766028 | 0.00057368603 | 0 | 0 | 0.00040914738 | -10.63677 | 6.6600599 | 270.59854 | 273.18231 | -4.3842402
181.08032 | -3.1921854 | -3.6748874 | -0.010650883 | 0 | 0 | 0.00056031864 | -10.631833 | 6.6634746 | 270.59845 | 273.18231 | -4.3856082
181.08034 | -3.1921797 | -3.6813962 | -0.0087090535 | 0 | 0 | 0.00057011767 | -10.631512 | 6.659523 | 270.59836 | 273.18231 | -4.3842983
181.08036 | -3.1921737 | -3.6753407 | -0.0034386811 | 0 | 0 | 0.00057068234 | -10.631494 | 6.6613073 | 270.59827 | 273.18231 | -4.385612
181.08038 | -3.192168 | -3.6748023 | -0.0073429891 | 0 | 0 | 0.00057050987 | -10.631484 | 6.659337 | 270.59818 | 273.18231 | -4.3857284
181.0804 | -3.1921623 | -3.6549039 | -0.0091412803 | 0 | 0 | -0.00076190295 | -10.574354 | 6.6634278 | 270.59808 | 273.18231 | -4.3857355
181.08042 | -3.1921566 | -3.6531851 | 0.00087659428 | 0 | 0 | -0.00087706017 | -10.569417 | 6.6616526 | 270.59799 | 273.18231 | -4.3843069
181.08044 | -3.1921508 | -3.6530738 | 0.006100195 | 0 | 0 | -0.00088452472 | -10.569096 | 6.6614919 | 270.5979 | 273.18231 | -4.3841829
181.08046 | -3.1921449 | -3.6530674 | -0.003632756 | 0 | 0 | -0.00088495482 | -10.569078 | 6.6614809 | 270.59781 | 273.18231 | -4.3856044
181.08048 | -3.1921391 | -3.6530643 | -0.012468999 | 0 | 0 | -0.00088506687 | -10.569068 | 6.6614799 | 270.59772 | 273.18231 | -4.3842983
181.0805 | -3.1921334 | -3.6332023 | -0.0052276826 | 0 | 0 | -0.0014684767 | -10.511939 | 6.6572156 | 270.59763 | 273.18231 | -4.3841825
181.08052 | -3.1921277 | -3.6447258 | -0.0024083408 | 0 | 0 | -0.0015188995 | -10.507002 | 6.6611114 | 270.59753 | 273.18231 | -4.3841753
181.08054 | -3.192122 | -3.6325159 | -0.0087120021 | 0 | 0 | -0.0015221678 | -10.506681 | 6.6614566 | 270.59744 | 273.18231 | -4.3856039
181.08056 | -3.192116 | -3.6248181 | -0.0027260594 | 0 | 0 | -0.0015223562 | -10.506663 | 6.661479 | 270.59735 | 273.18231 | -4.3857279
181.08058 | -3.1921103 | -3.6241784 | 0.0057886881 | 0 | 0 | -0.0015220493 | -10.50665 | 6.6614799 | 270.59726 | 273.18231 | -4.3843064
181.0806 | -3.1921046 | -3.6439996 | 0.00070312672 | 0 | 0 | 0.00056012045 | -10.430476 | 6.6572156 | 270.59717 | 273.18231 | -4.3841829
181.08062 | -3.1920989 | -3.6390922 | -0.011368693 | 0 | 0 | 0.00074007735 | -10.423892 | 6.6632433 | 270.59708 | 273.18231 | -4.3841753
181.08064 | -3.1920931 | -3.6320088 | -0.0080449432 | 0 | 0 | 0.00075174228 | -10.423466 | 6.6573753 | 270.59698 | 273.18231 | -4.3856039
181.08066 | -3.1920872 | -3.6247859 | -0.0026535534 | 0 | 0 | 0.0007524144 | -10.423441 | 6.6589899 | 270.59689 | 273.18231 | -4.3857279
181.08068 | -3.1920815 | -3.6307936 | -0.0065497616 | 0 | 0 | 0.00075223518 | -10.423443 | 6.6612735 | 270.5968 | 273.18231 | -4.3857355
181.0807 | -3.192076 | -3.6180832 | -0.0068950225 | 0 | 0 | -0.00066317967 | -10.442487 | 6.663599 | 270.59671 | 273.18231 | -4.385736
181.08072 | -3.1920702 | -3.6103544 | 0.0032472361 | 0 | 0 | -0.00078551064 | -10.444133 | 6.6616635 | 270.59662 | 273.18231 | -4.3843069
181.08074 | -3.1920643 | -3.6229513 | 0.0063007791 | 0 | 0 | -0.00079344021 | -10.444239 | 6.657227 | 270.59653 | 273.18231 | -4.385612
181.08076 | -3.1920586 | -3.6174352 | -0.0043459041 | 0 | 0 | -0.00079389708 | -10.444246 | 6.6589794 | 270.59644 | 273.18231 | -4.3857284
181.08078 | -3.1920528 | -3.6301751 | -0.011078973 | 0 | 0 | -0.00079399796 | -10.444246 | 6.6570072 | 270.59634 | 273.18231 | -4.3843064
181.0808 | -3.1920471 | -3.6180453 | -0.0029283403 | 0 | 0 | -0.0012940406 | -10.444246 | 6.6610985 | 270.59625 | 273.18231 | -4.385612
181.08082 | -3.1920414 | -3.6235933 | -0.0029383777 | 0 | 0 | -0.0013372581 | -10.444246 | 6.6614556 | 270.59616 | 273.18231 | -4.3850131
181.08084 | -3.1920354 | -3.6174746 | -0.0080357166 | 0 | 0 | -0.0013400593 | -10.444246 | 6.661479 | 270.59607 | 273.18231 | -4.3849587
181.08086 | -3.1920297 | -3.6169372 | -0.0019402306 | 0 | 0 | -0.0013402208 | -10.444246 | 6.6614799 | 270.59598 | 273.18231 | -4.3856702
181.08088 | -3.192024 | -3.6301444 | 0.0065813991 | 0 | 0 | -0.0013399252 | -10.444246 | 6.6593475 | 270.59589 | 273.18231 | -4.3843026
181.0809 | -3.1920183 | -3.6312861 | -0.00068153272 | 0 | 0 | 0.00065875921 | -10.444246 | 6.6591625 | 270.59579 | 273.18231 | -4.385612
181.08092 | -3.1920125 | -3.6247399 | -0.011489846 | 0 | 0 | 0.00083150069 | -10.444246 | 6.6527553 | 270.5957 | 273.18231 | -4.3857284
181.08094 | -3.1920066 | -3.6307912 | -0.0080524972 | 0 | 0 | 0.00084269792 | -10.444246 | 6.6607313 | 270.59561 | 273.18231 | -4.3857355
181.08096 | -3.1920009 | -3.6180871 | -0.00047632842 | 0 | 0 | 0.00084334303 | -10.444246 | 6.6656971 | 270.59552 | 273.18231 | -4.3843069
181.08098 | -3.1919951 | -3.636842 | -0.0085405214 | 0 | 0 | 0.0008431116 | -10.444249 | 6.6682425 | 270.59543 | 273.18231 | -4.3841829
181.081 | -3.1919894 | -3.6451058 | -0.0077974242 | 0 | 0 | -0.00090558437 | -10.463292 | 6.6556602 | 270.59534 | 273.18231 | -4.3841753
181.08102 | -3.1919837 | -3.632545 | 0.0031727403 | 0 | 0 | -0.0010567199 | -10.464938 | 6.660964 | 270.59525 | 273.18231 | -4.3841748
181.08104 | -3.1919777 | -3.6446872 | 0.0048439899 | 0 | 0 | -0.0010665167 | -10.465044 | 6.6571817 | 270.59515 | 273.18231 | -4.3841748
181.08106 | -3.191972 | -3.6523821 | -0.0066495449 | 0 | 0 | -0.0010670811 | -10.465051 | 6.6589775 | 270.59506 | 273.18231 | -4.3841748
181.08108 | -3.1919663 | -3.6596444 | -0.010549074 | 0 | 0 | -0.001067137 | -10.46506 | 6.6612716 | 270.59497 | 273.18231 | -4.3841748
181.0811 | -3.1919606 | -3.653636 | -0.0028781299 | 0 | 0 | -0.0012337482 | -10.52219 | 6.6614666 | 270.59488 | 273.18231 | -4.3841748
181.08112 | -3.1919549 | -3.6464858 | -0.0022088597 | 0 | 0 | -0.0012481478 | -10.527127 | 6.6572151 | 270.59479 | 273.18231 | -4.3856039
181.08114 | -3.1919491 | -3.6723633 | -0.0086989291 | 0 | 0 | -0.0012490812 | -10.527448 | 6.6632452 | 270.5947 | 273.18231 | -4.3857279
181.08116 | -3.1919434 | -3.6746123 | -0.0012728557 | 0 | 0 | -0.001249135 | -10.527466 | 6.6680379 | 270.5946 | 273.18231 | -4.3843064
181.08118 | -3.1919377 | -3.6681383 | 0.005188392 | 0 | 0 | -0.0012488716 | -10.52747 | 6.664176 | 270.59451 | 273.18231 | -4.3841829
181.0812 | -3.191932 | -3.6741977 | -0.002255732 | 0 | 0 | 0.00050010142 | -10.546513 | 6.6617007 | 270.59442 | 273.18231 | -4.3834605
181.08122 | -3.191926 | -3.6879768 | -0.01162308 | 0 | 0 | 0.0006512609 | -10.548159 | 6.6593618 | 270.59433 | 273.18231 | -4.3826838
181.08124 | -3.1919203 | -3.6957772 | -0.0066093681 | 0 | 0 | 0.00066105917 | -10.548265 | 6.6612968 | 270.59424 | 273.18231 | -4.3833323
181.08126 | -3.1919146 | -3.6964257 | -0.00035146359 | 0 | 0 | 0.00066162378 | -10.548272 | 6.661468 | 270.59415 | 273.18231 | -4.3841047
181.08128 | -3.1919088 | -3.6964679 | -0.0092577403 | 0 | 0 | 0.00066140061 | -10.548284 | 6.6614799 | 270.59406 | 273.18231 | -4.3841705
181.0813 | -3.1919031 | -3.7030914 | -0.0071332557 | 0 | 0 | -0.0010041997 | -10.624457 | 6.6614799 | 270.59396 | 273.18231 | -4.3841748
181.08132 | -3.1918972 | -3.7036672 | 0.003957428 | 0 | 0 | -0.0011481536 | -10.631041 | 6.6593485 | 270.59387 | 273.18231 | -4.3841748
181.08134 | -3.1918914 | -3.7235639 | 0.0027324741 | 0 | 0 | -0.0011574848 | -10.631467 | 6.6655612 | 270.59378 | 273.18231 | -4.3827457
181.08136 | -3.1918857 | -3.698802 | -0.0075597828 | 0 | 0 | -0.0011580224 | -10.631492 | 6.6682348 | 270.59369 | 273.18231 | -4.3840508
181.08138 | -3.19188 | -3.7231112 | -0.010623801 | 0 | 0 | -0.0011580642 | -10.631505 | 6.6684527 | 270.5936 | 273.18231 | -4.3841667
181.0814 | -3.1918743 | -3.7384996 | -0.0028832203 | 0 | 0 | -0.0012414368 | -10.707678 | 6.6578059 | 270.59351 | 273.18231 | -4.3841743
181.08142 | -3.1918683 | -3.7331643 | -0.0043872539 | 0 | 0 | -0.0012486426 | -10.714262 | 6.6632819 | 270.59341 | 273.18231 | -4.3841748
181.08144 | -3.1918626 | -3.7392952 | -0.0096125072 | 0 | 0 | -0.0012491096 | -10.714688 | 6.661644 | 270.59332 | 273.18231 | -4.3841748
181.08146 | -3.1918569 | -3.739835 | -0.00062209845 | 0 | 0 | -0.0012491365 | -10.714713 | 6.6678882 | 270.59323 | 273.18231 | -4.3856039
181.08148 | -3.1918511 | -3.7398713 | 0.0066980463 | 0 | 0 | -0.0012488463 | -10.71472 | 6.6641669 | 270.59314 | 273.18231 | -4.3842983
181.0815 | -3.1918454 | -3.7464945 | -0.0021265815 | 0 | 0 | 0.00066646101 | -10.752808 | 6.6638327 | 270.59305 | 273.18231 | -4.385612
181.08152 | -3.1918395 | -3.747067 | -0.012340273 | 0 | 0 | 0.00083199621 | -10.756098 | 6.6616797 | 270.59296 | 273.18231 | -4.3842983
181.08154 | -3.1918337 | -3.7471042 | -0.0073974631 | 0 | 0 | 0.00084272638 | -10.756312 | 6.6678896 | 270.59286 | 273.18231 | -4.3841825
181.08156 | -3.191828 | -3.7471073 | -0.0033227215 | 0 | 0 | 0.00084334461 | -10.756324 | 6.6620345 | 270.59277 | 273.18231 | -4.3841753
181.08158 | -3.1918223 | -3.7537274 | -0.010965514 | 0 | 0 | 0.00084307365 | -10.756331 | 6.6636481 | 270.59268 | 273.18231 | -4.3841748
181.0816 | -3.1918166 | -3.7476788 | -0.0065497695 | 0 | 0 | -0.0011556096 | -10.794418 | 6.657402 | 270.59259 | 273.18231 | -4.3841748
181.08162 | -3.1918108 | -3.7471464 | 0.0047371057 | 0 | 0 | -0.0013283509 | -10.797708 | 6.6632562 | 270.5925 | 273.18231 | -4.3841748
181.08164 | -3.1918051 | -3.7669721 | 0.0013457703 | 0 | 0 | -0.001339548 | -10.797922 | 6.663774 | 270.59241 | 273.18231 | -4.3841748
181.08166 | -3.1917994 | -3.7488251 | -0.010585572 | 0 | 0 | -0.0013401933 | -10.797934 | 6.6638083 | 270.59232 | 273.18231 | -4.3841748
181.08168 | -3.1917937 | -3.7604611 | -0.012335612 | 0 | 0 | -0.0013402408 | -10.797938 | 6.6638103 | 270.59222 | 273.18231 | -4.3841748
181.0817 | -3.1917877 | -3.7548785 | -0.0052039432 | 0 | 0 | -0.0014236268 | -10.816981 | 6.6638098 | 270.59213 | 273.18231 | -4.3841748
181.08172 | -3.191782 | -3.7477531 | -0.0074891155 | 0 | 0 | -0.0014308338 | -10.818627 | 6.6595449 | 270.59204 | 273.18231 | -4.3841748
181.08174 | -3.1917763 | -3.7471478 | -0.011328929 | 0 | 0 | -0.0014313009 | -10.818733 | 6.6613092 | 270.59195 | 273.18231 | -4.3841748
181.08176 | -3.1917706 | -3.7471099 | -0.0014904107 | 0 | 0 | -0.0014313278 | -10.81874 | 6.6678667 | 270.59186 | 273.18231 | -4.3841748
181.08178 | -3.1917648 | -3.7537274 | 0.00444789 | 0 | 0 | -0.0014310501 | -10.818737 | 6.6684294 | 270.59177 | 273.18231 | -4.3834596
181.0818 | -3.1917589 | -3.7476788 | -0.0044975295 | 0 | 0 | 0.00040144491 | -10.799694 | 6.6620693 | 270.59164 | 273.18231 | -4.3841133
181.08182 | -3.1917531 | -3.7471435 | -0.013267265 | 0 | 0 | 0.00055982306 | -10.798048 | 6.663651 | 270.59155 | 273.18231 | -4.3856001
181.08184 | -3.1917474 | -3.7471073 | -0.0074734851 | 0 | 0 | 0.00057008927 | -10.797942 | 6.6595345 | 270.59146 | 273.18231 | -4.3842978
181.08186 | -3.1917417 | -3.7404842 | -0.0055055441 | 0 | 0 | 0.00057068077 | -10.797935 | 6.6613078 | 270.59137 | 273.18231 | -4.3841825
181.08188 | -3.191736 | -3.7399118 | -0.011153919 | 0 | 0 | 0.00057044637 | -10.797929 | 6.659338 | 270.59128 | 273.18231 | -4.3841753
181.0819 | -3.19173 | -3.7398746 | -0.00583603 | 0 | 0 | -0.0011786631 | -10.759842 | 6.6676917 | 270.59119 | 273.18231 | -4.3841748
181.08192 | -3.1917243 | -3.7398725 | 0.0026199766 | 0 | 0 | -0.0013298342 | -10.756552 | 6.6620226 | 270.59109 | 273.18231 | -4.3856039
181.08194 | -3.1917186 | -3.7398734 | -0.0010167456 | 0 | 0 | -0.0013396333 | -10.756338 | 6.667912 | 270.591 | 273.18231 | -4.3842983
181.08196 | -3.1917129 | -3.7464929 | -0.012237511 | 0 | 0 | -0.0013401979 | -10.756326 | 6.6599035 | 270.59091 | 273.18231 | -4.385612
181.08198 | -3.1917071 | -3.7338238 | -0.012473863 | 0 | 0 | -0.0013402411 | -10.756322 | 6.665596 | 270.59082 | 273.18231 | -4.3842983
181.082 | -3.1917012 | -3.7393353 | -0.0044868602 | 0 | 0 | -0.0014236268 | -10.737279 | 6.6575747 | 270.59073 | 273.18231 | -4.3841825
181.08202 | -3.1916955 | -3.7265913 | -0.009604645 | 0 | 0 | -0.0014308338 | -10.735633 | 6.6675315 | 270.59064 | 273.18231 | -4.3841753
181.08204 | -3.19169 | -3.7122369 | -0.010060441 | 0 | 0 | -0.0014313009 | -10.735527 | 6.6620116 | 270.59055 | 273.18231 | -4.3841748
181.08206 | -3.1916842 | -3.7110221 | -0.00065162242 | 0 | 0 | -0.0014313278 | -10.73552 | 6.6679115 | 270.59045 | 273.18231 | -4.3848896
181.08208 | -3.1916785 | -3.7241843 | 0.0030653479 | 0 | 0 | -0.0014310755 | -10.735517 | 6.6599026 | 270.59036 | 273.18231 | -4.3842363
181.0821 | -3.1916726 | -3.7120807 | -0.0053449753 | 0 | 0 | 0.00023492033 | -10.716473 | 6.6613317 | 270.59027 | 273.18231 | -4.3841786
181.08212 | -3.1916668 | -3.7043881 | -0.014064205 | 0 | 0 | 0.00037890827 | -10.714827 | 6.6614704 | 270.59018 | 273.18231 | -4.3841748
181.08214 | -3.1916611 | -3.697125 | -0.0075407801 | 0 | 0 | 0.00038824169 | -10.714721 | 6.6614804 | 270.59009 | 273.18231 | -4.3841748
181.08216 | -3.1916554 | -3.6965103 | -0.0055099824 | 0 | 0 | 0.00038877944 | -10.714714 | 6.6636128 | 270.59 | 273.18231 | -4.3848896
181.08218 | -3.1916497 | -3.6898501 | -0.011880456 | 0 | 0 | 0.00038855485 | -10.7147 | 6.6637979 | 270.5899 | 273.18231 | -4.3849511
181.0822 | -3.1916437 | -3.6892724 | -0.0058987034 | 0 | 0 | -0.0012774395 | -10.619483 | 6.6680737 | 270.58981 | 273.18231 | -4.3842402
181.08222 | -3.191638 | -3.6693718 | 0.0033419733 | 0 | 0 | -0.0014214275 | -10.611254 | 6.6641779 | 270.58972 | 273.18231 | -4.3841786
181.08224 | -3.1916323 | -3.6676528 | -0.0024070065 | 0 | 0 | -0.0014307608 | -10.61072 | 6.6595688 | 270.58963 | 273.18231 | -4.3848896
181.08226 | -3.1916265 | -3.6675444 | -0.013811462 | 0 | 0 | -0.0014312986 | -10.610689 | 6.6613092 | 270.58954 | 273.18231 | -4.3849511
181.08228 | -3.1916206 | -3.6873977 | -0.011881021 | 0 | 0 | -0.0014313151 | -10.610688 | 6.659337 | 270.58945 | 273.18231 | -4.3842402
181.0823 | -3.1916149 | -3.6626294 | -0.0044326833 | 0 | 0 | -0.0013479323 | -10.610688 | 6.6612954 | 270.58936 | 273.18231 | -4.3856082
181.08232 | -3.1916091 | -3.6604495 | -0.0096011795 | 0 | 0 | -0.0013407255 | -10.610688 | 6.661468 | 270.58926 | 273.18231 | -4.3857279
181.08234 | -3.1916034 | -3.6470659 | -0.010786411 | 0 | 0 | -0.0013402584 | -10.610688 | 6.6614799 | 270.58917 | 273.18231 | -4.3857355
181.08236 | -3.1915977 | -3.6525326 | 1.1905633e-05 | 0 | 0 | -0.0013402315 | -10.610688 | 6.6614809 | 270.58908 | 273.18231 | -4.3850207
181.08238 | -3.1915917 | -3.6397874 | 0.0031237195 | 0 | 0 | -0.0013399891 | -10.610668 | 6.6636128 | 270.58899 | 273.18231 | -4.3842449
181.0824 | -3.191586 | -3.6386759 | -0.0075190421 | 0 | 0 | 0.00024262255 | -10.477365 | 6.6616659 | 270.5889 | 273.18231 | -4.3841786
181.08242 | -3.1915803 | -3.6386027 | -0.013525713 | 0 | 0 | 0.00037940385 | -10.465843 | 6.6678886 | 270.58881 | 273.18231 | -4.3841748
181.08244 | -3.1915746 | -3.6319754 | -0.0060383636 | 0 | 0 | 0.00038827016 | -10.465097 | 6.6620345 | 270.58871 | 273.18231 | -4.3856039
181.08246 | -3.1915689 | -3.6181602 | -0.0046547479 | 0 | 0 | 0.00038878099 | -10.465054 | 6.6657801 | 270.58862 | 273.18231 | -4.3857279
181.08248 | -3.1915631 | -3.6169817 | -0.011082846 | 0 | 0 | 0.0003885676 | -10.465042 | 6.659719 | 270.58853 | 273.18231 | -4.3843064
181.0825 | -3.1915574 | -3.6367662 | -0.004378919 | 0 | 0 | -0.0011940426 | -10.407912 | 6.6613207 | 270.58844 | 273.18231 | -4.385612
181.08252 | -3.1915517 | -3.6186147 | 0.0027455571 | 0 | 0 | -0.0013308238 | -10.402975 | 6.6636028 | 270.58835 | 273.18231 | -4.3842983
181.08254 | -3.191546 | -3.6170092 | -0.0024615021 | 0 | 0 | -0.0013396901 | -10.402654 | 6.6637964 | 270.58826 | 273.18231 | -4.3841825
181.08256 | -3.1915402 | -3.6169033 | -0.014540894 | 0 | 0 | -0.0013402009 | -10.402636 | 6.6638103 | 270.58817 | 273.18231 | -4.3856044
181.08258 | -3.1915343 | -3.6102772 | -0.0090395901 | 0 | 0 | -0.0013401777 | -10.402632 | 6.6659417 | 270.58807 | 273.18231 | -4.3857279
181.0826 | -3.1915286 | -3.6163247 | -0.003460316 | 0 | 0 | -0.001006834 | -10.383589 | 6.6639943 | 270.58798 | 273.18231 | -4.3857355
181.08262 | -3.1915228 | -3.6102378 | -0.0095222248 | 0 | 0 | -0.00097802386 | -10.381943 | 6.6638217 | 270.58789 | 273.18231 | -4.385736
181.08264 | -3.1915171 | -3.6030803 | -0.0093294773 | 0 | 0 | -0.00097615639 | -10.381837 | 6.6616778 | 270.5878 | 273.18231 | -4.385736
181.08266 | -3.1915114 | -3.6090939 | 0.0015902352 | 0 | 0 | -0.00097604876 | -10.38183 | 6.6572285 | 270.58771 | 273.18231 | -4.3843069
181.08268 | -3.1915054 | -3.609627 | 0.0032572995 | 0 | 0 | -0.00097585277 | -10.38183 | 6.6611133 | 270.58762 | 273.18231 | -4.385612
181.0827 | -3.1914997 | -3.6096594 | -0.0082363915 | 0 | 0 | 0.00027341399 | -10.38183 | 6.6678543 | 270.58752 | 273.18231 | -4.3842983
181.08272 | -3.191494 | -3.5898004 | -0.011409978 | 0 | 0 | 0.00038138509 | -10.38183 | 6.6684279 | 270.58743 | 273.18231 | -4.385612
181.08274 | -3.1914883 | -3.6079473 | -0.0058540553 | 0 | 0 | 0.00038838384 | -10.38183 | 6.6599374 | 270.58734 | 273.18231 | -4.3857284
181.08276 | -3.1914823 | -3.6095529 | -0.0039163809 | 0 | 0 | 0.0003887871 | -10.38183 | 6.6634665 | 270.58725 | 273.18231 | -4.3843064
181.08278 | -3.1914766 | -3.609659 | -0.010292764 | 0 | 0 | 0.00038858061 | -10.38183 | 6.6595225 | 270.58716 | 273.18231 | -4.3841829
181.0828 | -3.1914709 | -3.6162868 | -0.0021338076 | 0 | 0 | -0.0011106522 | -10.38183 | 6.6634398 | 270.58707 | 273.18231 | -4.3856044
181.08282 | -3.1914651 | -3.6234796 | 0.0043907901 | 0 | 0 | -0.0012402274 | -10.38183 | 6.661653 | 270.58698 | 273.18231 | -4.3842983
181.08284 | -3.1914594 | -3.6174679 | -0.0015967799 | 0 | 0 | -0.0012486266 | -10.38183 | 6.6614923 | 270.58688 | 273.18231 | -4.3841825
181.08286 | -3.1914535 | -3.616936 | -0.011564858 | 0 | 0 | -0.0012491104 | -10.38183 | 6.6636128 | 270.58679 | 273.18231 | -4.3856049
181.08288 | -3.1914477 | -3.6235211 | -0.0080576036 | 0 | 0 | -0.0012490859 | -10.381836 | 6.6595325 | 270.5867 | 273.18231 | -4.387156
181.0829 | -3.191442 | -3.6174715 | -0.0026546135 | 0 | 0 | -0.00091576832 | -10.419923 | 6.6613083 | 270.58661 | 273.18231 | -4.3844295
181.08292 | -3.1914363 | -3.6235573 | -0.0087286653 | 0 | 0 | -0.00088696036 | -10.423213 | 6.6636024 | 270.58652 | 273.18231 | -4.3856206
181.08294 | -3.1914306 | -3.6240966 | -0.0070831175 | 0 | 0 | -0.00088509306 | -10.423427 | 6.6659279 | 270.58643 | 273.18231 | -4.3857284
181.08296 | -3.1914248 | -3.6373749 | 0.0046872748 | 0 | 0 | -0.00088498543 | -10.423439 | 6.6597285 | 270.58633 | 273.18231 | -4.3857355
181.08298 | -3.1914191 | -3.6451418 | 0.0042471644 | 0 | 0 | -0.00088478945 | -10.423449 | 6.6613202 | 270.58624 | 273.18231 | -4.3850207
181.083 | -3.1914134 | -3.639169 | -0.0074301241 | 0 | 0 | 0.00036437885 | -10.480579 | 6.6572042 | 270.58615 | 273.18231 | -4.3842449
181.08302 | -3.1914077 | -3.6518826 | -0.0098893633 | 0 | 0 | 0.00047234146 | -10.485516 | 6.656846 | 270.58606 | 273.18231 | -4.3841786
181.08304 | -3.191402 | -3.666234 | -0.0042716912 | 0 | 0 | 0.00047933968 | -10.485837 | 6.6589551 | 270.58597 | 273.18231 | -4.3841748
181.08306 | -3.191396 | -3.6608284 | -0.0045087384 | 0 | 0 | 0.00047974288 | -10.485855 | 6.6591387 | 270.58588 | 273.18231 | -4.3841748
181.08308 | -3.1913903 | -3.6537132 | -0.010346694 | 0 | 0 | 0.0004795237 | -10.485859 | 6.663415 | 270.58578 | 273.18231 | -4.3841748
181.0831 | -3.1913846 | -3.6531115 | -0.00068532623 | 0 | 0 | -0.0011029622 | -10.504903 | 6.6637845 | 270.58569 | 273.18231 | -4.3841748
181.08312 | -3.1913788 | -3.6729367 | 0.0066939527 | 0 | 0 | -0.0012397326 | -10.506549 | 6.6638083 | 270.5856 | 273.18231 | -4.3856039
181.08314 | -3.1913731 | -3.6812716 | -0.0021268171 | 0 | 0 | -0.0012485982 | -10.506655 | 6.6595449 | 270.58551 | 273.18231 | -4.3857279
181.08316 | -3.1913671 | -3.6753349 | -0.012340174 | 0 | 0 | -0.0012491089 | -10.506662 | 6.6634407 | 270.58542 | 273.18231 | -4.3843064
181.08318 | -3.1913614 | -3.6814253 | -0.0066716964 | 0 | 0 | -0.0012490604 | -10.506674 | 6.6595216 | 270.58533 | 273.18231 | -4.3841829
181.0832 | -3.1913557 | -3.6687238 | -0.0010808271 | 0 | 0 | -0.00074912288 | -10.582846 | 6.6655717 | 270.58524 | 273.18231 | -4.3841753
181.08322 | -3.19135 | -3.6874778 | -0.0085950149 | 0 | 0 | -0.00070591446 | -10.58943 | 6.66397 | 270.58514 | 273.18231 | -4.3841748
181.08324 | -3.191344 | -3.6891224 | -0.0056229117 | 0 | 0 | -0.00070311368 | -10.589856 | 6.6595564 | 270.58505 | 273.18231 | -4.3841748
181.08326 | -3.1913383 | -3.6892304 | 0.0040868376 | 0 | 0 | -0.00070295227 | -10.589881 | 6.6655741 | 270.58496 | 273.18231 | -4.3841748
181.08328 | -3.1913326 | -3.6958585 | 0.0034661538 | 0 | 0 | -0.00070279138 | -10.589888 | 6.66397 | 270.58487 | 273.18231 | -4.3856039
181.0833 | -3.1913269 | -3.7030556 | -0.0082227821 | 0 | 0 | 0.00029650418 | -10.627976 | 6.6574221 | 270.58478 | 273.18231 | -4.3842983
181.08332 | -3.1913211 | -3.7235284 | -0.0099564139 | 0 | 0 | 0.00038287078 | -10.631266 | 6.6547279 | 270.58469 | 273.18231 | -4.385612
181.08334 | -3.1913152 | -3.7252827 | -0.004276006 | 0 | 0 | 0.00038846917 | -10.63148 | 6.6609044 | 270.58459 | 273.18231 | -4.3842983
181.08336 | -3.1913095 | -3.7121556 | -0.0045086546 | 0 | 0 | 0.0003887917 | -10.631492 | 6.6614432 | 270.5845 | 273.18231 | -4.3841825
181.08338 | -3.1913037 | -3.724261 | -0.0081685847 | 0 | 0 | 0.00038861891 | -10.631505 | 6.6614795 | 270.58441 | 273.18231 | -4.3841753
181.0834 | -3.1912982 | -3.7319531 | 0.00022898086 | 0 | 0 | -0.00086064654 | -10.707678 | 6.6678762 | 270.58432 | 273.18231 | -4.3841748
181.08342 | -3.1912925 | -3.7325962 | 0.005317091 | 0 | 0 | -0.00096861762 | -10.714262 | 6.6599007 | 270.58423 | 273.18231 | -4.3834596
181.08344 | -3.1912866 | -3.7392592 | -0.0029726182 | 0 | 0 | -0.00097561645 | -10.714688 | 6.6613312 | 270.58414 | 273.18231 | -4.3833981
181.08346 | -3.1912808 | -3.7464552 | -0.0102325 | 0 | 0 | -0.00097601966 | -10.714713 | 6.6572056 | 270.58405 | 273.18231 | -4.384109
181.08348 | -3.1912751 | -3.7470655 | -0.0050352872 | 0 | 0 | -0.00097597798 | -10.714723 | 6.6611104 | 270.58395 | 273.18231 | -4.3841705
181.0835 | -3.1912694 | -3.7537251 | -0.00021779533 | 0 | 0 | -0.00055935088 | -10.771853 | 6.6571913 | 270.58386 | 273.18231 | -4.3827453
181.08352 | -3.1912637 | -3.7476807 | -0.0077970903 | 0 | 0 | -0.00052334275 | -10.77679 | 6.656846 | 270.58377 | 273.18231 | -4.3840508
181.08354 | -3.1912577 | -3.7603858 | -0.0048291706 | 0 | 0 | -0.00052100868 | -10.777111 | 6.6632199 | 270.58368 | 273.18231 | -4.3841667
181.08356 | -3.191252 | -3.748256 | 0.004880006 | 0 | 0 | -0.00052087416 | -10.777129 | 6.6595068 | 270.58359 | 273.18231 | -4.3841743
181.08358 | -3.1912463 | -3.7670453 | 0.0020814077 | 0 | 0 | -0.00052076549 | -10.777139 | 6.6613069 | 270.5835 | 273.18231 | -4.3841748
181.0836 | -3.1912405 | -3.7554517 | -0.0090692593 | 0 | 0 | 0.00014534745 | -10.834269 | 6.6657333 | 270.5834 | 273.18231 | -4.3841748
181.08362 | -3.1912348 | -3.7676558 | -0.0093012303 | 0 | 0 | 0.00020291799 | -10.839206 | 6.6597161 | 270.58331 | 273.18231 | -4.3841748
181.08364 | -3.1912289 | -3.7621109 | -0.0020398155 | 0 | 0 | 0.00020664975 | -10.839527 | 6.6613207 | 270.58322 | 273.18231 | -4.3841748
181.08366 | -3.1912231 | -3.761611 | -0.0043168305 | 0 | 0 | 0.00020686479 | -10.839545 | 6.6678662 | 270.58313 | 273.18231 | -4.3841748
181.08368 | -3.1912174 | -3.7748206 | -0.0096077751 | 0 | 0 | 0.00020668615 | -10.839549 | 6.6620321 | 270.58304 | 273.18231 | -4.3841748
181.0837 | -3.1912117 | -3.7759612 | 0.00083073624 | 0 | 0 | -0.0010426505 | -10.858593 | 6.6593847 | 270.58295 | 273.18231 | -4.3841748
181.08372 | -3.191206 | -3.7627933 | 0.0068233819 | 0 | 0 | -0.0011506276 | -10.860239 | 6.6676946 | 270.58286 | 273.18231 | -4.3841748
181.08374 | -3.1912 | -3.7682755 | -0.0035699457 | 0 | 0 | -0.0011576269 | -10.860345 | 6.6598897 | 270.58276 | 273.18231 | -4.3841748
181.08376 | -3.1911943 | -3.7753932 | -0.011013107 | 0 | 0 | -0.0011580301 | -10.860352 | 6.6655955 | 270.58267 | 273.18231 | -4.3834596
181.08378 | -3.1911886 | -3.7627535 | -0.0043754699 | 0 | 0 | -0.0011579504 | -10.860346 | 6.66184 | 270.58258 | 273.18231 | -4.3841133
181.0838 | -3.1911829 | -3.7484081 | -0.00088484754 | 0 | 0 | -0.00049140834 | -10.822258 | 6.6679006 | 270.58249 | 273.18231 | -4.3841705
181.08382 | -3.1911771 | -3.7604318 | -0.0085822521 | 0 | 0 | -0.00043380068 | -10.818967 | 6.6620345 | 270.5824 | 273.18231 | -4.3841748
181.08384 | -3.1911714 | -3.7482564 | -0.0048957849 | 0 | 0 | -0.00043006652 | -10.818753 | 6.6615162 | 270.58231 | 273.18231 | -4.3841748
181.08386 | -3.1911657 | -3.7538018 | 0.0048754942 | 0 | 0 | -0.00042985135 | -10.818741 | 6.6614823 | 270.58221 | 273.18231 | -4.3827457
181.08388 | -3.19116 | -3.747683 | 0.00062836386 | 0 | 0 | -0.00042977635 | -10.818734 | 6.6614804 | 270.58212 | 273.18231 | -4.3840508
181.0839 | -3.1911542 | -3.7471437 | -0.010647503 | 0 | 0 | -1.3533468e-05 | -10.780647 | 6.6614809 | 270.58203 | 273.18231 | -4.3841667
181.08392 | -3.1911483 | -3.7471085 | -0.010160346 | 0 | 0 | 2.2441365e-05 | -10.777357 | 6.6657448 | 270.58194 | 273.18231 | -4.38346
181.08394 | -3.1911426 | -3.7471044 | -0.0021115621 | 0 | 0 | 2.4773282e-05 | -10.777143 | 6.6639819 | 270.58185 | 273.18231 | -4.3855424
181.08396 | -3.1911368 | -3.7338619 | -0.0072255782 | 0 | 0 | 2.4907644e-05 | -10.777131 | 6.6659532 | 270.58176 | 273.18231 | -4.3842945
181.08398 | -3.1911311 | -3.7327178 | -0.0091336118 | 0 | 0 | 2.4762699e-05 | -10.777124 | 6.6618629 | 270.58167 | 273.18231 | -4.3841825
181.084 | -3.1911254 | -3.7326424 | 0.00087692752 | 0 | 0 | -0.00097478408 | -10.739037 | 6.6636372 | 270.58157 | 273.18231 | -4.3841753
181.08402 | -3.1911194 | -3.726018 | 0.0053745625 | 0 | 0 | -0.0010611725 | -10.735747 | 6.6616669 | 270.58148 | 273.18231 | -4.3841748
181.08404 | -3.1911137 | -3.7320657 | -0.0051478068 | 0 | 0 | -0.0010667722 | -10.735533 | 6.6678886 | 270.58139 | 273.18231 | -4.3841748
181.08406 | -3.191108 | -3.7259793 | -0.011146882 | 0 | 0 | -0.0010670949 | -10.735521 | 6.6620345 | 270.5813 | 273.18231 | -4.3856039
181.08408 | -3.1911023 | -3.7254422 | -0.005110695 | 0 | 0 | -0.0010670362 | -10.735517 | 6.6636486 | 270.58121 | 273.18231 | -4.3842983
181.0841 | -3.1910965 | -3.7254019 | -0.0031270881 | 0 | 0 | -0.00056705077 | -10.716473 | 6.6595345 | 270.58112 | 273.18231 | -4.3841825
181.08412 | -3.1910906 | -3.6922951 | -0.0094998768 | 0 | 0 | -0.00052383821 | -10.714827 | 6.6613083 | 270.58102 | 273.18231 | -4.3841753
181.08414 | -3.1910849 | -3.6960547 | -0.0035192012 | 0 | 0 | -0.00052103715 | -10.714721 | 6.6657348 | 270.58093 | 273.18231 | -4.3841748
181.08416 | -3.1910791 | -3.6964407 | 0.0049961829 | 0 | 0 | -0.00052087574 | -10.714714 | 6.6682453 | 270.58084 | 273.18231 | -4.3841748
181.08418 | -3.1910734 | -3.6898439 | 0.00063600275 | 0 | 0 | -0.00052079093 | -10.7147 | 6.6663218 | 270.58075 | 273.18231 | -4.3841748
181.0842 | -3.1910677 | -3.6760316 | -0.012098772 | 0 | 0 | -2.1229673e-05 | -10.619483 | 6.6640177 | 270.58066 | 273.18231 | -4.3841748
181.08422 | -3.1910617 | -3.6814694 | -0.010286123 | 0 | 0 | 2.1946164e-05 | -10.611254 | 6.6574254 | 270.58057 | 273.18231 | -4.3856039
181.08424 | -3.191056 | -3.6687229 | -0.0042979275 | 0 | 0 | 2.4744853e-05 | -10.61072 | 6.6568604 | 270.58047 | 273.18231 | -4.3842983
181.08426 | -3.1910503 | -3.6676102 | -0.0088667525 | 0 | 0 | 2.4906112e-05 | -10.610689 | 6.6632218 | 270.58038 | 273.18231 | -4.3834677
181.08428 | -3.1910446 | -3.6609166 | -0.0085449824 | 0 | 0 | 2.4775314e-05 | -10.610676 | 6.665904 | 270.58029 | 273.18231 | -4.3841133
181.0843 | -3.1910388 | -3.6603386 | 0.0016569238 | 0 | 0 | -0.00089141342 | -10.534503 | 6.6639924 | 270.5802 | 273.18231 | -4.3841705
181.08432 | -3.1910331 | -3.6470575 | 0.0039879875 | 0 | 0 | -0.00097059726 | -10.527919 | 6.6680865 | 270.58011 | 273.18231 | -4.3848886
181.08434 | -3.1910274 | -3.6392884 | -0.0074473065 | 0 | 0 | -0.00097573007 | -10.527493 | 6.6641798 | 270.58002 | 273.18231 | -4.3842363
181.08436 | -3.1910217 | -3.6320221 | -0.01279496 | 0 | 0 | -0.00097602577 | -10.527468 | 6.668098 | 270.57993 | 273.18231 | -4.3848934
181.08438 | -3.191016 | -3.6380265 | -0.0067017302 | 0 | 0 | -0.00097600371 | -10.527458 | 6.6599159 | 270.57983 | 273.18231 | -4.3842368
181.0844 | -3.19101 | -3.6186948 | -0.0054397248 | 0 | 0 | -0.00072603312 | -10.470328 | 6.6655974 | 270.57974 | 273.18231 | -4.3841786
181.08442 | -3.1910043 | -3.6103919 | -0.011149229 | 0 | 0 | -0.00070442876 | -10.465391 | 6.6639719 | 270.57965 | 273.18231 | -4.3841748
181.08444 | -3.1909986 | -3.6097102 | -0.0029312645 | 0 | 0 | -0.0007030284 | -10.46507 | 6.6638212 | 270.57956 | 273.18231 | -4.3841748
181.08446 | -3.1909928 | -3.6096659 | 0.004323246 | 0 | 0 | -0.00070294767 | -10.465052 | 6.6680756 | 270.57947 | 273.18231 | -4.3841748
181.08448 | -3.1909871 | -3.6030414 | -0.0030532756 | 0 | 0 | -0.00070290524 | -10.465037 | 6.6684427 | 270.57938 | 273.18231 | -4.3841748
181.0845 | -3.1909811 | -3.5958478 | -0.014595319 | 0 | 0 | -0.00045292961 | -10.369819 | 6.6642032 | 270.57928 | 273.18231 | -4.3848896
181.08452 | -3.1909754 | -3.5952375 | -0.011221393 | 0 | 0 | -0.00043132485 | -10.36159 | 6.6659675 | 270.57919 | 273.18231 | -4.3835225
181.08454 | -3.1909697 | -3.5885777 | -0.0051005981 | 0 | 0 | -0.0004299244 | -10.361056 | 6.6639957 | 270.5791 | 273.18231 | -4.3855467
181.08456 | -3.190964 | -3.5946236 | -0.010386306 | 0 | 0 | -0.0004298437 | -10.361025 | 6.6638222 | 270.57901 | 273.18231 | -4.3857241
181.08458 | -3.1909583 | -3.5885372 | -0.010126742 | 0 | 0 | -0.00042994082 | -10.361018 | 6.6638112 | 270.57892 | 273.18231 | -4.384306
181.0846 | -3.1909523 | -3.588002 | 7.0164337e-05 | 0 | 0 | -0.0010964838 | -10.322931 | 6.6680746 | 270.57883 | 273.18231 | -4.3841829
181.08462 | -3.1909466 | -3.601207 | 0.0016755966 | 0 | 0 | -0.0011540916 | -10.319641 | 6.6641788 | 270.57874 | 273.18231 | -4.3841753
181.08464 | -3.1909409 | -3.5891097 | -0.0090960143 | 0 | 0 | -0.0011578256 | -10.319427 | 6.6638322 | 270.57864 | 273.18231 | -4.3856039
181.08466 | -3.1909351 | -3.6012805 | -0.013659415 | 0 | 0 | -0.0011580408 | -10.319415 | 6.655282 | 270.57855 | 273.18231 | -4.3842983
181.08468 | -3.1909294 | -3.5957329 | -0.0067731431 | 0 | 0 | -0.0011579889 | -10.319417 | 6.6609406 | 270.57846 | 273.18231 | -4.3841825
181.0847 | -3.1909235 | -3.5886116 | -0.0039917254 | 0 | 0 | -0.00074142183 | -10.338461 | 6.6635771 | 270.57837 | 273.18231 | -4.3841753
181.08472 | -3.1909177 | -3.6012487 | -0.011023616 | 0 | 0 | -0.00070541893 | -10.340107 | 6.6595316 | 270.57828 | 273.18231 | -4.3841748
181.08474 | -3.1909122 | -3.602355 | -0.00074512855 | 0 | 0 | -0.00070308521 | -10.340213 | 6.6677041 | 270.57819 | 273.18231 | -4.3848896
181.08476 | -3.1909065 | -3.6090493 | 0.0045119538 | 0 | 0 | -0.0007029507 | -10.340219 | 6.6577568 | 270.57809 | 273.18231 | -4.3849511
181.08478 | -3.1909006 | -3.6162446 | -0.0030409379 | 0 | 0 | -0.00070290541 | -10.340229 | 6.6611481 | 270.578 | 273.18231 | -4.3842402
181.0848 | -3.1908948 | -3.6036127 | -0.013868215 | 0 | 0 | -0.00045292961 | -10.397358 | 6.6678557 | 270.57791 | 273.18231 | -4.3841786
181.08482 | -3.1908891 | -3.609129 | -0.010432186 | 0 | 0 | -0.00043132485 | -10.402295 | 6.666297 | 270.57782 | 273.18231 | -4.3848896
181.08484 | -3.1908834 | -3.6096292 | -0.0043073571 | 0 | 0 | -0.0004299244 | -10.402616 | 6.668282 | 270.57773 | 273.18231 | -4.3856659
181.08486 | -3.1908777 | -3.6096663 | -0.0095928321 | 0 | 0 | -0.0004298437 | -10.402634 | 6.6641908 | 270.57764 | 273.18231 | -4.3857317
181.08488 | -3.1908717 | -3.6361506 | -0.0093337763 | 0 | 0 | -0.00042992816 | -10.402644 | 6.6574368 | 270.57755 | 273.18231 | -4.385736
181.0849 | -3.190866 | -3.6251986 | 0.0030413689 | 0 | 0 | -0.0010132329 | -10.459774 | 6.6611257 | 270.57745 | 273.18231 | -4.385736
181.08492 | -3.1908603 | -3.6308227 | 0.0012044108 | 0 | 0 | -0.0010636463 | -10.464711 | 6.661458 | 270.57736 | 273.18231 | -4.3843069
181.08494 | -3.1908545 | -3.6247089 | -0.010594511 | 0 | 0 | -0.0010669142 | -10.465032 | 6.6636119 | 270.57727 | 273.18231 | -4.385612
181.08496 | -3.1908488 | -3.6307945 | -0.011609953 | 0 | 0 | -0.0010671025 | -10.46505 | 6.6637969 | 270.57718 | 273.18231 | -4.3842983
181.08498 | -3.1908429 | -3.6511941 | -0.005867267 | 0 | 0 | -0.0010670492 | -10.465057 | 6.6595445 | 270.57709 | 273.18231 | -4.385612
181.085 | -3.1908371 | -3.6463246 | -0.0060960958 | 0 | 0 | -0.0006503886 | -10.503145 | 6.6634417 | 270.577 | 273.18231 | -4.3850131
181.08502 | -3.1908314 | -3.6458685 | -0.011207406 | 0 | 0 | -0.00061437761 | -10.506435 | 6.6659179 | 270.5769 | 273.18231 | -4.3856735
181.08504 | -3.1908257 | -3.6657016 | -0.0022087879 | 0 | 0 | -0.00061204337 | -10.506649 | 6.66186 | 270.57681 | 273.18231 | -4.3850169
181.08506 | -3.19082 | -3.6674178 | 0.0043859067 | 0 | 0 | -0.00061190885 | -10.506661 | 6.6593733 | 270.57672 | 273.18231 | -4.385674
181.08508 | -3.190814 | -3.6741486 | -0.0023236729 | 0 | 0 | -0.00061186356 | -10.506671 | 6.667695 | 270.57663 | 273.18231 | -4.3857317
181.0851 | -3.1908083 | -3.6681066 | -0.013805546 | 0 | 0 | -0.00036203355 | -10.5638 | 6.6684189 | 270.57654 | 273.18231 | -4.385736
181.08512 | -3.1908026 | -3.6675727 | -0.0075236247 | 0 | 0 | -0.00034044136 | -10.568737 | 6.6663332 | 270.57645 | 273.18231 | -4.385736
181.08514 | -3.1907969 | -3.6741607 | -0.0026043889 | 0 | 0 | -0.00033904176 | -10.569058 | 6.6618867 | 270.57632 | 273.18231 | -4.385736
181.08516 | -3.1907911 | -3.6879735 | -0.0094506377 | 0 | 0 | -0.00033896111 | -10.569076 | 6.6615062 | 270.57623 | 273.18231 | -4.385736
181.08518 | -3.1907854 | -3.6891561 | -0.0064204047 | 0 | 0 | -0.00033900747 | -10.569083 | 6.6593499 | 270.57614 | 273.18231 | -4.3850207
181.0852 | -3.1907797 | -3.6958544 | 0.0032930099 | 0 | 0 | -0.00067216862 | -10.607171 | 6.6655602 | 270.57605 | 273.18231 | -4.3842449
181.08522 | -3.190774 | -3.7030535 | 0.0019469977 | 0 | 0 | -0.0007009629 | -10.610461 | 6.6618376 | 270.57596 | 273.18231 | -4.3856087
181.08524 | -3.1907682 | -3.7102861 | -0.010530692 | 0 | 0 | -0.00070282939 | -10.610675 | 6.6636357 | 270.57587 | 273.18231 | -4.3842983
181.08526 | -3.1907625 | -3.7241402 | -0.010878991 | 0 | 0 | -0.00070293696 | -10.610687 | 6.6616659 | 270.57578 | 273.18231 | -4.385612
181.08528 | -3.1907566 | -3.7253249 | -0.0021737805 | 0 | 0 | -0.00070286664 | -10.610702 | 6.6614928 | 270.57568 | 273.18231 | -4.3842983
181.0853 | -3.1907508 | -3.7320216 | -0.0065033352 | 0 | 0 | -0.00020310133 | -10.705919 | 6.6636138 | 270.57559 | 273.18231 | -4.385612
181.08532 | -3.1907451 | -3.7259779 | -0.0090712951 | 0 | 0 | -0.00015990781 | -10.714148 | 6.6659284 | 270.5755 | 273.18231 | -4.3850131
181.08534 | -3.1907394 | -3.7320645 | -0.00057159242 | 0 | 0 | -0.00015710795 | -10.714682 | 6.6575961 | 270.57541 | 273.18231 | -4.385673
181.08536 | -3.1907334 | -3.7326016 | 0.0052494751 | 0 | 0 | -0.00015694664 | -10.714713 | 6.6632686 | 270.57532 | 273.18231 | -4.3835874
181.08538 | -3.1907277 | -3.7326388 | -0.0037033563 | 0 | 0 | -0.00015698865 | -10.714717 | 6.6616426 | 270.57523 | 273.18231 | -4.3841209
181.0854 | -3.190722 | -3.745883 | -0.011022029 | 0 | 0 | -0.00049009698 | -10.733761 | 6.6614919 | 270.57513 | 273.18231 | -4.3827424
181.08542 | -3.1907163 | -3.7470276 | -0.0065552699 | 0 | 0 | -0.00051888672 | -10.735407 | 6.6678777 | 270.57504 | 273.18231 | -4.3847656
181.08544 | -3.1907105 | -3.7470999 | -0.0039777094 | 0 | 0 | -0.00052075286 | -10.735513 | 6.662034 | 270.57495 | 273.18231 | -4.3842282
181.08546 | -3.1907046 | -3.733866 | -0.010297197 | 0 | 0 | -0.00052086043 | -10.73552 | 6.6636491 | 270.57486 | 273.18231 | -4.3856077
181.08548 | -3.1906989 | -3.7592072 | -0.0050382279 | 0 | 0 | -0.00052086619 | -10.735532 | 6.6637998 | 270.57477 | 273.18231 | -4.3857279
181.0855 | -3.1906931 | -3.7680421 | 0.004866607 | 0 | 0 | -0.00052086654 | -10.811704 | 6.6680741 | 270.57468 | 273.18231 | -4.3850207
181.08552 | -3.1906874 | -3.7621367 | 0.0020803085 | 0 | 0 | -0.00052086654 | -10.818288 | 6.6684422 | 270.57458 | 273.18231 | -4.3842449
181.08554 | -3.1906817 | -3.7549903 | -0.011248165 | 0 | 0 | -0.00052086654 | -10.818714 | 6.6620693 | 270.57449 | 273.18231 | -4.3856087
181.08556 | -3.1906757 | -3.7676272 | -0.0094896555 | 0 | 0 | -0.00052086654 | -10.818739 | 6.6593862 | 270.5744 | 273.18231 | -4.3850131
181.08558 | -3.19067 | -3.7753515 | -0.0027786421 | 0 | 0 | -0.00052082847 | -10.818746 | 6.6655617 | 270.57431 | 273.18231 | -4.3856735
181.0856 | -3.1906643 | -3.7627532 | -0.0065582069 | 0 | 0 | -0.00027101857 | -10.856834 | 6.6575732 | 270.57422 | 273.18231 | -4.3857317
181.08562 | -3.1906586 | -3.7616501 | -0.0090745762 | 0 | 0 | -0.00024942815 | -10.860125 | 6.6653996 | 270.57413 | 273.18231 | -4.385736
181.08564 | -3.1906531 | -3.7615783 | 0.001606952 | 0 | 0 | -0.00024802863 | -10.860339 | 6.6618271 | 270.57404 | 273.18231 | -4.3843069
181.08566 | -3.1906471 | -3.7615743 | 0.0047112675 | 0 | 0 | -0.00024794799 | -10.860351 | 6.6657677 | 270.57394 | 273.18231 | -4.3841829
181.08568 | -3.1906414 | -3.7615738 | -0.0052067186 | 0 | 0 | -0.00024800704 | -10.860346 | 6.6639829 | 270.57385 | 273.18231 | -4.3848896
181.0857 | -3.1906357 | -3.7615738 | -0.012602218 | 0 | 0 | -0.00066447363 | -10.822258 | 6.6638212 | 270.57376 | 273.18231 | -4.3842363
181.08572 | -3.19063 | -3.7615738 | -0.0037846623 | 0 | 0 | -0.00070046785 | -10.818967 | 6.6595459 | 270.57367 | 273.18231 | -4.3841786
181.08574 | -3.1906242 | -3.7615738 | -0.0030097642 | 0 | 0 | -0.00070280093 | -10.818753 | 6.6613088 | 270.57358 | 273.18231 | -4.3856044
181.08576 | -3.1906183 | -3.7615728 | -0.0094921039 | 0 | 0 | -0.00070293545 | -10.818741 | 6.6614695 | 270.57349 | 273.18231 | -4.3842983
181.08578 | -3.1906126 | -3.7549505 | -0.0027923591 | 0 | 0 | -0.00070287928 | -10.818737 | 6.6678772 | 270.57339 | 273.18231 | -4.3841825
181.0858 | -3.1906068 | -3.7477574 | 0.0057843034 | 0 | 0 | -0.00028641286 | -10.799694 | 6.6684303 | 270.5733 | 273.18231 | -4.3827457
181.08582 | -3.1906011 | -3.747149 | -2.2554766e-05 | 0 | 0 | -0.00025041867 | -10.798048 | 6.6642008 | 270.57321 | 273.18231 | -4.3840508
181.08584 | -3.1905951 | -3.7537296 | -0.011431625 | 0 | 0 | -0.00024808547 | -10.797942 | 6.6595702 | 270.57312 | 273.18231 | -4.3841667
181.08586 | -3.1905894 | -3.747679 | -0.0095013641 | 0 | 0 | -0.00024795107 | -10.797935 | 6.6613097 | 270.57303 | 273.18231 | -4.3856039
181.08588 | -3.1905837 | -3.7471435 | -0.0013268652 | 0 | 0 | -0.00024791839 | -10.797932 | 6.6614699 | 270.57294 | 273.18231 | -4.3842983
181.0859 | -3.190578 | -3.7471063 | -0.0071588783 | 0 | 0 | -8.1326871e-05 | -10.778889 | 6.6678758 | 270.57285 | 273.18231 | -4.385612
181.08592 | -3.1905723 | -3.7338603 | -0.0084028132 | 0 | 0 | -6.6928784e-05 | -10.777243 | 6.6577697 | 270.57275 | 273.18231 | -4.3857284
181.08594 | -3.1905663 | -3.7194762 | 0.0023915591 | 0 | 0 | -6.5995497e-05 | -10.777137 | 6.6675448 | 270.57266 | 273.18231 | -4.3843064
181.08596 | -3.1905606 | -3.7381179 | 0.0047779358 | 0 | 0 | -6.594172e-05 | -10.77713 | 6.6620121 | 270.57257 | 273.18231 | -4.385612
181.08598 | -3.1905549 | -3.7198935 | -0.0044760327 | 0 | 0 | -6.6014909e-05 | -10.777118 | 6.6636472 | 270.57248 | 273.18231 | -4.3857284
181.086 | -3.1905491 | -3.7249031 | -0.011813877 | 0 | 0 | -0.00056574098 | -10.700945 | 6.6616673 | 270.57239 | 273.18231 | -4.3857355
181.08602 | -3.1905434 | -3.7121284 | -0.0044433186 | 0 | 0 | -0.00060893106 | -10.694361 | 6.6678882 | 270.5723 | 273.18231 | -4.385736
181.08604 | -3.1905375 | -3.7176342 | -0.0030681626 | 0 | 0 | -0.00061173068 | -10.693935 | 6.6599002 | 270.5722 | 273.18231 | -4.385736
181.08606 | -3.1905317 | -3.7048926 | -0.0094958087 | 0 | 0 | -0.00061189203 | -10.69391 | 6.6549349 | 270.57211 | 273.18231 | -4.385736
181.08608 | -3.1905262 | -3.7104013 | -0.0020661808 | 0 | 0 | -0.00061183737 | -10.693906 | 6.6609182 | 270.57202 | 273.18231 | -4.3843069
181.0861 | -3.1905205 | -3.7042782 | 0.0065731299 | 0 | 0 | -0.00019540387 | -10.674862 | 6.6635761 | 270.57193 | 273.18231 | -4.385612
181.08612 | -3.1905148 | -3.6904945 | -0.0014082913 | 0 | 0 | -0.00015941252 | -10.673216 | 6.6595306 | 270.57184 | 273.18231 | -4.3857284
181.08614 | -3.1905088 | -3.6760712 | -0.011552644 | 0 | 0 | -0.00015707953 | -10.67311 | 6.6634402 | 270.57175 | 273.18231 | -4.3850207
181.08616 | -3.1905031 | -3.6682296 | -0.0080566779 | 0 | 0 | -0.0001569451 | -10.673103 | 6.6595221 | 270.57166 | 273.18231 | -4.3856745
181.08618 | -3.1904974 | -3.6675756 | -0.0012017778 | 0 | 0 | -0.00015692516 | -10.673086 | 6.6677041 | 270.57156 | 273.18231 | -4.3857317
181.0862 | -3.1904917 | -3.6476705 | -0.0071506547 | 0 | 0 | -7.3632473e-05 | -10.558825 | 6.6620231 | 270.57147 | 273.18231 | -4.385736
181.08622 | -3.190486 | -3.6459534 | -0.0076759467 | 0 | 0 | -6.6433706e-05 | -10.548951 | 6.6679125 | 270.57138 | 273.18231 | -4.385736
181.08624 | -3.19048 | -3.65908 | 0.0031806433 | 0 | 0 | -6.596707e-05 | -10.548311 | 6.6620364 | 270.57129 | 273.18231 | -4.385736
181.08626 | -3.1904743 | -3.6337357 | 0.0048443344 | 0 | 0 | -6.5940192e-05 | -10.548274 | 6.6679125 | 270.5712 | 273.18231 | -4.3864508
181.08628 | -3.1904685 | -3.6447608 | -0.0073759193 | 0 | 0 | -6.6065586e-05 | -10.548263 | 6.6599026 | 270.57111 | 273.18231 | -4.3857975
181.0863 | -3.1904628 | -3.632519 | -0.011338241 | 0 | 0 | -0.00089909486 | -10.491133 | 6.6613317 | 270.57101 | 273.18231 | -4.3857403
181.08632 | -3.1904569 | -3.6314385 | -0.0036713681 | 0 | 0 | -0.00097109156 | -10.486196 | 6.6614714 | 270.57092 | 273.18231 | -4.385736
181.08634 | -3.1904511 | -3.6181273 | -0.0030022224 | 0 | 0 | -0.00097575842 | -10.485875 | 6.6678772 | 270.57083 | 273.18231 | -4.3850207
181.08636 | -3.1904454 | -3.6302183 | -0.0087659061 | 0 | 0 | -0.00097602728 | -10.485857 | 6.6641655 | 270.57074 | 273.18231 | -4.3842449
181.08638 | -3.1904397 | -3.6114256 | -0.00055151561 | 0 | 0 | -0.00097590237 | -10.485842 | 6.6617002 | 270.57065 | 273.18231 | -4.3856087
181.0864 | -3.190434 | -3.616399 | 0.0067026759 | 0 | 0 | -5.9714006e-05 | -10.390625 | 6.6593618 | 270.57056 | 273.18231 | -4.3857279
181.08642 | -3.190428 | -3.6102431 | -0.0014000341 | 0 | 0 | 1.9469942e-05 | -10.382396 | 6.6634288 | 270.57047 | 273.18231 | -4.3857355
181.08644 | -3.1904223 | -3.6096997 | -0.012277598 | 0 | 0 | 2.4602708e-05 | -10.381862 | 6.661653 | 270.57037 | 273.18231 | -4.3843069
181.08646 | -3.1904166 | -3.596422 | -0.0081194611 | 0 | 0 | 2.4898451e-05 | -10.381831 | 6.6657553 | 270.57028 | 273.18231 | -4.385612
181.08648 | -3.1904109 | -3.5952747 | -0.0019324606 | 0 | 0 | 2.4889079e-05 | -10.381824 | 6.6575847 | 270.57019 | 273.18231 | -4.3850131
181.0865 | -3.1904051 | -3.5885799 | -0.0093914522 | 0 | 0 | -0.00014156215 | -10.343737 | 6.6611352 | 270.5701 | 273.18231 | -4.3856735
181.08652 | -3.1903994 | -3.5946248 | -0.0064164335 | 0 | 0 | -0.00015594815 | -10.340447 | 6.6593266 | 270.57001 | 273.18231 | -4.3857317
181.08654 | -3.1903937 | -3.5951595 | 0.0040198537 | 0 | 0 | -0.00015688066 | -10.340233 | 6.6676917 | 270.56992 | 273.18231 | -4.385736
181.08656 | -3.190388 | -3.5951948 | 0.0041882349 | 0 | 0 | -0.00015693437 | -10.340221 | 6.6641541 | 270.56982 | 273.18231 | -4.385736
181.08658 | -3.1903822 | -3.5951958 | -0.0074340804 | 0 | 0 | -0.00015705144 | -10.340219 | 6.6680961 | 270.56973 | 273.18231 | -4.385736
181.0866 | -3.1903765 | -3.5885754 | -0.010615654 | 0 | 0 | -0.00090678869 | -10.340219 | 6.659915 | 270.56964 | 273.18231 | -4.385736
181.08662 | -3.1903706 | -3.5946245 | -0.0028827509 | 0 | 0 | -0.00097158656 | -10.340219 | 6.6591997 | 270.56955 | 273.18231 | -4.3843069
181.08664 | -3.1903648 | -3.5951605 | -0.0043871184 | 0 | 0 | -0.00097578682 | -10.340219 | 6.6570215 | 270.56946 | 273.18231 | -4.385612
181.08666 | -3.1903591 | -3.6018155 | -0.0088870702 | 0 | 0 | -0.00097602885 | -10.340219 | 6.6632318 | 270.56937 | 273.18231 | -4.3857284
181.08668 | -3.1903534 | -3.595768 | -0.00055951159 | 0 | 0 | -0.00097590243 | -10.340219 | 6.6595078 | 270.56927 | 273.18231 | -4.3857355
181.0867 | -3.1903477 | -3.5886126 | 0.005975822 | 0 | 0 | -5.971401e-05 | -10.340219 | 6.6634388 | 270.56918 | 273.18231 | -4.385736
181.08672 | -3.1903417 | -3.5946286 | -0.0021891173 | 0 | 0 | 1.9469942e-05 | -10.340219 | 6.6595206 | 270.56909 | 273.18231 | -4.385736
181.08674 | -3.190336 | -3.6084039 | -0.012344108 | 0 | 0 | 2.4602708e-05 | -10.340219 | 6.6613073 | 270.569 | 273.18231 | -4.385736
181.08676 | -3.1903303 | -3.6095843 | -0.0059458627 | 0 | 0 | 2.4898451e-05 | -10.340219 | 6.659337 | 270.56891 | 273.18231 | -4.3850207
181.08678 | -3.1903245 | -3.6162808 | -0.0024705345 | 0 | 0 | 2.4876395e-05 | -10.340229 | 6.6612949 | 270.56882 | 273.18231 | -4.3849592
181.0868 | -3.1903188 | -3.6102362 | -0.0079900883 | 0 | 0 | -0.0002248737 | -10.397358 | 6.6593361 | 270.56873 | 273.18231 | -4.3849549
181.08682 | -3.1903129 | -3.6097023 | -0.004841534 | 0 | 0 | -0.00024645898 | -10.402295 | 6.6634283 | 270.56873 | 273.18231 | -4.3849549
181.08684 | -3.1903071 | -3.6162872 | 0.0056050564 | 0 | 0 | -0.00024785814 | -10.402616 | 6.6637859 | 270.56873 | 273.18231 | -4.3856702
181.08686 | -3.1903014 | -3.6102388 | 0.0043219686 | 0 | 0 | -0.00024793879 | -10.402634 | 6.6680732 | 270.56873 | 273.18231 | -4.3857317
181.08688 | -3.1902957 | -3.6229448 | -0.0096033579 | 0 | 0 | -0.00024808271 | -10.402638 | 6.6663103 | 270.56873 | 273.18231 | -4.385736
181.0869 | -3.1902897 | -3.617434 | -0.010077111 | 0 | 0 | -0.0011644887 | -10.421681 | 6.6618848 | 270.56873 | 273.18231 | -4.3864508
181.08692 | -3.190284 | -3.623558 | -0.0028319338 | 0 | 0 | -0.0012436914 | -10.423327 | 6.6593742 | 270.56873 | 273.18231 | -4.3857975
181.08694 | -3.1902783 | -3.6439621 | -0.0029320272 | 0 | 0 | -0.0012488253 | -10.423433 | 6.6612973 | 270.56873 | 273.18231 | -4.3857403
181.08696 | -3.1902726 | -3.6523342 | -0.0087614069 | 0 | 0 | -0.0012491212 | -10.42344 | 6.661469 | 270.56873 | 273.18231 | -4.385736
181.08698 | -3.1902668 | -3.6463995 | -0.00055136828 | 0 | 0 | -0.0012489597 | -10.423449 | 6.6678767 | 270.56873 | 273.18231 | -4.385736
181.087 | -3.1902611 | -3.6524911 | 0.0059761805 | 0 | 0 | -8.2803679e-05 | -10.480579 | 6.664166 | 270.56873 | 273.18231 | -4.385736
181.08702 | -3.1902554 | -3.6464105 | -0.0029143076 | 0 | 0 | 1.798427e-05 | -10.485516 | 6.6638322 | 270.56873 | 273.18231 | -4.3843069
181.08704 | -3.1902497 | -3.6657379 | -0.01095508 | 0 | 0 | 2.4517425e-05 | -10.485837 | 6.6616793 | 270.56873 | 273.18231 | -4.3841829
181.08706 | -3.190244 | -3.6740429 | -0.005824347 | 0 | 0 | 2.4893854e-05 | -10.485855 | 6.6636252 | 270.56873 | 273.18231 | -4.3856044
181.08708 | -3.1902382 | -3.6879661 | -0.0017365685 | 0 | 0 | 2.4888841e-05 | -10.485873 | 6.659533 | 270.56873 | 273.18231 | -4.3857279
181.0871 | -3.1902323 | -3.6825345 | -0.0093786968 | 0 | 0 | -0.00014156217 | -10.600135 | 6.6613078 | 270.56873 | 273.18231 | -4.3843064
181.08712 | -3.1902266 | -3.6952806 | -0.005689308 | 0 | 0 | -0.00015594815 | -10.610009 | 6.6593375 | 270.56873 | 273.18231 | -4.3841829
181.08714 | -3.1902208 | -3.6897728 | 0.0048085107 | 0 | 0 | -0.00015688066 | -10.610649 | 6.6655598 | 270.56873 | 273.18231 | -4.3841753
181.08716 | -3.1902151 | -3.7025163 | 0.0013504458 | 0 | 0 | -0.00015693437 | -10.610686 | 6.66397 | 270.56873 | 273.18231 | -4.3841748
181.08718 | -3.1902094 | -3.7102509 | -0.0098586911 | 0 | 0 | -0.00015708951 | -10.610697 | 6.6659527 | 270.56873 | 273.18231 | -4.3841748
181.0872 | -3.1902034 | -3.724139 | -0.010093519 | 0 | 0 | -0.0011567943 | -10.667826 | 6.6639943 | 270.56873 | 273.18231 | -4.3856039
181.08722 | -3.1901977 | -3.731946 | -0.0021071488 | 0 | 0 | -0.0012431963 | -10.672763 | 6.6616893 | 270.56873 | 273.18231 | -4.3842983
181.08724 | -3.190192 | -3.732595 | -0.0064989328 | 0 | 0 | -0.0012487969 | -10.673084 | 6.6614943 | 270.56873 | 273.18231 | -4.3841825
181.08726 | -3.1901863 | -3.7326381 | -0.0083446503 | 0 | 0 | -0.0012491196 | -10.673102 | 6.6657467 | 270.56873 | 273.18231 | -4.3848896
181.08728 | -3.1901805 | -3.745882 | 0.00021748057 | 0 | 0 | -0.0012489469 | -10.673117 | 6.6682453 | 270.56873 | 273.18231 | -4.3842363
181.0873 | -3.1901746 | -3.7404084 | 0.0053163157 | 0 | 0 | 4.8812342e-07 | -10.768335 | 6.6620574 | 270.56873 | 273.18231 | -4.3856082
181.08732 | -3.1901689 | -3.7597728 | -0.0036990528 | 0 | 0 | 0.00010847374 | -10.776564 | 6.6636505 | 270.56873 | 273.18231 | -4.3857279
181.08734 | -3.1901631 | -3.7548356 | -0.011021672 | 0 | 0 | 0.00011547346 | -10.777098 | 6.6680636 | 270.56873 | 273.18231 | -4.3843064
181.08736 | -3.1901574 | -3.7543738 | -0.0058290791 | 0 | 0 | 0.00011587677 | -10.777129 | 6.662046 | 270.56873 | 273.18231 | -4.3841829
181.08738 | -3.1901515 | -3.7609622 | -0.0046411157 | 0 | 0 | 0.00011580981 | -10.777136 | 6.6679139 | 270.56873 | 273.18231 | -4.3841753
181.0874 | -3.1901457 | -3.7482946 | -0.0096292784 | 0 | 0 | -0.00046702908 | -10.815223 | 6.6620345 | 270.56873 | 273.18231 | -4.3841748
181.08742 | -3.1901402 | -3.7736709 | -0.0028013892 | 0 | 0 | -0.00051740248 | -10.818513 | 6.6572514 | 270.56873 | 273.18231 | -4.3841748
181.08744 | -3.1901345 | -3.7692657 | 0.0043320744 | 0 | 0 | -0.00052066764 | -10.818727 | 6.6589818 | 270.56873 | 273.18231 | -4.3841748
181.08746 | -3.1901288 | -3.762218 | -0.00014805079 | 0 | 0 | -0.00052085583 | -10.818739 | 6.6634045 | 270.56873 | 273.18231 | -4.3841748
181.08748 | -3.1901228 | -3.7748597 | -0.011439648 | 0 | 0 | -0.00052099285 | -10.818746 | 6.6595201 | 270.56873 | 273.18231 | -4.3841748
181.0875 | -3.1901171 | -3.7759633 | -0.0087757651 | 0 | 0 | -0.0013543512 | -10.856834 | 6.6677051 | 270.56873 | 273.18231 | -4.3841748
181.08752 | -3.1901114 | -3.7627935 | -0.0027168058 | 0 | 0 | -0.0014263762 | -10.860125 | 6.6684194 | 270.56873 | 273.18231 | -4.3856039
181.08754 | -3.1901057 | -3.7682736 | -0.0080067525 | 0 | 0 | -0.0014310449 | -10.860339 | 6.6642017 | 270.56873 | 273.18231 | -4.3842983
181.08756 | -3.1901 | -3.7621508 | -0.0091998857 | 0 | 0 | -0.001431314 | -10.860351 | 6.6680994 | 270.56873 | 273.18231 | -4.385612
181.08758 | -3.190094 | -3.7616141 | 0.0015989373 | 0 | 0 | -0.0014310875 | -10.860346 | 6.6620474 | 270.56873 | 273.18231 | -4.3842983
181.0876 | -3.1900883 | -3.7814405 | 0.0054371981 | 0 | 0 | 0.00015164827 | -10.822258 | 6.6615176 | 270.56873 | 273.18231 | -4.385612
181.08762 | -3.1900826 | -3.7699139 | -0.004417574 | 0 | 0 | 0.00028844018 | -10.818967 | 6.6678796 | 270.56873 | 273.18231 | -4.3842983
181.08764 | -3.1900768 | -3.775501 | -0.011810055 | 0 | 0 | 0.00029730715 | -10.818753 | 6.6620345 | 270.56873 | 273.18231 | -4.3848972
181.08766 | -3.1900711 | -3.7693822 | -0.0044433186 | 0 | 0 | 0.00029781804 | -10.818741 | 6.6679139 | 270.56873 | 273.18231 | -4.3842373
181.08768 | -3.1900651 | -3.7556028 | -0.0045199851 | 0 | 0 | 0.00029773152 | -10.818737 | 6.6684327 | 270.56873 | 273.18231 | -4.3841786
181.0877 | -3.1900594 | -3.7676644 | -0.010348009 | 0 | 0 | -0.00045164578 | -10.799694 | 6.6642022 | 270.56873 | 273.18231 | -4.3841748
181.08772 | -3.1900537 | -3.7621114 | -0.0050414968 | 0 | 0 | -0.00051641266 | -10.798048 | 6.6680999 | 270.56873 | 273.18231 | -4.3856039
181.08774 | -3.190048 | -3.7616091 | 0.0055912919 | 0 | 0 | -0.00052061089 | -10.797942 | 6.6641803 | 270.56873 | 273.18231 | -4.3842983
181.08776 | -3.1900423 | -3.761575 | -0.0014878144 | 0 | 0 | -0.00052085274 | -10.797935 | 6.665966 | 270.56873 | 273.18231 | -4.3841825
181.08778 | -3.1900363 | -3.7549508 | -0.01300972 | 0 | 0 | -0.00052101811 | -10.797935 | 6.6639953 | 270.56873 | 273.18231 | -4.3841753
181.0878 | -3.1900306 | -3.7477574 | -0.010360667 | 0 | 0 | -0.0015211017 | -10.797935 | 6.6595573 | 270.56873 | 273.18231 | -4.3841748
181.08782 | -3.1900249 | -3.747148 | -0.0028509637 | 0 | 0 | -0.0016075363 | -10.797935 | 6.6613102 | 270.56873 | 273.18231 | -4.3848896
181.08784 | -3.1900191 | -3.7471089 | -0.0087416666 | 0 | 0 | -0.0016131392 | -10.797935 | 6.6678662 | 270.56873 | 273.18231 | -4.3856659
181.08786 | -3.1900134 | -3.7471044 | -0.0092631532 | 0 | 0 | -0.001613462 | -10.797935 | 6.6641655 | 270.56873 | 273.18231 | -4.3843021
181.08788 | -3.1900077 | -3.733861 | 0.001594731 | 0 | 0 | -0.0016132131 | -10.797926 | 6.6638327 | 270.56873 | 273.18231 | -4.3841829
181.0879 | -3.190002 | -3.7260964 | 0.0047102324 | 0 | 0 | 0.00013624763 | -10.740797 | 6.6638117 | 270.56873 | 273.18231 | -4.3856044
181.08792 | -3.1899962 | -3.7320681 | -0.0073846593 | 0 | 0 | 0.00028744925 | -10.73586 | 6.6659422 | 270.56873 | 273.18231 | -4.3842983
181.08794 | -3.1899905 | -3.7127364 | -0.012065137 | 0 | 0 | 0.00029725026 | -10.735539 | 6.6661263 | 270.56873 | 273.18231 | -4.3841825
181.08796 | -3.1899846 | -3.7176752 | -0.004459823 | 0 | 0 | 0.00029781496 | -10.735521 | 6.6618743 | 270.56873 | 273.18231 | -4.3841753
181.08798 | -3.1899788 | -3.7181375 | -0.0045209355 | 0 | 0 | 0.00029773137 | -10.735514 | 6.6636386 | 270.56873 | 273.18231 | -4.3841748
181.088 | -3.1899731 | -3.7115445 | -0.010347618 | 0 | 0 | -0.00045164576 | -10.697426 | 6.6680636 | 270.56873 | 273.18231 | -4.3841748
181.08802 | -3.1899674 | -3.6977322 | -0.0021371986 | 0 | 0 | -0.00051641266 | -10.694136 | 6.6663108 | 270.56873 | 273.18231 | -4.3856039
181.08804 | -3.1899617 | -3.6965497 | 0.0058420827 | 0 | 0 | -0.00052061089 | -10.693922 | 6.6682825 | 270.56873 | 273.18231 | -4.3857279
181.08806 | -3.1899557 | -3.6898491 | -0.0029232672 | 0 | 0 | -0.00052085274 | -10.69391 | 6.6641922 | 270.56873 | 273.18231 | -4.3843064
181.08808 | -3.18995 | -3.66941 | -0.01313403 | 0 | 0 | -0.00052101811 | -10.693889 | 6.6680994 | 270.56873 | 273.18231 | -4.3841829
181.0881 | -3.1899443 | -3.6742752 | -0.0089171352 | 0 | 0 | -0.0015211017 | -10.560586 | 6.6641788 | 270.56873 | 273.18231 | -4.3841753
181.08812 | -3.1899385 | -3.6614923 | -0.0034525809 | 0 | 0 | -0.0016075363 | -10.549064 | 6.6595688 | 270.56873 | 273.18231 | -4.3841748
181.08814 | -3.1899328 | -3.6669986 | -0.01097423 | 0 | 0 | -0.0016131392 | -10.548318 | 6.6634431 | 270.56873 | 273.18231 | -4.3841748
181.08816 | -3.1899269 | -3.6608777 | -0.0087285964 | 0 | 0 | -0.001613462 | -10.548275 | 6.6659179 | 270.56873 | 273.18231 | -4.3841748
181.08818 | -3.1899211 | -3.6603351 | 0.0023703061 | 0 | 0 | -0.0016132004 | -10.548269 | 6.6618609 | 270.56873 | 273.18231 | -4.3841748
181.0882 | -3.1899154 | -3.6404374 | 0.0033235971 | 0 | 0 | 0.00021951993 | -10.529226 | 6.6657691 | 270.56873 | 273.18231 | -4.3841748
181.08822 | -3.1899097 | -3.6453397 | -0.0082322294 | 0 | 0 | 0.00037791737 | -10.52758 | 6.6597185 | 270.56873 | 273.18231 | -4.3856039
181.08824 | -3.189904 | -3.6458018 | -0.0121358 | 0 | 0 | 0.0003881848 | -10.527474 | 6.6613207 | 270.56873 | 273.18231 | -4.3842983
181.08826 | -3.189898 | -3.6524513 | -0.0044644587 | 0 | 0 | 0.00038877639 | -10.527467 | 6.6636024 | 270.56873 | 273.18231 | -4.3841825
181.08828 | -3.1898923 | -3.639781 | -0.0052473722 | 0 | 0 | 0.00038866888 | -10.527458 | 6.6616645 | 270.56873 | 273.18231 | -4.3856044
181.0883 | -3.1898866 | -3.6254303 | -0.009684003 | 0 | 0 | -0.00052729284 | -10.470328 | 6.6614933 | 270.56873 | 273.18231 | -4.3842983
181.08832 | -3.1898808 | -3.6175928 | -0.0013522084 | 0 | 0 | -0.00060645718 | -10.465391 | 6.6678777 | 270.56873 | 273.18231 | -4.3848972
181.08834 | -3.1898754 | -3.6169407 | 0.005908689 | 0 | 0 | -0.00061158877 | -10.46507 | 6.6599016 | 270.56873 | 273.18231 | -4.3842373
181.08836 | -3.1898694 | -3.6102796 | -0.0029190879 | 0 | 0 | -0.0006118844 | -10.465052 | 6.6655974 | 270.56873 | 273.18231 | -4.3841786
181.08838 | -3.1898637 | -3.6163247 | -0.01385974 | 0 | 0 | -0.00061205262 | -10.465042 | 6.6661038 | 270.56873 | 273.18231 | -4.3856044
181.0884 | -3.189858 | -3.6102388 | -0.0068019913 | 0 | 0 | -0.0016122153 | -10.407912 | 6.6640048 | 270.56873 | 273.18231 | -4.3857279
181.08842 | -3.1898522 | -3.6097004 | -0.0039936234 | 0 | 0 | -0.0016986568 | -10.402975 | 6.6595578 | 270.56873 | 273.18231 | -4.3843064
181.08844 | -3.1898463 | -3.6030452 | -0.0095721642 | 0 | 0 | -0.0017042601 | -10.402654 | 6.6634426 | 270.56873 | 273.18231 | -4.3841829
181.08846 | -3.1898406 | -3.609092 | -0.0071536293 | 0 | 0 | -0.0017045829 | -10.402636 | 6.6659184 | 270.56873 | 273.18231 | -4.3841753
181.08848 | -3.1898348 | -3.609627 | 0.0039562555 | 0 | 0 | -0.0017042833 | -10.402632 | 6.6661248 | 270.56873 | 273.18231 | -4.3856039
181.0885 | -3.1898291 | -3.6096604 | 0.0027319684 | 0 | 0 | 0.00037834022 | -10.383589 | 6.6618738 | 270.56873 | 273.18231 | -4.3842983
181.08852 | -3.1898234 | -3.5964208 | -0.010464307 | 0 | 0 | 0.00055833644 | -10.381943 | 6.6636376 | 270.56873 | 273.18231 | -4.3841825
181.08854 | -3.1898174 | -3.6018984 | -0.01232761 | 0 | 0 | 0.00057000387 | -10.381837 | 6.6595325 | 270.56873 | 273.18231 | -4.3848896
181.08856 | -3.1898117 | -3.6090157 | -0.0044769784 | 0 | 0 | 0.00057067617 | -10.38183 | 6.6527796 | 270.56873 | 273.18231 | -4.3849511
181.08858 | -3.189806 | -3.5963764 | -0.0059742643 | 0 | 0 | 0.00057053496 | -10.381824 | 6.6649971 | 270.56873 | 273.18231 | -4.3856692
181.0886 | -3.1898003 | -3.5820336 | -0.0090212673 | 0 | 0 | -0.00059525762 | -10.343737 | 6.6639323 | 270.56873 | 273.18231 | -4.3857317
181.08862 | -3.1897945 | -3.6139221 | -0.00056803576 | 0 | 0 | -0.00069601421 | -10.340447 | 6.6616859 | 270.56873 | 273.18231 | -4.3843064
181.08864 | -3.1897886 | -3.6100829 | 0.0067012832 | 0 | 0 | -0.00070254534 | -10.340233 | 6.6614933 | 270.56873 | 273.18231 | -4.3841829
181.08866 | -3.1897829 | -3.6030715 | -0.0043043857 | 0 | 0 | -0.00070292165 | -10.340221 | 6.659349 | 270.56873 | 273.18231 | -4.3856044
181.08868 | -3.1897771 | -3.6090937 | -0.012528282 | 0 | 0 | -0.00070305617 | -10.340226 | 6.6634283 | 270.56873 | 273.18231 | -4.3842983
181.0887 | -3.1897714 | -3.609627 | -0.0059577194 | 0 | 0 | -0.0014530859 | -10.378313 | 6.6616526 | 270.56873 | 273.18231 | -4.3841825
181.08872 | -3.1897657 | -3.6096623 | -0.0017449365 | 0 | 0 | -0.001517909 | -10.381603 | 6.6614919 | 270.56873 | 273.18231 | -4.3856044
181.08874 | -3.1897597 | -3.6096652 | -0.0079275761 | 0 | 0 | -0.001522111 | -10.381817 | 6.6614809 | 270.56873 | 273.18231 | -4.3842983
181.08876 | -3.1897542 | -3.6162863 | -0.0062904852 | 0 | 0 | -0.001522353 | -10.381829 | 6.6614799 | 270.56873 | 273.18231 | -4.3841825
181.08878 | -3.1897485 | -3.6168585 | 0.0025750052 | 0 | 0 | -0.0015220998 | -10.381833 | 6.659348 | 270.56873 | 273.18231 | -4.3856044
181.0888 | -3.1897428 | -3.6168985 | 0.0011583102 | 0 | 0 | 0.00022722322 | -10.400876 | 6.6634283 | 270.56873 | 273.18231 | -4.3857279
181.08882 | -3.1897371 | -3.6367643 | -0.011323905 | 0 | 0 | 0.00037841298 | -10.402522 | 6.661653 | 270.56873 | 273.18231 | -4.3857355
181.08884 | -3.1897311 | -3.6384821 | -0.011672463 | 0 | 0 | 0.00038821326 | -10.402628 | 6.6657572 | 270.56873 | 273.18231 | -4.385736
181.08886 | -3.1897254 | -3.6452155 | -0.002967156 | 0 | 0 | 0.00038877793 | -10.402635 | 6.6682458 | 270.56873 | 273.18231 | -4.3843069
181.08888 | -3.1897197 | -3.6524127 | -0.0065705334 | 0 | 0 | 0.00038864359 | -10.402649 | 6.6620579 | 270.56873 | 273.18231 | -4.3841829
181.0889 | -3.189714 | -3.6331608 | -0.009801046 | 0 | 0 | -0.00069392513 | -10.497867 | 6.6679149 | 270.56873 | 273.18231 | -4.3841753
181.08892 | -3.189708 | -3.6447287 | -0.00063453807 | 0 | 0 | -0.00078748894 | -10.506096 | 6.6662993 | 270.56873 | 273.18231 | -4.3856039
181.08894 | -3.1897023 | -3.6656277 | 0.0052452865 | 0 | 0 | -0.00079355377 | -10.50663 | 6.6597524 | 270.56873 | 273.18231 | -4.3857279
181.08896 | -3.1896966 | -3.6674125 | -0.004429989 | 0 | 0 | -0.00079390325 | -10.506661 | 6.6591897 | 270.56873 | 273.18231 | -4.3843064
181.08898 | -3.1896908 | -3.6675286 | -0.011810991 | 0 | 0 | -0.00079401094 | -10.506668 | 6.6612864 | 270.56873 | 273.18231 | -4.3848977
181.089 | -3.1896851 | -3.6741562 | -0.0058956016 | 0 | 0 | -0.0013774376 | -10.544755 | 6.6636004 | 270.56873 | 273.18231 | -4.3849516
181.08902 | -3.1896791 | -3.6747298 | -0.0024674069 | 0 | 0 | -0.0014278616 | -10.548045 | 6.6637964 | 270.56873 | 273.18231 | -4.3856692
181.08904 | -3.1896734 | -3.6813903 | -0.0094416179 | 0 | 0 | -0.0014311302 | -10.548259 | 6.6638093 | 270.56873 | 273.18231 | -4.3857317
181.08906 | -3.1896677 | -3.6952093 | -0.0049671028 | 0 | 0 | -0.0014313186 | -10.548271 | 6.6616783 | 270.56873 | 273.18231 | -4.3850207
181.08908 | -3.189662 | -3.7096329 | 0.0048709358 | 0 | 0 | -0.001431037 | -10.548289 | 6.6678896 | 270.56873 | 273.18231 | -4.3842449
181.0891 | -3.1896563 | -3.7108548 | 0.00062799233 | 0 | 0 | 0.00048469738 | -10.66255 | 6.662035 | 270.56873 | 273.18231 | -4.3856087
181.08912 | -3.1896503 | -3.7175527 | -0.011373695 | 0 | 0 | 0.00065026974 | -10.672424 | 6.6679139 | 270.56873 | 273.18231 | -4.3857279
181.08914 | -3.1896446 | -3.70489 | -0.0094977934 | 0 | 0 | 0.0006610023 | -10.673064 | 6.6684327 | 270.56873 | 273.18231 | -4.3843064
181.08916 | -3.1896389 | -3.7236476 | -0.0027792219 | 0 | 0 | 0.0006616207 | -10.673101 | 6.6642008 | 270.56873 | 273.18231 | -4.3841829
181.08918 | -3.1896331 | -3.7319126 | -0.007284299 | 0 | 0 | 0.00066143856 | -10.673112 | 6.6574383 | 270.56873 | 273.18231 | -4.3841753
181.0892 | -3.1896274 | -3.7259727 | -0.0076848832 | 0 | 0 | -0.00075421395 | -10.730243 | 6.665391 | 270.56873 | 273.18231 | -4.3856039
181.08922 | -3.1896217 | -3.7386851 | 0.0010021373 | 0 | 0 | -0.00087656541 | -10.73518 | 6.6660905 | 270.56873 | 273.18231 | -4.3857279
181.08924 | -3.189616 | -3.733176 | 0.0046565109 | 0 | 0 | -0.00088449632 | -10.735501 | 6.6618719 | 270.56873 | 273.18231 | -4.3850207
181.08926 | -3.1896102 | -3.745918 | -0.0044839331 | 0 | 0 | -0.00088495325 | -10.735519 | 6.6636386 | 270.56873 | 273.18231 | -4.3849592
181.08928 | -3.1896045 | -3.7470298 | -0.011814443 | 0 | 0 | -0.00088505412 | -10.735526 | 6.6680627 | 270.56873 | 273.18231 | -4.3856702
181.0893 | -3.1895988 | -3.7471039 | -0.005169631 | 0 | 0 | -0.0013851364 | -10.773613 | 6.6599135 | 270.56873 | 273.18231 | -4.3843026
181.08932 | -3.1895928 | -3.7603514 | -0.0031308248 | 0 | 0 | -0.0014283571 | -10.776903 | 6.6634645 | 270.56873 | 273.18231 | -4.385612
181.08934 | -3.1895871 | -3.7681143 | -0.0087745534 | 0 | 0 | -0.0014311586 | -10.777117 | 6.6616559 | 270.56873 | 273.18231 | -4.3842983
181.08936 | -3.1895814 | -3.7489004 | -0.0027302268 | 0 | 0 | -0.0014313201 | -10.777129 | 6.6678877 | 270.56873 | 273.18231 | -4.3841825
181.08938 | -3.1895757 | -3.7670865 | 0.0050630178 | 0 | 0 | -0.0014310371 | -10.777139 | 6.6599016 | 270.56873 | 273.18231 | -4.3856044
181.0894 | -3.1895697 | -3.7554541 | 0.0006403061 | 0 | 0 | 0.00048469738 | -10.834269 | 6.6634645 | 270.56873 | 273.18231 | -4.3842983
181.08942 | -3.189564 | -3.7676589 | -0.012098305 | 0 | 0 | 0.00065026974 | -10.839206 | 6.6637874 | 270.56873 | 273.18231 | -4.3841825
181.08944 | -3.1895583 | -3.7819755 | -0.0088341637 | 0 | 0 | 0.0006610023 | -10.839527 | 6.6616759 | 270.56873 | 273.18231 | -4.3856044
181.08946 | -3.1895525 | -3.7699502 | -0.0027205127 | 0 | 0 | 0.0006616207 | -10.839545 | 6.6614928 | 270.56873 | 273.18231 | -4.3857279
181.08948 | -3.1895468 | -3.7821252 | -0.0072802431 | 0 | 0 | 0.00066143856 | -10.839552 | 6.6614809 | 270.56873 | 273.18231 | -4.3850207
181.0895 | -3.1895409 | -3.7765765 | -0.0062326049 | 0 | 0 | -0.00075421395 | -10.877639 | 6.6614809 | 270.56873 | 273.18231 | -4.3842449
181.08952 | -3.1895351 | -3.7628343 | 0.0033056305 | 0 | 0 | -0.00087656541 | -10.880929 | 6.6657448 | 270.56873 | 273.18231 | -4.3841786
181.08954 | -3.1895294 | -3.7748961 | 0.0048528844 | 0 | 0 | -0.00088449632 | -10.881143 | 6.6639805 | 270.56873 | 273.18231 | -4.3856044
181.08956 | -3.1895237 | -3.756103 | -0.0044710417 | 0 | 0 | -0.00088495325 | -10.881155 | 6.6574235 | 270.56873 | 273.18231 | -4.3857279
181.08958 | -3.189518 | -3.7676988 | -0.010360806 | 0 | 0 | -0.00088502874 | -10.88115 | 6.6611261 | 270.56873 | 273.18231 | -4.3857355
181.0896 | -3.189512 | -3.7687356 | -0.002866037 | 0 | 0 | -0.001218349 | -10.843063 | 6.6678538 | 270.56873 | 273.18231 | -4.3843069
181.08962 | -3.1895063 | -3.7688026 | -0.0029343341 | 0 | 0 | -0.0012471569 | -10.839773 | 6.6620326 | 270.56873 | 273.18231 | -4.385612
181.08964 | -3.1895006 | -3.7621841 | -0.008035263 | 0 | 0 | -0.0012490243 | -10.839559 | 6.6636496 | 270.56873 | 273.18231 | -4.3842983
181.08966 | -3.1894948 | -3.7549899 | -0.00048849412 | 0 | 0 | -0.0012491319 | -10.839547 | 6.6659327 | 270.56873 | 273.18231 | -4.3841825
181.08968 | -3.1894894 | -3.7477596 | 0.0067069796 | 0 | 0 | -0.0012488462 | -10.839537 | 6.6682582 | 270.56873 | 273.18231 | -4.3841753
181.0897 | -3.1894834 | -3.7471502 | 5.2888121e-05 | 0 | 0 | 0.00066646101 | -10.782407 | 6.6641898 | 270.56873 | 273.18231 | -4.3841748
181.08972 | -3.1894777 | -3.7603521 | -0.011426496 | 0 | 0 | 0.00083199621 | -10.77747 | 6.6574364 | 270.56873 | 273.18231 | -4.3848896
181.08974 | -3.189472 | -3.7548711 | -0.0073221154 | 0 | 0 | 0.00084272638 | -10.777149 | 6.6568618 | 270.56873 | 273.18231 | -4.3842363
181.08976 | -3.1894662 | -3.7411304 | -0.0004133216 | 0 | 0 | 0.00084334461 | -10.777131 | 6.6653528 | 270.56873 | 273.18231 | -4.3856082
181.08978 | -3.1894605 | -3.7399523 | -0.0085363286 | 0 | 0 | 0.00084311172 | -10.777127 | 6.6618247 | 270.56873 | 273.18231 | -4.3857279
181.0898 | -3.1894546 | -3.7332542 | -0.00707079 | 0 | 0 | -0.00090558425 | -10.758084 | 6.6678996 | 270.56873 | 273.18231 | -4.3857355
181.08982 | -3.1894488 | -3.7260563 | 0.0039617014 | 0 | 0 | -0.0010567199 | -10.756438 | 6.659903 | 270.56873 | 273.18231 | -4.385736
181.08984 | -3.1894431 | -3.7254467 | 0.0041844314 | 0 | 0 | -0.0010665167 | -10.756332 | 6.6677284 | 270.56873 | 273.18231 | -4.3843069
181.08986 | -3.1894374 | -3.7254055 | -0.0074344119 | 0 | 0 | -0.0010670811 | -10.756325 | 6.6620235 | 270.56873 | 273.18231 | -4.385612
181.08988 | -3.1894317 | -3.7121606 | -0.011341845 | 0 | 0 | -0.0010671497 | -10.756313 | 6.6657801 | 270.56873 | 273.18231 | -4.3857284
181.0899 | -3.1894257 | -3.711015 | -0.0022190129 | 0 | 0 | -0.0013171383 | -10.680139 | 6.6618519 | 270.56873 | 273.18231 | -4.3857355
181.08992 | -3.18942 | -3.7043188 | -0.0028766918 | 0 | 0 | -0.0013387442 | -10.673555 | 6.6679015 | 270.56873 | 273.18231 | -4.3843069
181.08994 | -3.1894143 | -3.6971197 | -0.008757879 | 0 | 0 | -0.0013401448 | -10.673129 | 6.6641679 | 270.56873 | 273.18231 | -4.3841829
181.08996 | -3.1894085 | -3.689888 | -0.0012763714 | 0 | 0 | -0.0013402255 | -10.673104 | 6.668097 | 270.56873 | 273.18231 | -4.3841753
181.08998 | -3.1894026 | -3.6826553 | 0.0073662922 | 0 | 0 | -0.0013399128 | -10.673091 | 6.6599164 | 270.56873 | 273.18231 | -4.3841748
181.09 | -3.1893969 | -3.6820428 | -0.001341215 | 0 | 0 | 0.00074199209 | -10.596918 | 6.6677294 | 270.56873 | 273.18231 | -4.3841748
181.09002 | -3.1893911 | -3.6753821 | -0.011548106 | 0 | 0 | 0.00092192605 | -10.590334 | 6.6620235 | 270.56873 | 273.18231 | -4.3841748
181.09004 | -3.1893854 | -3.6748047 | -0.0066048172 | 0 | 0 | 0.00093358953 | -10.589908 | 6.6615157 | 270.56873 | 273.18231 | -4.3841748
181.09006 | -3.1893797 | -3.6549053 | -0.0018026941 | 0 | 0 | 0.00093426148 | -10.589883 | 6.6636143 | 270.56873 | 273.18231 | -4.3841748
181.09008 | -3.1893737 | -3.6598053 | -0.0079312492 | 0 | 0 | 0.00093403156 | -10.589873 | 6.6595325 | 270.56873 | 273.18231 | -4.3848896
181.0901 | -3.1893682 | -3.6470239 | -0.0055640847 | 0 | 0 | -0.00081452652 | -10.532744 | 6.6613083 | 270.56873 | 273.18231 | -4.3842363
181.09012 | -3.1893625 | -3.64591 | 0.004816961 | 0 | 0 | -0.00096565014 | -10.527807 | 6.6614685 | 270.56873 | 273.18231 | -4.3841786
181.09014 | -3.1893568 | -3.6458366 | 0.0035291468 | 0 | 0 | -0.00097544608 | -10.527486 | 6.6614804 | 270.56873 | 273.18231 | -4.3841748
181.09016 | -3.1893511 | -3.6392093 | -0.0082188128 | 0 | 0 | -0.00097601052 | -10.527468 | 6.6657448 | 270.56873 | 273.18231 | -4.3848896
181.09018 | -3.1893451 | -3.6253953 | -0.010682136 | 0 | 0 | -0.00097607903 | -10.527453 | 6.6618495 | 270.56873 | 273.18231 | -4.3842363
181.0902 | -3.1893394 | -3.6308331 | -0.002160863 | 0 | 0 | -0.0012260482 | -10.432235 | 6.6657701 | 270.56873 | 273.18231 | -4.3841786
181.09022 | -3.1893337 | -3.6180871 | -0.005051102 | 0 | 0 | -0.0012476523 | -10.424006 | 6.6682472 | 270.56873 | 273.18231 | -4.3841748
181.09024 | -3.189328 | -3.6235969 | -0.010397511 | 0 | 0 | -0.0012490528 | -10.423472 | 6.6620564 | 270.56873 | 273.18231 | -4.3834596
181.09026 | -3.1893222 | -3.624095 | -0.00068892655 | 0 | 0 | -0.0012491335 | -10.423441 | 6.6593852 | 270.56873 | 273.18231 | -4.3833981
181.09028 | -3.1893163 | -3.6108854 | 0.0052419212 | 0 | 0 | -0.0012488714 | -10.423434 | 6.6612983 | 270.56873 | 273.18231 | -4.384109
181.0903 | -3.1893106 | -3.6097429 | -0.0029778429 | 0 | 0 | 0.00050010142 | -10.385347 | 6.6636009 | 270.56873 | 273.18231 | -4.3841705
181.09032 | -3.1893048 | -3.6096699 | -0.013137516 | 0 | 0 | 0.0006512609 | -10.382057 | 6.661665 | 270.56873 | 273.18231 | -4.3841748
181.09034 | -3.1892991 | -3.6162846 | -0.0081909439 | 0 | 0 | 0.00066105917 | -10.381843 | 6.6678891 | 270.56873 | 273.18231 | -4.3841748
181.09036 | -3.1892934 | -3.6036165 | -0.0026633115 | 0 | 0 | 0.00066162378 | -10.381831 | 6.6641665 | 270.56873 | 273.18231 | -4.3848896
181.09038 | -3.1892874 | -3.6157513 | -0.009454485 | 0 | 0 | 0.00066140061 | -10.381833 | 6.6617012 | 270.56873 | 273.18231 | -4.3842363
181.0904 | -3.1892817 | -3.6168227 | -0.0064205164 | 0 | 0 | -0.0010041997 | -10.400876 | 6.6657586 | 270.56873 | 273.18231 | -4.3841786
181.09042 | -3.189276 | -3.6102707 | 0.0040192865 | 0 | 0 | -0.0011481536 | -10.402522 | 6.6618495 | 270.56873 | 273.18231 | -4.3841748
181.09044 | -3.1892703 | -3.60308 | 0.0020098791 | 0 | 0 | -0.0011574848 | -10.402628 | 6.6615052 | 270.56873 | 273.18231 | -4.3841748
181.09046 | -3.1892643 | -3.5958509 | -0.0098004453 | 0 | 0 | -0.0011580224 | -10.402635 | 6.6636138 | 270.56873 | 273.18231 | -4.3841748
181.09048 | -3.1892586 | -3.6018612 | -0.011542495 | 0 | 0 | -0.0011580769 | -10.402629 | 6.6595316 | 270.56873 | 273.18231 | -4.3827457
181.0905 | -3.1892529 | -3.6090145 | -0.0036848255 | 0 | 0 | -0.0013248272 | -10.364541 | 6.6570425 | 270.56873 | 273.18231 | -4.3826218
181.09052 | -3.1892471 | -3.6030016 | -0.0051812087 | 0 | 0 | -0.001339239 | -10.361251 | 6.6589675 | 270.56873 | 273.18231 | -4.3826137
181.09054 | -3.1892414 | -3.6090875 | -0.010405908 | 0 | 0 | -0.0013401732 | -10.361037 | 6.6591401 | 270.56873 | 273.18231 | -4.3840423
181.09056 | -3.1892357 | -3.5963838 | -0.00068940956 | 0 | 0 | -0.001340227 | -10.361025 | 6.6676798 | 270.56873 | 273.18231 | -4.3827372
181.09058 | -3.18923 | -3.6018951 | 0.0052417843 | 0 | 0 | -0.0013399508 | -10.361024 | 6.6620212 | 270.56873 | 273.18231 | -4.3833361
181.0906 | -3.1892242 | -3.6023953 | -0.0037042433 | 0 | 0 | 0.00049239967 | -10.361024 | 6.6636486 | 270.56873 | 273.18231 | -4.3841047
181.09062 | -3.1892185 | -3.6024294 | -0.013926354 | 0 | 0 | 0.00065076537 | -10.361024 | 6.6680636 | 270.56873 | 273.18231 | -4.3841705
181.09064 | -3.1892128 | -3.6090515 | -0.0068061729 | 0 | 0 | 0.00066103082 | -10.361024 | 6.662045 | 270.56873 | 273.18231 | -4.3827453
181.09066 | -3.1892068 | -3.6030045 | -0.0032685446 | 0 | 0 | 0.00066162221 | -10.361024 | 6.6615162 | 270.56873 | 273.18231 | -4.3840508
181.09068 | -3.1892011 | -3.6157119 | -0.010235547 | 0 | 0 | 0.00066138786 | -10.36103 | 6.6593509 | 270.56873 | 273.18231 | -4.3841667
181.0907 | -3.1891954 | -3.6168215 | -0.0057606129 | 0 | 0 | -0.0010875836 | -10.399118 | 6.6676927 | 270.56873 | 273.18231 | -4.3841743
181.09072 | -3.1891897 | -3.6168935 | 0.0040775584 | 0 | 0 | -0.0012387431 | -10.402408 | 6.6598902 | 270.56873 | 273.18231 | -4.3834596
181.09074 | -3.189184 | -3.6168985 | 0.00056090456 | 0 | 0 | -0.0012485413 | -10.402622 | 6.6698618 | 270.56873 | 273.18231 | -4.3841133
181.09076 | -3.189178 | -3.6235211 | -0.011378231 | 0 | 0 | -0.0012491059 | -10.402634 | 6.6686049 | 270.56873 | 273.18231 | -4.3841705
181.09078 | -3.1891723 | -3.6307158 | -0.010949876 | 0 | 0 | -0.0012491364 | -10.402641 | 6.6642137 | 270.56873 | 273.18231 | -4.3841748
181.0908 | -3.1891665 | -3.6379459 | -0.0036312134 | 0 | 0 | -0.0012491379 | -10.440729 | 6.6659689 | 270.56873 | 273.18231 | -4.3841748
181.09082 | -3.1891608 | -3.6385586 | -0.0088082226 | 0 | 0 | -0.001249138 | -10.444019 | 6.6682601 | 270.56873 | 273.18231 | -4.3841748
181.09084 | -3.1891551 | -3.64522 | -0.010719484 | 0 | 0 | -0.001249138 | -10.444233 | 6.6620588 | 270.56873 | 273.18231 | -4.3841748
181.09086 | -3.1891491 | -3.6524141 | -0.0007098479 | 0 | 0 | -0.001249138 | -10.444245 | 6.663651 | 270.56873 | 273.18231 | -4.3841748
181.09088 | -3.1891434 | -3.6397848 | 0.0045141038 | 0 | 0 | -0.0012488844 | -10.444249 | 6.6680636 | 270.56873 | 273.18231 | -4.3834596
181.0909 | -3.1891377 | -3.6651642 | -0.0052195429 | 0 | 0 | 0.00041684892 | -10.463292 | 6.6641779 | 270.56873 | 273.18231 | -4.3841133
181.09092 | -3.189132 | -3.6673815 | -0.013329791 | 0 | 0 | 0.00056081422 | -10.464938 | 6.6638331 | 270.56873 | 273.18231 | -4.3856001
181.09094 | -3.189126 | -3.6675277 | -0.0074773198 | 0 | 0 | 0.00057014613 | -10.465044 | 6.6616783 | 270.56873 | 273.18231 | -4.3842978
181.09096 | -3.1891203 | -3.6807795 | -0.0040528695 | 0 | 0 | 0.00057068386 | -10.465051 | 6.6572285 | 270.56873 | 273.18231 | -4.3841825
181.09098 | -3.1891146 | -3.6885457 | -0.0088501554 | 0 | 0 | 0.00057048455 | -10.465071 | 6.6589804 | 270.56873 | 273.18231 | -4.3834605
181.091 | -3.1891088 | -3.689194 | -0.0041869655 | 0 | 0 | -0.00092863775 | -10.598374 | 6.6634059 | 270.56873 | 273.18231 | -4.3848271
181.09102 | -3.1891034 | -3.7024779 | 0.0034845893 | 0 | 0 | -0.0010582032 | -10.609896 | 6.6680479 | 270.56873 | 273.18231 | -4.3842325
181.09104 | -3.1890974 | -3.7036247 | -0.00021893064 | 0 | 0 | -0.0010666018 | -10.610642 | 6.6599121 | 270.56873 | 273.18231 | -4.3841786
181.09106 | -3.1890917 | -3.7036998 | -0.01289623 | 0 | 0 | -0.0010670857 | -10.610685 | 6.6634645 | 270.56873 | 273.18231 | -4.3841748
181.09108 | -3.189086 | -3.7103274 | -0.011079617 | 0 | 0 | -0.0010671372 | -10.610697 | 6.6595225 | 270.56873 | 273.18231 | -4.3841748
181.0911 | -3.1890802 | -3.7241435 | -0.0036395921 | 0 | 0 | -0.0012337482 | -10.667826 | 6.6655717 | 270.56873 | 273.18231 | -4.3841748
181.09112 | -3.1890745 | -3.7319453 | -0.0088085951 | 0 | 0 | -0.0012481478 | -10.672763 | 6.6639705 | 270.56873 | 273.18231 | -4.3856039
181.09114 | -3.1890686 | -3.7259717 | -0.0099930009 | 0 | 0 | -0.0012490812 | -10.673084 | 6.6680856 | 270.56873 | 273.18231 | -4.3842983
181.09116 | -3.1890628 | -3.7188244 | 0.00080527674 | 0 | 0 | -0.001249135 | -10.673102 | 6.6684437 | 270.56873 | 273.18231 | -4.385612
181.09118 | -3.1890571 | -3.7513227 | 0.003191028 | 0 | 0 | -0.0012489096 | -10.67312 | 6.6642017 | 270.56873 | 273.18231 | -4.3857284
181.0912 | -3.1890514 | -3.7475235 | -0.0060621491 | 0 | 0 | 0.00025032429 | -10.787382 | 6.6595712 | 270.56873 | 273.18231 | -4.3843064
181.09122 | -3.1890457 | -3.7471373 | -0.013399813 | 0 | 0 | 0.0003798994 | -10.797256 | 6.6677065 | 270.56873 | 273.18231 | -4.3841829
181.09124 | -3.1890397 | -3.7669718 | -0.0053040357 | 0 | 0 | 0.00038829859 | -10.797896 | 6.6598907 | 270.56873 | 273.18231 | -4.3841753
181.09126 | -3.189034 | -3.7488241 | -0.0053176847 | 0 | 0 | 0.00038878253 | -10.797933 | 6.6677284 | 270.56873 | 273.18231 | -4.3841748
181.09128 | -3.1890283 | -3.7538395 | -0.010415124 | 0 | 0 | 0.00038858037 | -10.797935 | 6.6641569 | 270.56873 | 273.18231 | -4.3841748
181.0913 | -3.1890225 | -3.754308 | -0.0035943233 | 0 | 0 | -0.0011106522 | -10.797935 | 6.668097 | 270.56873 | 273.18231 | -4.3841748
181.09132 | -3.1890168 | -3.7609611 | 0.0042647892 | 0 | 0 | -0.0012402274 | -10.797935 | 6.6620479 | 270.56873 | 273.18231 | -4.3841748
181.09134 | -3.1890109 | -3.7681568 | -0.0016050529 | 0 | 0 | -0.0012486266 | -10.797935 | 6.6657815 | 270.56873 | 273.18231 | -4.3841748
181.09136 | -3.1890051 | -3.7687671 | -0.012291098 | 0 | 0 | -0.0012491104 | -10.797935 | 6.66185 | 270.56873 | 273.18231 | -4.3848896
181.09138 | -3.1889994 | -3.7754266 | -0.010298229 | 0 | 0 | -0.0012491239 | -10.797944 | 6.6572394 | 270.56873 | 273.18231 | -4.3856659
181.0914 | -3.1889937 | -3.7693791 | -0.002120631 | 0 | 0 | -0.0011657542 | -10.855075 | 6.6632466 | 270.56873 | 273.18231 | -4.3843021
181.09142 | -3.188988 | -3.7622225 | -0.0086784419 | 0 | 0 | -0.0011585485 | -10.860012 | 6.6680369 | 270.56873 | 273.18231 | -4.3841829
181.09144 | -3.1889822 | -3.7616155 | -0.0078064953 | 0 | 0 | -0.0011580815 | -10.860333 | 6.6577797 | 270.56873 | 273.18231 | -4.3856044
181.09146 | -3.1889765 | -3.7615774 | 0.0017201774 | 0 | 0 | -0.0011580546 | -10.860351 | 6.6675448 | 270.56873 | 273.18231 | -4.3857279
181.09148 | -3.1889708 | -3.7681985 | 0.0025403704 | 0 | 0 | -0.0011578503 | -10.860349 | 6.6577477 | 270.56873 | 273.18231 | -4.3843064
181.0915 | -3.1889651 | -3.7820108 | -0.0075723189 | 0 | 0 | 0.00017475324 | -10.841305 | 6.6675434 | 270.56873 | 273.18231 | -4.3841829
181.09152 | -3.1889591 | -3.7699492 | -0.011351025 | 0 | 0 | 0.00028992683 | -10.839659 | 6.6620126 | 270.56873 | 273.18231 | -4.3841753
181.09154 | -3.1889534 | -3.7622597 | -0.0043975324 | 0 | 0 | 0.00029739249 | -10.839553 | 6.667912 | 270.56873 | 273.18231 | -4.3848896
181.09156 | -3.1889477 | -3.7616158 | -0.0030651805 | 0 | 0 | 0.00029782264 | -10.839546 | 6.6620355 | 270.56873 | 273.18231 | -4.3856659
181.09158 | -3.188942 | -3.748332 | -0.010221805 | 0 | 0 | 0.00029763026 | -10.839537 | 6.6615157 | 270.56873 | 273.18231 | -4.3857317
181.0916 | -3.1889362 | -3.7471871 | -0.0014028751 | 0 | 0 | -0.0011183431 | -10.782407 | 6.6593499 | 270.56873 | 273.18231 | -4.3843064
181.09162 | -3.1889303 | -3.7603555 | 0.0051801093 | 0 | 0 | -0.0012407221 | -10.77747 | 6.6612959 | 270.56873 | 273.18231 | -4.385612
181.09164 | -3.1889246 | -3.7614927 | -0.0015300357 | 0 | 0 | -0.001248655 | -10.777149 | 6.661468 | 270.56873 | 273.18231 | -4.3842983
181.09166 | -3.1889188 | -3.7417037 | -0.012286101 | 0 | 0 | -0.0012491121 | -10.777131 | 6.6614799 | 270.56873 | 273.18231 | -4.385612
181.09168 | -3.1889131 | -3.7466106 | -0.0088461209 | 0 | 0 | -0.0012490986 | -10.77713 | 6.6614814 | 270.56873 | 273.18231 | -4.3850131
181.0917 | -3.1889074 | -3.7338316 | -0.0012689692 | 0 | 0 | -0.0009991324 | -10.77713 | 6.6678762 | 270.56873 | 273.18231 | -4.3842444
181.09172 | -3.1889014 | -3.745959 | -0.0093328608 | 0 | 0 | -0.00097752828 | -10.77713 | 6.6577687 | 270.56873 | 273.18231 | -4.3856087
181.09174 | -3.1888957 | -3.7404099 | -0.0071380348 | 0 | 0 | -0.00097612798 | -10.77713 | 6.6611476 | 270.56873 | 273.18231 | -4.3842983
181.09176 | -3.18889 | -3.7399077 | 0.0039572665 | 0 | 0 | -0.00097604725 | -10.77713 | 6.661459 | 270.56873 | 273.18231 | -4.3841825
181.09178 | -3.1888843 | -3.7398725 | 0.0034577844 | 0 | 0 | -0.00097585266 | -10.777127 | 6.6657438 | 270.56873 | 273.18231 | -4.3848896
181.0918 | -3.1888785 | -3.7266281 | -0.0082234843 | 0 | 0 | 0.00027341399 | -10.758084 | 6.6661134 | 270.56873 | 273.18231 | -4.3856659
181.09182 | -3.1888726 | -3.7254839 | -0.011408797 | 0 | 0 | 0.00038138509 | -10.756438 | 6.6618729 | 270.56873 | 273.18231 | -4.3857317
181.09184 | -3.1888669 | -3.7254095 | -0.0029499368 | 0 | 0 | 0.00038838384 | -10.756332 | 6.6615062 | 270.56873 | 273.18231 | -4.385736
181.09186 | -3.1888611 | -3.7254024 | -0.005117944 | 0 | 0 | 0.0003887871 | -10.756325 | 6.6614819 | 270.56873 | 273.18231 | -4.385736
181.09188 | -3.1888554 | -3.7055383 | -0.010401814 | 0 | 0 | 0.00038858061 | -10.756311 | 6.6614799 | 270.56873 | 273.18231 | -4.385736
181.0919 | -3.1888497 | -3.7038217 | -0.00068906299 | 0 | 0 | -0.0011106522 | -10.661093 | 6.659348 | 270.56873 | 273.18231 | -4.385736
181.09192 | -3.188844 | -3.7037084 | 0.0059671225 | 0 | 0 | -0.0012402274 | -10.652864 | 6.6634293 | 270.56873 | 273.18231 | -4.3843069
181.09194 | -3.1888382 | -3.6904595 | -0.0043677222 | 0 | 0 | -0.0012486266 | -10.65233 | 6.6659179 | 270.56873 | 273.18231 | -4.3834686
181.09196 | -3.1888325 | -3.6893158 | -0.013258883 | 0 | 0 | -0.0012491104 | -10.652299 | 6.6639934 | 270.56873 | 273.18231 | -4.3855429
181.09198 | -3.1888268 | -3.6958616 | -0.0074726716 | 0 | 0 | -0.0012490732 | -10.652295 | 6.6659536 | 270.56873 | 273.18231 | -4.3857236
181.092 | -3.1888208 | -3.6898062 | -0.0033271741 | 0 | 0 | -0.00083241076 | -10.633252 | 6.6597309 | 270.56873 | 273.18231 | -4.3857355
181.09202 | -3.1888151 | -3.6760275 | -0.0087878862 | 0 | 0 | -0.0007963996 | -10.631606 | 6.665585 | 270.56873 | 273.18231 | -4.385736
181.09204 | -3.1888094 | -3.6682258 | -0.0070870901 | 0 | 0 | -0.00079406536 | -10.6315 | 6.6639714 | 270.56873 | 273.18231 | -4.385736
181.09206 | -3.1888037 | -3.6609564 | 0.0039605419 | 0 | 0 | -0.00079393078 | -10.631493 | 6.6659527 | 270.56873 | 273.18231 | -4.3843069
181.09208 | -3.188798 | -3.6603408 | 0.0027323251 | 0 | 0 | -0.00079377141 | -10.631479 | 6.6639953 | 270.56873 | 273.18231 | -4.385612
181.0921 | -3.188792 | -3.6470585 | -0.009737785 | 0 | 0 | 0.00020553979 | -10.536262 | 6.6659541 | 270.56873 | 273.18231 | -4.3857284
181.09212 | -3.1887863 | -3.6459119 | -0.010812039 | 0 | 0 | 0.00029190775 | -10.528033 | 6.6618624 | 270.56873 | 273.18231 | -4.3857355
181.09214 | -3.1887805 | -3.6458387 | -0.0028954216 | 0 | 0 | 0.00029750622 | -10.527499 | 6.6615052 | 270.56873 | 273.18231 | -4.3843069
181.09216 | -3.1887748 | -3.6524539 | -0.004387957 | 0 | 0 | 0.00029782875 | -10.527468 | 6.6614819 | 270.56873 | 273.18231 | -4.3841829
181.09218 | -3.1887691 | -3.6397812 | -0.0096124355 | 0 | 0 | 0.00029764327 | -10.527458 | 6.6614804 | 270.56873 | 273.18231 | -4.3856044
181.0922 | -3.1887631 | -3.6254334 | 0.00010407652 | 0 | 0 | -0.0010349592 | -10.470328 | 6.6614809 | 270.56873 | 273.18231 | -4.3850126
181.09222 | -3.1887574 | -3.6374562 | 0.0060343081 | 0 | 0 | -0.0011501329 | -10.465391 | 6.6657448 | 270.56873 | 273.18231 | -4.3842444
181.09224 | -3.1887517 | -3.6186588 | -0.0036371178 | 0 | 0 | -0.0011575985 | -10.46507 | 6.66185 | 270.56873 | 273.18231 | -4.3841786
181.09226 | -3.188746 | -3.6170115 | -0.013195643 | 0 | 0 | -0.0011580285 | -10.465052 | 6.667901 | 270.56873 | 273.18231 | -4.3856044
181.09228 | -3.1887403 | -3.6169035 | -0.0060168654 | 0 | 0 | -0.0011579756 | -10.465042 | 6.662035 | 270.56873 | 273.18231 | -4.3842983
181.0923 | -3.1887343 | -3.6102772 | -0.0032015808 | 0 | 0 | -0.00065807736 | -10.407912 | 6.665781 | 270.56873 | 273.18231 | -4.3841825
181.09232 | -3.1887286 | -3.6163256 | -0.0095048444 | 0 | 0 | -0.00061487238 | -10.402975 | 6.6661158 | 270.56873 | 273.18231 | -4.3841753
181.09234 | -3.1887228 | -3.6168597 | -0.0049710856 | 0 | 0 | -0.00061207177 | -10.402654 | 6.6640048 | 270.56873 | 273.18231 | -4.3841748
181.09236 | -3.1887174 | -3.6102748 | 0.0055962461 | 0 | 0 | -0.00061191042 | -10.402636 | 6.6574259 | 270.56873 | 273.18231 | -4.3841748
181.09238 | -3.1887116 | -3.6163254 | 0.0014169654 | 0 | 0 | -0.00061180023 | -10.402635 | 6.6675205 | 270.56873 | 273.18231 | -4.3834596
181.0924 | -3.1887057 | -3.6168609 | -0.01130697 | 0 | 0 | 5.4365348e-05 | -10.402635 | 6.6534805 | 270.56873 | 273.18231 | -4.3841133
181.09242 | -3.1887 | -3.616895 | -0.010218815 | 0 | 0 | 0.0001119404 | -10.402635 | 6.6586447 | 270.56873 | 273.18231 | -4.3841705
181.09244 | -3.1886942 | -3.6102767 | -0.002115163 | 0 | 0 | 0.00011567247 | -10.402635 | 6.6569853 | 270.56873 | 273.18231 | -4.3841748
181.09246 | -3.1886885 | -3.6163266 | -0.0057738544 | 0 | 0 | 0.00011588749 | -10.402635 | 6.661097 | 270.56873 | 273.18231 | -4.3841748
181.09248 | -3.1886826 | -3.623481 | -0.0075555784 | 0 | 0 | 0.00011575962 | -10.402638 | 6.6614561 | 270.56873 | 273.18231 | -4.3827457
181.0925 | -3.1886768 | -3.6108468 | 0.0010103813 | 0 | 0 | -0.00080035668 | -10.421681 | 6.6636114 | 270.56873 | 273.18231 | -4.3833365
181.09252 | -3.1886711 | -3.6163635 | 0.0039307033 | 0 | 0 | -0.00087953435 | -10.423327 | 6.6616654 | 270.56873 | 273.18231 | -4.3841047
181.09254 | -3.1886654 | -3.6234851 | -0.004546789 | 0 | 0 | -0.00088466675 | -10.423433 | 6.6636262 | 270.56873 | 273.18231 | -4.3841705
181.09256 | -3.1886597 | -3.6240902 | -0.012543947 | 0 | 0 | -0.00088496244 | -10.42344 | 6.6701941 | 270.56873 | 273.18231 | -4.3834596
181.09258 | -3.1886537 | -3.6241283 | -0.0052324524 | 0 | 0 | -0.00088492769 | -10.42344 | 6.6600976 | 270.56873 | 273.18231 | -4.3833985
181.0926 | -3.188648 | -3.6175125 | -0.0024086132 | 0 | 0 | -0.00055165164 | -10.42344 | 6.6656098 | 270.56873 | 273.18231 | -4.3855381
181.09262 | -3.1886423 | -3.6368029 | -0.0087122386 | 0 | 0 | -0.0005228474 | -10.42344 | 6.6682372 | 270.56873 | 273.18231 | -4.3842945
181.09264 | -3.1886365 | -3.6318634 | -0.0041777845 | 0 | 0 | -0.00052098028 | -10.42344 | 6.6641889 | 270.56873 | 273.18231 | -4.3841825
181.09266 | -3.1886308 | -3.6446404 | 0.0056633288 | 0 | 0 | -0.00052087265 | -10.42344 | 6.6595697 | 270.56873 | 273.18231 | -4.3834605
181.09268 | -3.1886249 | -3.632515 | 0.0014212822 | 0 | 0 | -0.00052077812 | -10.423443 | 6.6613102 | 270.56873 | 273.18231 | -4.3841133
181.0927 | -3.1886191 | -3.6513066 | -0.011306611 | 0 | 0 | 6.2062187e-05 | -10.442487 | 6.6636014 | 270.56873 | 273.18231 | -4.3841705
181.09272 | -3.1886134 | -3.6529534 | -0.0094934776 | 0 | 0 | 0.00011243564 | -10.444133 | 6.6616635 | 270.56873 | 273.18231 | -4.3841748
181.09274 | -3.1886077 | -3.6530595 | -0.0027790845 | 0 | 0 | 0.00011570089 | -10.444239 | 6.657227 | 270.56873 | 273.18231 | -4.3841748
181.09276 | -3.188602 | -3.6464474 | -0.0080106854 | 0 | 0 | 0.00011588903 | -10.444246 | 6.6611128 | 270.56873 | 273.18231 | -4.3841748
181.09278 | -3.188596 | -3.6657393 | -0.0084737204 | 0 | 0 | 0.000115747 | -10.44426 | 6.6635885 | 270.56873 | 273.18231 | -4.3841748
181.0928 | -3.1885905 | -3.6674187 | 0.0023870212 | 0 | 0 | -0.00088372076 | -10.539477 | 6.6573977 | 270.56873 | 273.18231 | -4.3856039
181.09282 | -3.1885848 | -3.6675289 | 0.0047775656 | 0 | 0 | -0.00097010232 | -10.547706 | 6.6568584 | 270.56873 | 273.18231 | -4.3842983
181.09284 | -3.1885791 | -3.6741543 | -0.0052022249 | 0 | 0 | -0.00097570167 | -10.54824 | 6.6589565 | 270.56873 | 273.18231 | -4.385612
181.09286 | -3.1885734 | -3.6614885 | -0.011150581 | 0 | 0 | -0.00097602431 | -10.548271 | 6.663403 | 270.56873 | 273.18231 | -4.3857284
181.09288 | -3.1885674 | -3.686866 | -0.0058373027 | 0 | 0 | -0.00097599096 | -10.548281 | 6.6595192 | 270.56873 | 273.18231 | -4.3843064
181.0929 | -3.1885617 | -3.6890838 | -0.003915417 | 0 | 0 | -0.00064268877 | -10.605411 | 6.6634407 | 270.56873 | 273.18231 | -4.3841829
181.09292 | -3.188556 | -3.6958489 | -0.010292931 | 0 | 0 | -0.00061388221 | -10.610348 | 6.6680503 | 270.56873 | 273.18231 | -4.3841753
181.09294 | -3.1885502 | -3.6964309 | -0.0035862711 | 0 | 0 | -0.00061201496 | -10.610669 | 6.6620455 | 270.56873 | 273.18231 | -4.3841748
181.09296 | -3.1885445 | -3.7030895 | 0.0049916459 | 0 | 0 | -0.00061190734 | -10.610687 | 6.6679134 | 270.56873 | 273.18231 | -4.3856039
181.09298 | -3.1885386 | -3.7036662 | -0.00081585813 | 0 | 0 | -0.00061183819 | -10.610694 | 6.6599026 | 270.56873 | 273.18231 | -4.3842983
181.093 | -3.1885328 | -3.7169447 | -0.011498487 | 0 | 0 | -0.0001954039 | -10.648781 | 6.6613317 | 270.56873 | 273.18231 | -4.3834677
181.09302 | -3.1885271 | -3.711472 | -0.0080533251 | 0 | 0 | -0.00015941252 | -10.652071 | 6.6614704 | 270.56873 | 273.18231 | -4.3841133
181.09304 | -3.1885214 | -3.7242167 | -0.0026543676 | 0 | 0 | -0.00015707953 | -10.652285 | 6.661479 | 270.56873 | 273.18231 | -4.3841705
181.09306 | -3.1885154 | -3.7253292 | -0.0087287622 | 0 | 0 | -0.0001569451 | -10.652297 | 6.6550841 | 270.56873 | 273.18231 | -4.3856039
181.09308 | -3.1885097 | -3.732024 | -0.0078098462 | 0 | 0 | -0.00015703932 | -10.65231 | 6.6630607 | 270.56873 | 273.18231 | -4.3842983
181.0931 | -3.188504 | -3.7392192 | 0.0017200917 | 0 | 0 | -0.00082342461 | -10.728484 | 6.6680255 | 270.56873 | 273.18231 | -4.3841825
181.09312 | -3.1884983 | -3.7265863 | 0.0032659059 | 0 | 0 | -0.0008810187 | -10.735068 | 6.6663084 | 270.56873 | 273.18231 | -4.3841753
181.09314 | -3.1884925 | -3.7254834 | -0.0067833336 | 0 | 0 | -0.00088475202 | -10.735494 | 6.6661496 | 270.56873 | 273.18231 | -4.3841748
181.09316 | -3.1884866 | -3.7386546 | -0.011284078 | 0 | 0 | -0.00088496704 | -10.735519 | 6.6618752 | 270.56873 | 273.18231 | -4.3848896
181.09318 | -3.1884809 | -3.7464151 | -0.0036679043 | 0 | 0 | -0.00088490261 | -10.735526 | 6.6615057 | 270.56873 | 273.18231 | -4.3842363
181.0932 | -3.1884751 | -3.7404413 | -0.0037276715 | 0 | 0 | -0.00038512182 | -10.773613 | 6.6593485 | 270.56873 | 273.18231 | -4.3841786
181.09322 | -3.1884694 | -3.7465324 | -0.010280647 | 0 | 0 | -0.00034192693 | -10.776903 | 6.6570315 | 270.56873 | 273.18231 | -4.3841748
181.09324 | -3.1884637 | -3.7536912 | -0.0028592811 | 0 | 0 | -0.00033912703 | -10.777117 | 6.6589665 | 270.56873 | 273.18231 | -4.3841748
181.09326 | -3.188458 | -3.7542984 | 0.0050544557 | 0 | 0 | -0.00033896568 | -10.777129 | 6.6570063 | 270.56873 | 273.18231 | -4.3841748
181.09328 | -3.1884522 | -3.7543375 | -0.00081189797 | 0 | 0 | -0.00033893163 | -10.777133 | 6.6589661 | 270.56873 | 273.18231 | -4.3841748
181.0933 | -3.1884465 | -3.754339 | -0.012223689 | 0 | 0 | -0.00017232688 | -10.796176 | 6.6634035 | 270.56873 | 273.18231 | -4.3841748
181.09332 | -3.1884408 | -3.747721 | -0.0081160096 | 0 | 0 | -0.00015792764 | -10.797822 | 6.6616511 | 270.56873 | 273.18231 | -4.3841748
181.09334 | -3.1884351 | -3.7670114 | -0.0026585415 | 0 | 0 | -0.00015699427 | -10.797928 | 6.6614914 | 270.56873 | 273.18231 | -4.3841748
181.09336 | -3.1884291 | -3.7620707 | -0.0094546536 | 0 | 0 | -0.00015694051 | -10.797935 | 6.6614814 | 270.56873 | 273.18231 | -4.3848896
181.09338 | -3.1884234 | -3.7682259 | -0.009324912 | 0 | 0 | -0.00015706445 | -10.797941 | 6.6657448 | 270.56873 | 273.18231 | -4.383522
181.0934 | -3.1884177 | -3.7489057 | 0.003042208 | 0 | 0 | -0.00099015946 | -10.836029 | 6.6618495 | 270.56873 | 273.18231 | -4.3841171
181.09342 | -3.188412 | -3.7604659 | 0.003382782 | 0 | 0 | -0.0010621618 | -10.839319 | 6.6636376 | 270.56873 | 273.18231 | -4.384171
181.09344 | -3.1884062 | -3.7548788 | -0.0082283681 | 0 | 0 | -0.001066829 | -10.839533 | 6.6659303 | 270.56873 | 273.18231 | -4.3827453
181.09346 | -3.1884003 | -3.7477551 | -0.012135357 | 0 | 0 | -0.001067098 | -10.839545 | 6.659729 | 270.56873 | 273.18231 | -4.3840513
181.09348 | -3.1883945 | -3.7603912 | -0.0030127228 | 0 | 0 | -0.0010669982 | -10.839543 | 6.6634526 | 270.56873 | 273.18231 | -4.3855958
181.0935 | -3.1883888 | -3.7548745 | -0.0051220134 | 0 | 0 | -0.00031720279 | -10.820499 | 6.6573892 | 270.56873 | 273.18231 | -4.3857269
181.09352 | -3.1883831 | -3.7477531 | -0.01040227 | 0 | 0 | -0.0002523998 | -10.818853 | 6.6611233 | 270.56873 | 273.18231 | -4.3850207
181.09354 | -3.1883771 | -3.7471488 | -0.0021410203 | 0 | 0 | -0.00024819921 | -10.818747 | 6.6614566 | 270.56873 | 273.18231 | -4.3842449
181.09356 | -3.1883714 | -3.7537296 | 0.0043901503 | 0 | 0 | -0.00024795718 | -10.81874 | 6.6593466 | 270.56873 | 273.18231 | -4.3841786
181.09358 | -3.1883657 | -3.7476799 | -0.0030487482 | 0 | 0 | -0.00024796944 | -10.818734 | 6.6634293 | 270.56873 | 273.18231 | -4.3841748
181.0936 | -3.18836 | -3.7537646 | -0.013141942 | 0 | 0 | -0.00041446014 | -10.780647 | 6.6659179 | 270.56873 | 273.18231 | -4.3856039
181.09362 | -3.1883543 | -3.7476809 | -0.0074649169 | 0 | 0 | -0.00042884957 | -10.777357 | 6.66186 | 270.56873 | 273.18231 | -4.3842983
181.09364 | -3.1883483 | -3.7471445 | -0.0026009968 | 0 | 0 | -0.00042978229 | -10.777143 | 6.6593709 | 270.56873 | 273.18231 | -4.385612
181.09366 | -3.1883426 | -3.7537265 | -0.012354937 | 0 | 0 | -0.00042983604 | -10.777131 | 6.6527686 | 270.56873 | 273.18231 | -4.3842983
181.09368 | -3.1883368 | -3.7278123 | -0.0081231277 | 0 | 0 | -0.00042990237 | -10.777121 | 6.6628642 | 270.56873 | 273.18231 | -4.3841825
181.0937 | -3.1883314 | -3.7255602 | 0.0031512715 | 0 | 0 | -0.00084649789 | -10.719991 | 6.6616168 | 270.56873 | 273.18231 | -4.3841753
181.09372 | -3.1883256 | -3.7254148 | 0.0019380378 | 0 | 0 | -0.00088250329 | -10.715054 | 6.6636209 | 270.56873 | 273.18231 | -4.3856039
181.09374 | -3.1883197 | -3.7320256 | -0.009805033 | 0 | 0 | -0.00088483718 | -10.714733 | 6.6574006 | 270.56873 | 273.18231 | -4.3842983
181.09376 | -3.188314 | -3.7193549 | -0.011542869 | 0 | 0 | -0.0008849717 | -10.714715 | 6.6611238 | 270.56873 | 273.18231 | -4.385612
181.09378 | -3.1883082 | -3.7182455 | -0.0044102762 | 0 | 0 | -0.00088491547 | -10.714711 | 6.6614575 | 270.56873 | 273.18231 | -4.3857284
181.0938 | -3.1883025 | -3.7049308 | -0.0052437964 | 0 | 0 | -0.00046832045 | -10.695668 | 6.6657443 | 270.56873 | 273.18231 | -4.3857355
181.09382 | -3.1882968 | -3.7037816 | -0.0096836863 | 0 | 0 | -0.00043231514 | -10.694022 | 6.6682463 | 270.56873 | 273.18231 | -4.3850207
181.09384 | -3.1882908 | -3.6970859 | -0.00062698248 | 0 | 0 | -0.00042998121 | -10.693916 | 6.6684542 | 270.56873 | 273.18231 | -4.3842449
181.09386 | -3.1882851 | -3.6965084 | 0.0045196633 | 0 | 0 | -0.00042984678 | -10.693909 | 6.6620708 | 270.56873 | 273.18231 | -4.3856087
181.09388 | -3.1882794 | -3.6898501 | -0.0030403819 | 0 | 0 | -0.00042983948 | -10.693897 | 6.663651 | 270.56873 | 273.18231 | -4.3842983
181.0939 | -3.1882737 | -3.6892743 | -0.013141572 | 0 | 0 | -0.00042983913 | -10.617724 | 6.6595354 | 270.56873 | 273.18231 | -4.385612
181.09392 | -3.1882679 | -3.6826153 | -0.0081912903 | 0 | 0 | -0.0004298391 | -10.61114 | 6.6677046 | 270.56873 | 273.18231 | -4.3857284
181.09394 | -3.188262 | -3.6754181 | -0.0033898337 | 0 | 0 | -0.0004298391 | -10.610714 | 6.6598907 | 270.56873 | 273.18231 | -4.3857355
181.09396 | -3.1882563 | -3.6681879 | -0.010969833 | 0 | 0 | -0.0004298391 | -10.610689 | 6.6677275 | 270.56873 | 273.18231 | -4.3843069
181.09398 | -3.1882505 | -3.6675744 | -0.0065500173 | 0 | 0 | -0.00042987717 | -10.610679 | 6.6577587 | 270.56873 | 273.18231 | -4.385612
181.094 | -3.1882448 | -3.6542923 | 0.0047369818 | 0 | 0 | -0.00067985262 | -10.553549 | 6.6632791 | 270.56873 | 273.18231 | -4.3857284
181.09402 | -3.1882389 | -3.6531448 | 0.00061948173 | 0 | 0 | -0.00070145738 | -10.548612 | 6.6595106 | 270.56873 | 273.18231 | -4.3857355
181.09404 | -3.1882331 | -3.6464493 | -0.010648122 | 0 | 0 | -0.00070285774 | -10.548291 | 6.6634388 | 270.56873 | 273.18231 | -4.385736
181.09406 | -3.1882274 | -3.6458731 | -0.010886994 | 0 | 0 | -0.00070293847 | -10.548273 | 6.6595206 | 270.56873 | 273.18231 | -4.3850207
181.09408 | -3.1882217 | -3.6458344 | -0.004352015 | 0 | 0 | -0.00070290477 | -10.548263 | 6.6613073 | 270.56873 | 273.18231 | -4.3856745
181.0941 | -3.188216 | -3.6392121 | -0.0052400967 | 0 | 0 | -0.00045292958 | -10.491133 | 6.659337 | 270.56873 | 273.18231 | -4.3850169
181.09412 | -3.18821 | -3.6452599 | -0.010409643 | 0 | 0 | -0.00043132485 | -10.486196 | 6.6634278 | 270.56873 | 273.18231 | -4.385674
181.09414 | -3.1882045 | -3.6391716 | 3.6656733e-05 | 0 | 0 | -0.0004299244 | -10.485875 | 6.661653 | 270.56873 | 273.18231 | -4.3850169
181.09416 | -3.1881988 | -3.6253922 | 0.0053044329 | 0 | 0 | -0.0004298437 | -10.485857 | 6.6636238 | 270.56873 | 273.18231 | -4.3842444
181.09418 | -3.1881931 | -3.6242115 | -0.0044262423 | 0 | 0 | -0.00042986471 | -10.485847 | 6.659533 | 270.56873 | 273.18231 | -4.3856087
181.0942 | -3.1881874 | -3.6175141 | -0.012536314 | 0 | 0 | -0.00059650821 | -10.428717 | 6.6634407 | 270.56873 | 273.18231 | -4.3857279
181.09422 | -3.1881814 | -3.6169386 | -0.0066846861 | 0 | 0 | -0.00061091076 | -10.42378 | 6.6637869 | 270.56873 | 273.18231 | -4.3843064
181.09424 | -3.1881757 | -3.6235204 | -0.0032605301 | 0 | 0 | -0.00061184436 | -10.423459 | 6.6680737 | 270.56873 | 273.18231 | -4.3841829
181.09426 | -3.18817 | -3.6108494 | -0.0095086917 | 0 | 0 | -0.00061189814 | -10.423441 | 6.6684432 | 270.56873 | 273.18231 | -4.3856044
181.09428 | -3.1881642 | -3.6163619 | -0.0049714181 | 0 | 0 | -0.00061188842 | -10.423437 | 6.668467 | 270.56873 | 273.18231 | -4.3864422
181.0943 | -3.1881585 | -3.6102421 | 0.0048706876 | 0 | 0 | -0.00052856334 | -10.404394 | 6.6642041 | 270.56873 | 273.18231 | -4.3857975
181.09432 | -3.1881526 | -3.6163237 | 0.00062786852 | 0 | 0 | -0.00052136183 | -10.402748 | 6.663835 | 270.56873 | 273.18231 | -4.3843107
181.09434 | -3.1881468 | -3.6168609 | -0.012099242 | 0 | 0 | -0.00052089494 | -10.402642 | 6.6616783 | 270.56873 | 273.18231 | -4.3856125
181.09436 | -3.1881411 | -3.616895 | -0.010285926 | 0 | 0 | -0.00052086805 | -10.402635 | 6.6593614 | 270.56873 | 273.18231 | -4.3850131
181.09438 | -3.1881354 | -3.6102767 | -0.0028459833 | 0 | 0 | -0.00052082853 | -10.402632 | 6.6612973 | 270.56873 | 273.18231 | -4.3849587
181.0944 | -3.1881297 | -3.6163266 | -0.0072887074 | 0 | 0 | -0.00027101859 | -10.383589 | 6.6636009 | 270.56873 | 273.18231 | -4.3856702
181.09442 | -3.1881237 | -3.623482 | -0.0084114186 | 0 | 0 | -0.00024942815 | -10.381943 | 6.659533 | 270.56873 | 273.18231 | -4.3857317
181.09444 | -3.188118 | -3.6174691 | 0.00093935238 | 0 | 0 | -0.00024802863 | -10.381837 | 6.667706 | 270.56873 | 273.18231 | -4.3843064
181.09446 | -3.1881123 | -3.623558 | 0.0046524405 | 0 | 0 | -0.00024794799 | -10.38183 | 6.6684198 | 270.56873 | 273.18231 | -4.3841829
181.09448 | -3.1881065 | -3.6307147 | -0.0044841664 | 0 | 0 | -0.00024799435 | -10.381839 | 6.6684642 | 270.56873 | 273.18231 | -4.3856044
181.0945 | -3.1881008 | -3.6180828 | -0.011814566 | 0 | 0 | -0.00058112922 | -10.438969 | 6.6578064 | 270.56873 | 273.18231 | -4.3857279
181.09452 | -3.1880949 | -3.6368408 | -0.0058959201 | 0 | 0 | -0.00060992123 | -10.443906 | 6.6611505 | 270.56873 | 273.18231 | -4.3850207
181.09454 | -3.1880891 | -3.6384847 | -0.0031938171 | 0 | 0 | -0.00061178755 | -10.444227 | 6.6678557 | 270.56873 | 273.18231 | -4.3842449
181.09456 | -3.1880834 | -3.6319706 | -0.010230346 | 0 | 0 | -0.00061189511 | -10.444245 | 6.6641641 | 270.56873 | 273.18231 | -4.3856087
181.09458 | -3.1880777 | -3.6314056 | -0.0028558206 | 0 | 0 | -0.00061185018 | -10.444246 | 6.6574364 | 270.56873 | 273.18231 | -4.3857279
181.0946 | -3.188072 | -3.6379921 | 0.0057801972 | 0 | 0 | -0.00027871539 | -10.444246 | 6.665391 | 270.56873 | 273.18231 | -4.3843064
181.09462 | -3.1880662 | -3.6518023 | -2.2901388e-05 | 0 | 0 | -0.00024992335 | -10.444246 | 6.6682229 | 270.56873 | 273.18231 | -4.3834686
181.09464 | -3.1880605 | -3.6397417 | -0.012156853 | 0 | 0 | -0.00024805704 | -10.444246 | 6.6641884 | 270.56873 | 273.18231 | -4.3855429
181.09466 | -3.1880548 | -3.6386755 | -0.0081115961 | 0 | 0 | -0.00024794953 | -10.444246 | 6.6638336 | 270.56873 | 273.18231 | -4.3850088
181.09468 | -3.1880491 | -3.6518502 | -0.0019317853 | 0 | 0 | -0.00024793102 | -10.444255 | 6.6616788 | 270.56873 | 273.18231 | -4.3856735
181.0947 | -3.1880431 | -3.6662312 | -0.0079400344 | 0 | 0 | -0.00016463187 | -10.501385 | 6.6614933 | 270.56873 | 273.18231 | -4.3857317
181.09472 | -3.1880374 | -3.6542091 | -0.008469197 | 0 | 0 | -0.00015743253 | -10.506322 | 6.6657448 | 270.56873 | 273.18231 | -4.385736
181.09474 | -3.1880317 | -3.6663833 | 0.0023873907 | 0 | 0 | -0.00015696588 | -10.506643 | 6.659718 | 270.56873 | 273.18231 | -4.3843069
181.09476 | -3.188026 | -3.654218 | 0.0055037569 | 0 | 0 | -0.00015693897 | -10.506661 | 6.667716 | 270.56873 | 273.18231 | -4.3841829
181.09478 | -3.1880202 | -3.6663859 | -0.0058647781 | 0 | 0 | -0.00015702631 | -10.506668 | 6.6577582 | 270.56873 | 273.18231 | -4.3841753
181.0948 | -3.1880143 | -3.6674612 | -0.010482701 | 0 | 0 | -0.0007400671 | -10.544755 | 6.6632791 | 270.56873 | 273.18231 | -4.3841748
181.09482 | -3.1880085 | -3.6741524 | -0.0043256744 | 0 | 0 | -0.00079045788 | -10.548045 | 6.661643 | 270.56873 | 273.18231 | -4.3841748
181.09484 | -3.1880028 | -3.6747293 | -0.0030603705 | 0 | 0 | -0.0007937242 | -10.548259 | 6.6614914 | 270.56873 | 273.18231 | -4.3856039
181.09486 | -3.1879971 | -3.6813881 | -0.0087699294 | 0 | 0 | -0.00079391245 | -10.548271 | 6.6636138 | 270.56873 | 273.18231 | -4.3857279
181.09488 | -3.1879914 | -3.6819618 | -0.0020034593 | 0 | 0 | -0.00079383381 | -10.548278 | 6.6659303 | 270.56873 | 273.18231 | -4.3843064
181.0949 | -3.1879854 | -3.6753805 | 0.0065770843 | 0 | 0 | -0.00021079351 | -10.586365 | 6.6682582 | 270.56873 | 273.18231 | -4.3841829
181.09492 | -3.1879797 | -3.694674 | -0.0021343455 | 0 | 0 | -0.00016040273 | -10.589655 | 6.6663222 | 270.56873 | 273.18231 | -4.3856044
181.09494 | -3.187974 | -3.6963556 | -0.011615402 | 0 | 0 | -0.00015713637 | -10.589869 | 6.6618857 | 270.56873 | 273.18231 | -4.3857279
181.09496 | -3.1879683 | -3.7097065 | -0.0080608577 | 0 | 0 | -0.00015694817 | -10.589881 | 6.6615067 | 270.56873 | 273.18231 | -4.3843064
181.09498 | -3.1879625 | -3.704237 | -0.0019285216 | 0 | 0 | -0.00015693801 | -10.589891 | 6.6614819 | 270.56873 | 273.18231 | -4.3848977
181.095 | -3.1879566 | -3.7103593 | -0.0086657945 | 0 | 0 | -0.00015693747 | -10.647021 | 6.6614809 | 270.56873 | 273.18231 | -4.3842373
181.09502 | -3.1879508 | -3.7042787 | -0.0063538342 | 0 | 0 | -0.00015693744 | -10.651958 | 6.6636133 | 270.56873 | 273.18231 | -4.3841786
181.09504 | -3.1879454 | -3.7103627 | 0.0032977404 | 0 | 0 | -0.00015693744 | -10.652279 | 6.6659293 | 270.56873 | 273.18231 | -4.3841748
181.09506 | -3.1879396 | -3.710902 | 0.004852097 | 0 | 0 | -0.00015693744 | -10.652297 | 6.6618624 | 270.56873 | 273.18231 | -4.3841748
181.09508 | -3.1879337 | -3.7241807 | -0.0066490779 | 0 | 0 | -0.00015703891 | -10.652307 | 6.667902 | 270.56873 | 273.18231 | -4.3841748
181.0951 | -3.187928 | -3.7319474 | -0.010549159 | 0 | 0 | -0.00082342461 | -10.709437 | 6.662034 | 270.56873 | 273.18231 | -4.3841748
181.09512 | -3.1879222 | -3.7259736 | -0.0036046375 | 0 | 0 | -0.0008810187 | -10.714374 | 6.6593833 | 270.56873 | 273.18231 | -4.3841748
181.09514 | -3.1879165 | -3.732064 | -0.0037234651 | 0 | 0 | -0.00088475202 | -10.714695 | 6.6591668 | 270.56873 | 273.18231 | -4.3841748
181.09516 | -3.1879108 | -3.7326007 | -0.0095539019 | 0 | 0 | -0.00088496704 | -10.714713 | 6.6676822 | 270.56873 | 273.18231 | -4.3841748
181.09518 | -3.1879048 | -3.7260156 | -0.00134381 | 0 | 0 | -0.00088486454 | -10.714714 | 6.6662855 | 270.56873 | 273.18231 | -4.3841748
181.0952 | -3.1878991 | -3.7320685 | 0.0059095034 | 0 | 0 | -0.0001351871 | -10.714714 | 6.6661487 | 270.56873 | 273.18231 | -4.3841748
181.09522 | -3.1878934 | -3.745847 | -0.00074093853 | 0 | 0 | -7.0394351e-05 | -10.714714 | 6.6618757 | 270.56873 | 273.18231 | -4.3841748
181.09524 | -3.1878877 | -3.7536447 | -0.01294532 | 0 | 0 | -6.6194436e-05 | -10.714714 | 6.6657701 | 270.56873 | 273.18231 | -4.3856039
181.09526 | -3.1878819 | -3.7344315 | -0.0074522328 | 0 | 0 | -6.5952445e-05 | -10.714714 | 6.6618509 | 270.56873 | 273.18231 | -4.3842978
181.09528 | -3.187876 | -3.7459967 | -0.0025996042 | 0 | 0 | -6.5964734e-05 | -10.714723 | 6.6679015 | 270.56873 | 273.18231 | -4.3827534
181.0953 | -3.1878703 | -3.7337921 | -0.0079987617 | 0 | 0 | -0.00023255523 | -10.771853 | 6.6641679 | 270.56873 | 273.18231 | -4.3840518
181.09532 | -3.1878645 | -3.7459576 | -0.0070202467 | 0 | 0 | -0.00024695328 | -10.77679 | 6.6659656 | 270.56873 | 273.18231 | -4.3827372
181.09534 | -3.1878588 | -3.7470319 | 0.0039648451 | 0 | 0 | -0.00024788652 | -10.777111 | 6.6661272 | 270.56873 | 273.18231 | -4.3840508
181.09536 | -3.1878531 | -3.7471001 | 0.0027326827 | 0 | 0 | -0.00024794033 | -10.777129 | 6.6640067 | 270.56873 | 273.18231 | -4.3841667
181.09538 | -3.1878471 | -3.733865 | -0.0090114828 | 0 | 0 | -0.00024807005 | -10.777124 | 6.6638227 | 270.56873 | 273.18231 | -4.3834596
181.0954 | -3.1878414 | -3.752583 | -0.010749378 | 0 | 0 | -0.0010811047 | -10.739037 | 6.6638103 | 270.56873 | 273.18231 | -4.3848271
181.09542 | -3.1878357 | -3.7476022 | -0.0036176408 | 0 | 0 | -0.0011531019 | -10.735747 | 6.6616783 | 270.56873 | 273.18231 | -4.3856616
181.09544 | -3.18783 | -3.733897 | -0.0044503831 | 0 | 0 | -0.0011577688 | -10.735533 | 6.6678896 | 270.56873 | 273.18231 | -4.3843017
181.09546 | -3.1878242 | -3.7459648 | -0.0088911662 | 0 | 0 | -0.0011580378 | -10.735521 | 6.662034 | 270.56873 | 273.18231 | -4.385612
181.09548 | -3.1878185 | -3.7536533 | -0.00055985816 | 0 | 0 | -0.0011578874 | -10.735529 | 6.6615167 | 270.56873 | 273.18231 | -4.3842983
181.0955 | -3.1878128 | -3.7476733 | 0.0052501522 | 0 | 0 | -7.5102616e-05 | -10.792658 | 6.6636143 | 270.56873 | 273.18231 | -4.3841825
181.09552 | -3.1878071 | -3.7405198 | -0.0037034296 | 0 | 0 | 1.8479783e-05 | -10.797595 | 6.6616659 | 270.56873 | 273.18231 | -4.3856044
181.09554 | -3.1878014 | -3.7332928 | -0.011748428 | 0 | 0 | 2.4545869e-05 | -10.797916 | 6.6678886 | 270.56873 | 273.18231 | -4.3857274
181.09556 | -3.1877954 | -3.7393014 | -0.0073431451 | 0 | 0 | 2.4895387e-05 | -10.797934 | 6.6620345 | 270.56873 | 273.18231 | -4.3835912
181.09558 | -3.1877897 | -3.7332137 | -0.0018663533 | 0 | 0 | 2.4888921e-05 | -10.797926 | 6.6636491 | 270.56873 | 273.18231 | -4.3834062
181.0956 | -3.187784 | -3.732676 | -0.0093874093 | 0 | 0 | -0.00014156215 | -10.740797 | 6.6637993 | 270.56873 | 273.18231 | -4.3841095
181.09562 | -3.1877782 | -3.73264 | -0.0078678019 | 0 | 0 | -0.00015594815 | -10.73586 | 6.6638103 | 270.56873 | 273.18231 | -4.3841705
181.09564 | -3.1877725 | -3.7260158 | 0.0046205749 | 0 | 0 | -0.00015688066 | -10.735539 | 6.6680751 | 270.56873 | 273.18231 | -4.3856039
181.09566 | -3.1877666 | -3.7188232 | 0.0035161441 | 0 | 0 | -0.00015693437 | -10.735521 | 6.6684427 | 270.56873 | 273.18231 | -4.3842983
181.09568 | -3.1877608 | -3.7248349 | -0.010397552 | 0 | 0 | -0.0001571022 | -10.735517 | 6.6642032 | 270.56873 | 273.18231 | -4.385612
181.0957 | -3.1877551 | -3.7253659 | -0.010870526 | 0 | 0 | -0.0012401845 | -10.716473 | 6.6681004 | 270.56873 | 273.18231 | -4.3842983
181.09572 | -3.1877494 | -3.7121584 | -0.0028994658 | 0 | 0 | -0.0013337928 | -10.714827 | 6.6684446 | 270.56873 | 273.18231 | -4.385612
181.09574 | -3.1877437 | -3.7110178 | -0.0058407541 | 0 | 0 | -0.0013398605 | -10.714721 | 6.6642017 | 270.56873 | 273.18231 | -4.3842983
181.09576 | -3.1877377 | -3.7241833 | -0.0097381007 | 0 | 0 | -0.0013402101 | -10.714714 | 6.6595697 | 270.56873 | 273.18231 | -4.385612
181.09578 | -3.187732 | -3.7054598 | -0.00063035014 | 0 | 0 | -0.0013400387 | -10.714705 | 6.6591778 | 270.56873 | 273.18231 | -4.3857284
181.0958 | -3.1877263 | -3.703814 | 0.0059709572 | 0 | 0 | -9.0505368e-05 | -10.657575 | 6.6634173 | 270.56873 | 273.18231 | -4.3843064
181.09582 | -3.1877205 | -3.6838443 | -0.0043675001 | 0 | 0 | 1.7488712e-05 | -10.652638 | 6.663785 | 270.56873 | 273.18231 | -4.385612
181.09584 | -3.1877148 | -3.688741 | -0.013258649 | 0 | 0 | 2.4488976e-05 | -10.652317 | 6.6680737 | 270.56873 | 273.18231 | -4.3857284
181.09586 | -3.1877089 | -3.6759598 | -0.0060209469 | 0 | 0 | 2.4892321e-05 | -10.652299 | 6.6684427 | 270.56873 | 273.18231 | -4.3857355
181.09588 | -3.1877031 | -3.6814651 | -0.0032019264 | 0 | 0 | 2.4863393e-05 | -10.652289 | 6.6642032 | 270.56873 | 273.18231 | -4.385736
181.0959 | -3.1876974 | -3.668725 | -0.010231256 | 0 | 0 | -0.00030819184 | -10.595159 | 6.6659675 | 270.56873 | 273.18231 | -4.385736
181.09592 | -3.1876917 | -3.6808534 | -0.0057603666 | 0 | 0 | -0.00033697698 | -10.590222 | 6.6618643 | 270.56873 | 273.18231 | -4.385736
181.09594 | -3.187686 | -3.6686835 | 0.0040776818 | 0 | 0 | -0.00033884289 | -10.589901 | 6.6679025 | 270.56873 | 273.18231 | -4.385736
181.09596 | -3.1876802 | -3.667609 | 0.0012870828 | 0 | 0 | -0.00033895037 | -10.589883 | 6.6641679 | 270.56873 | 273.18231 | -4.3843069
181.09598 | -3.1876745 | -3.6675379 | -0.012040786 | 0 | 0 | -0.00033912112 | -10.589876 | 6.6680984 | 270.56873 | 273.18231 | -4.3841829
181.096 | -3.1876688 | -3.6609118 | -0.010282105 | 0 | 0 | -0.0014223115 | -10.551789 | 6.6684446 | 270.56873 | 273.18231 | -4.3848896
181.09602 | -3.1876631 | -3.6537201 | -0.0028458731 | 0 | 0 | -0.001515929 | -10.548499 | 6.668467 | 270.56873 | 273.18231 | -4.3856659
181.09604 | -3.1876574 | -3.6663489 | -0.0080150943 | 0 | 0 | -0.0015219973 | -10.548285 | 6.6642046 | 270.56873 | 273.18231 | -4.3850164
181.09606 | -3.1876514 | -3.6409698 | -0.0092005869 | 0 | 0 | -0.001522347 | -10.548273 | 6.6680999 | 270.56873 | 273.18231 | -4.385674
181.09608 | -3.1876457 | -3.6387515 | 0.00014633514 | 0 | 0 | -0.0015221376 | -10.54826 | 6.6641798 | 270.56873 | 273.18231 | -4.3843026
181.0961 | -3.18764 | -3.631984 | 0.0053115441 | 0 | 0 | -2.2612934e-05 | -10.472087 | 6.6638341 | 270.56873 | 273.18231 | -4.3848972
181.09612 | -3.1876342 | -3.618161 | -0.0051520001 | 0 | 0 | 0.00010698734 | -10.465503 | 6.6638117 | 270.56873 | 273.18231 | -4.3842373
181.09614 | -3.1876283 | -3.6169798 | -0.011873296 | 0 | 0 | 0.00011538813 | -10.465077 | 6.6638098 | 270.56873 | 273.18231 | -4.3841786
181.09616 | -3.1876225 | -3.6235247 | -0.0044473014 | 0 | 0 | 0.00011587218 | -10.465052 | 6.6616783 | 270.56873 | 273.18231 | -4.3856044
181.09618 | -3.1876168 | -3.6240928 | -0.0037937118 | 0 | 0 | 0.00011582226 | -10.465045 | 6.6678896 | 270.56873 | 273.18231 | -4.3857279
181.0962 | -3.1876111 | -3.6241286 | -0.0088334149 | 0 | 0 | -0.00038369792 | -10.426957 | 6.662035 | 270.56873 | 273.18231 | -4.3843064
181.09622 | -3.1876054 | -3.6175094 | -0.0041857813 | 0 | 0 | -0.00042687022 | -10.423667 | 6.6679134 | 270.56873 | 273.18231 | -4.3841829
181.09624 | -3.1875994 | -3.6169372 | 0.004937327 | 0 | 0 | -0.00042966867 | -10.423453 | 6.6662998 | 270.56873 | 273.18231 | -4.3841753
181.09626 | -3.1875937 | -3.6169012 | 0.00063216081 | 0 | 0 | -0.00042982993 | -10.423441 | 6.6618853 | 270.56873 | 273.18231 | -4.3856039
181.09628 | -3.187588 | -3.6235192 | -0.012098883 | 0 | 0 | -0.00042999091 | -10.42344 | 6.6636391 | 270.56873 | 273.18231 | -4.3850126
181.0963 | -3.1875823 | -3.61747 | -0.0095606986 | 0 | 0 | -0.0014299955 | -10.42344 | 6.6637988 | 270.56873 | 273.18231 | -4.3856735
181.09632 | -3.1875765 | -3.616936 | -0.0042351191 | 0 | 0 | -0.0015164234 | -10.42344 | 6.6638098 | 270.56873 | 273.18231 | -4.3843026
181.09634 | -3.1875706 | -3.623522 | -0.008136401 | 0 | 0 | -0.0015220257 | -10.42344 | 6.6638088 | 270.56873 | 273.18231 | -4.385612
181.09636 | -3.1875648 | -3.6240923 | -0.0084819775 | 0 | 0 | -0.0015223485 | -10.42344 | 6.6552806 | 270.56873 | 273.18231 | -4.3857284
181.09638 | -3.1875591 | -3.6241286 | 0.0016608951 | 0 | 0 | -0.0015221123 | -10.42344 | 6.6630731 | 270.56873 | 273.18231 | -4.3857355
181.0964 | -3.1875536 | -3.6175103 | 0.0032622661 | 0 | 0 | 0.00014395105 | -10.42344 | 6.6637626 | 270.56873 | 273.18231 | -4.385736
181.09642 | -3.1875479 | -3.6235585 | -0.0053318324 | 0 | 0 | 0.00028794492 | -10.42344 | 6.6659389 | 270.56873 | 273.18231 | -4.385736
181.09644 | -3.187542 | -3.6174743 | -0.011158733 | 0 | 0 | 0.00029727872 | -10.42344 | 6.6639948 | 270.56873 | 273.18231 | -4.385736
181.09646 | -3.1875362 | -3.6301796 | -0.004385097 | 0 | 0 | 0.0002978165 | -10.42344 | 6.6659541 | 270.56873 | 273.18231 | -4.385736
181.09648 | -3.1875305 | -3.6312873 | -0.0030642436 | 0 | 0 | 0.00029775681 | -10.423443 | 6.6618629 | 270.56873 | 273.18231 | -4.385736
181.0965 | -3.1875248 | -3.6181188 | -0.0087702638 | 0 | 0 | -0.00028511591 | -10.442487 | 6.6636372 | 270.56873 | 273.18231 | -4.3843069
181.09652 | -3.1875191 | -3.6302211 | -0.0027299807 | 0 | 0 | -0.00033549222 | -10.444133 | 6.6595349 | 270.56873 | 273.18231 | -4.385612
181.09654 | -3.1875131 | -3.6312914 | 0.0050626993 | 0 | 0 | -0.00033875764 | -10.444239 | 6.667706 | 270.56873 | 273.18231 | -4.3842983
181.09656 | -3.1875074 | -3.6313632 | -0.0015375949 | 0 | 0 | -0.0003389458 | -10.444246 | 6.6684194 | 270.56873 | 273.18231 | -4.385612
181.09658 | -3.1875017 | -3.6446087 | -0.011560999 | 0 | 0 | -0.0003391082 | -10.444252 | 6.6663332 | 270.56873 | 273.18231 | -4.3842983
181.0966 | -3.1874959 | -3.6391332 | -0.0080574909 | 0 | 0 | -0.0013389711 | -10.482339 | 6.6618862 | 270.56873 | 273.18231 | -4.385612
181.09662 | -3.18749 | -3.6452584 | -0.0033807789 | 0 | 0 | -0.0014253866 | -10.485629 | 6.6593742 | 270.56873 | 273.18231 | -4.3857284
181.09664 | -3.1874843 | -3.6590393 | -0.0080650374 | 0 | 0 | -0.0014309881 | -10.485843 | 6.6634302 | 270.56873 | 273.18231 | -4.3857355
181.09666 | -3.1874785 | -3.6535997 | -0.0062993108 | 0 | 0 | -0.0014313109 | -10.485855 | 6.6595201 | 270.56873 | 273.18231 | -4.385736
181.09668 | -3.1874728 | -3.6663442 | 0.0025749414 | 0 | 0 | -0.0014310747 | -10.485865 | 6.6613083 | 270.56873 | 273.18231 | -4.3850207
181.0967 | -3.1874671 | -3.6542156 | 0.0040630251 | 0 | 0 | 0.00023492037 | -10.542994 | 6.6678653 | 270.56873 | 273.18231 | -4.3856745
181.09672 | -3.1874611 | -3.6663857 | -0.008168593 | 0 | 0 | 0.00037890827 | -10.547932 | 6.6598997 | 270.56873 | 273.18231 | -4.3843026
181.09674 | -3.1874554 | -3.6674621 | -0.011405181 | 0 | 0 | 0.00038824169 | -10.548253 | 6.6613321 | 270.56873 | 273.18231 | -4.3841829
181.09676 | -3.1874497 | -3.6807759 | -0.0029495056 | 0 | 0 | 0.00038877944 | -10.548271 | 6.6636038 | 270.56873 | 273.18231 | -4.3856044
181.09678 | -3.187444 | -3.6885433 | -0.0036652449 | 0 | 0 | 0.00038869443 | -10.548281 | 6.6659284 | 270.56873 | 273.18231 | -4.3857279
181.0968 | -3.1874382 | -3.6759508 | -0.0095500927 | 0 | 0 | -0.00036062376 | -10.605411 | 6.6618614 | 270.56873 | 273.18231 | -4.3857355
181.09682 | -3.1874325 | -3.6947103 | -0.001343258 | 0 | 0 | -0.00042538551 | -10.610348 | 6.6615057 | 270.56873 | 273.18246 | -4.385736
181.09684 | -3.1874268 | -3.689734 | 0.008087527 | 0 | 0 | -0.00042958342 | -10.610669 | 6.6636152 | 270.56873 | 273.18259 | -4.3843069
181.09686 | -3.1874211 | -3.6892698 | -0.00055247679 | 0 | 0 | -0.00042982533 | -10.610687 | 6.6701946 | 270.56873 | 273.18274 | -4.3848977
181.09688 | -3.1874154 | -3.695859 | -0.011481394 | 0 | 0 | -0.00042997798 | -10.610691 | 6.6664948 | 270.56873 | 273.18286 | -4.3849516
181.0969 | -3.1874096 | -3.6898105 | -0.0073260614 | 0 | 0 | -0.001346655 | -10.629734 | 6.6682949 | 270.56873 | 273.18301 | -4.3842402
181.09692 | -3.1874037 | -3.7025175 | -0.0025915436 | 0 | 0 | -0.0014258811 | -10.63138 | 6.668457 | 270.56873 | 273.18314 | -4.3856082
181.09694 | -3.187398 | -3.703629 | -0.0087245805 | 0 | 0 | -0.0014310165 | -10.631486 | 6.6663351 | 270.56873 | 273.18329 | -4.3850131
181.09696 | -3.1873922 | -3.7169435 | -0.0070831035 | 0 | 0 | -0.0014313124 | -10.631493 | 6.6640201 | 270.56873 | 273.18341 | -4.3856735
181.09698 | -3.1873865 | -3.718091 | 0.0032348207 | 0 | 0 | -0.0014310621 | -10.631502 | 6.6659565 | 270.56873 | 273.18356 | -4.3857312
181.097 | -3.1873808 | -3.7115443 | 0.0048477999 | 0 | 0 | 0.0003181861 | -10.688632 | 6.6682601 | 270.56873 | 273.18369 | -4.3828778
181.09702 | -3.1873748 | -3.7109752 | -0.0081018889 | 0 | 0 | 0.00046936923 | -10.693569 | 6.6641912 | 270.56873 | 273.18384 | -4.3854895
181.09704 | -3.1873691 | -3.7043204 | -0.010674492 | 0 | 0 | 0.00047916907 | -10.69389 | 6.6680984 | 270.56873 | 273.18396 | -4.3842907
181.09706 | -3.1873634 | -3.7236106 | -0.0021601997 | 0 | 0 | 0.00047973372 | -10.693908 | 6.659915 | 270.56873 | 273.18411 | -4.3841825
181.09708 | -3.1873577 | -3.7319114 | -0.0035982812 | 0 | 0 | 0.00047963744 | -10.693915 | 6.6592016 | 270.56873 | 273.18423 | -4.3856044
181.0971 | -3.1873517 | -3.7325931 | -0.0088202422 | 0 | 0 | -0.0003529336 | -10.732003 | 6.6676841 | 270.56873 | 273.18439 | -4.3850126
181.09712 | -3.187346 | -3.7326353 | -0.00055509841 | 0 | 0 | -0.00042489069 | -10.735293 | 6.6684184 | 270.56873 | 273.18451 | -4.3856735
181.09714 | -3.1873403 | -3.7260175 | 0.0067021362 | 0 | 0 | -0.00042955502 | -10.735507 | 6.6663332 | 270.56873 | 273.18466 | -4.3843026
181.09716 | -3.1873345 | -3.7320666 | -0.0035778359 | 0 | 0 | -0.00042982379 | -10.735519 | 6.6618876 | 270.56873 | 273.18478 | -4.3841829
181.09718 | -3.1873288 | -3.7326038 | -0.011013784 | 0 | 0 | -0.00042996518 | -10.73552 | 6.6679044 | 270.56873 | 273.18494 | -4.3856044
181.0972 | -3.1873229 | -3.7458801 | -0.0058279601 | 0 | 0 | -0.0012632578 | -10.73552 | 6.6684318 | 270.56873 | 273.18506 | -4.3842983
181.09722 | -3.1873171 | -3.7404065 | -0.00028506626 | 0 | 0 | -0.0013352773 | -10.73552 | 6.6620693 | 270.56873 | 273.18521 | -4.385612
181.09724 | -3.1873114 | -3.7465296 | -0.0092532393 | 0 | 0 | -0.0013399457 | -10.73552 | 6.663651 | 270.56873 | 273.18533 | -4.3842983
181.09726 | -3.1873057 | -3.7470701 | -0.0056810644 | 0 | 0 | -0.0013402147 | -10.73552 | 6.6616669 | 270.56873 | 273.18549 | -4.3841825
181.09728 | -3.1873 | -3.7537231 | 0.0055348566 | 0 | 0 | -0.0013399376 | -10.735529 | 6.6636257 | 270.56873 | 273.18561 | -4.3841753
181.0973 | -3.1872942 | -3.7344363 | 0.0043178005 | 0 | 0 | 0.00057551981 | -10.792658 | 6.6659307 | 270.56873 | 273.18576 | -4.3841748
181.09732 | -3.1872885 | -3.7459991 | -0.0074254898 | 0 | 0 | 0.00074106822 | -10.797595 | 6.6682587 | 270.56873 | 273.18588 | -4.3827457
181.09734 | -3.1872828 | -3.7470341 | -0.0091633387 | 0 | 0 | 0.00075179921 | -10.797916 | 6.6684542 | 270.56873 | 273.18604 | -4.3840508
181.09736 | -3.1872771 | -3.7471013 | -0.0020308571 | 0 | 0 | 0.00075241749 | -10.797934 | 6.6578059 | 270.56873 | 273.18616 | -4.3841667
181.09738 | -3.1872714 | -3.7404828 | -0.0035898138 | 0 | 0 | 0.00075228611 | -10.797929 | 6.6611505 | 270.56873 | 273.18631 | -4.3848886
181.0974 | -3.1872654 | -3.7332928 | -0.0080933636 | 0 | 0 | -0.00032987841 | -10.759842 | 6.6678562 | 270.56873 | 273.18643 | -4.3842363
181.09742 | -3.1872597 | -3.7525451 | 0.0002340979 | 0 | 0 | -0.0004234073 | -10.756552 | 6.6684279 | 270.56873 | 273.18658 | -4.3841786
181.09744 | -3.187254 | -3.740979 | 0.0074954866 | 0 | 0 | -0.00042946989 | -10.756338 | 6.6599374 | 270.56873 | 273.18671 | -4.3834605
181.09746 | -3.1872482 | -3.7333236 | -0.0020591486 | 0 | 0 | -0.00042981919 | -10.756326 | 6.6655989 | 270.56873 | 273.18686 | -4.3833981
181.09748 | -3.1872425 | -3.7393041 | -0.011610176 | 0 | 0 | -0.00042997766 | -10.756325 | 6.6639724 | 270.56873 | 273.18698 | -4.384109
181.0975 | -3.1872365 | -3.7398367 | -0.0051565045 | 0 | 0 | -0.001346655 | -10.756325 | 6.6680841 | 270.56873 | 273.18713 | -4.3848848
181.09752 | -3.1872308 | -3.7464914 | -0.003129961 | 0 | 0 | -0.0014258811 | -10.756325 | 6.6599145 | 270.56873 | 273.18726 | -4.3849506
181.09754 | -3.1872251 | -3.7404425 | -0.0080484459 | 0 | 0 | -0.0014310165 | -10.756325 | 6.663466 | 270.56873 | 273.18741 | -4.3828111
181.09756 | -3.1872194 | -3.7266674 | -0.004119067 | 0 | 0 | -0.0014313124 | -10.756325 | 6.6680512 | 270.56873 | 273.18753 | -4.3840551
181.09758 | -3.1872137 | -3.738728 | 0.0056672748 | 0 | 0 | -0.0014310242 | -10.756325 | 6.6599126 | 270.56873 | 273.18768 | -4.3841667
181.0976 | -3.1872077 | -3.7265549 | 0.0021480133 | 0 | 0 | 0.00056781765 | -10.756325 | 6.663465 | 270.56873 | 273.18781 | -4.3856039
181.09762 | -3.187202 | -3.7320998 | -0.0097913621 | 0 | 0 | 0.00074057258 | -10.756325 | 6.6637878 | 270.56873 | 273.18796 | -4.3842983
181.09764 | -3.1871963 | -3.7193613 | -0.01008919 | 0 | 0 | 0.00075177074 | -10.756325 | 6.6638088 | 270.56873 | 273.18808 | -4.3841825
181.09766 | -3.1871905 | -3.7314892 | -0.0021066798 | 0 | 0 | 0.00075241592 | -10.756325 | 6.6638103 | 270.56873 | 273.18823 | -4.3841753
181.09768 | -3.1871846 | -3.7126997 | -0.005047306 | 0 | 0 | 0.00075226062 | -10.756313 | 6.6638093 | 270.56873 | 273.18835 | -4.3848896
181.0977 | -3.1871789 | -3.7242935 | -0.008945358 | 0 | 0 | -0.00049654749 | -10.680139 | 6.657414 | 270.56873 | 273.18851 | -4.3842363
181.09772 | -3.1871731 | -3.7120891 | 0.00088913023 | 0 | 0 | -0.00060447893 | -10.673555 | 6.667521 | 270.56873 | 273.18863 | -4.3856082
181.09774 | -3.1871676 | -3.717633 | 0.005375376 | 0 | 0 | -0.00061147514 | -10.673129 | 6.6620102 | 270.56873 | 273.18878 | -4.3842983
181.09776 | -3.1871619 | -3.7115138 | -0.0044215908 | 0 | 0 | -0.00061187823 | -10.673104 | 6.6615148 | 270.56873 | 273.1889 | -4.385612
181.09778 | -3.187156 | -3.7109725 | -0.011810509 | 0 | 0 | -0.00061201421 | -10.673103 | 6.6614828 | 270.56873 | 273.18906 | -4.3857284
181.0978 | -3.1871502 | -3.697695 | -0.0058956859 | 0 | 0 | -0.0013620481 | -10.673103 | 6.6636133 | 270.56873 | 273.18918 | -4.3843064
181.09782 | -3.1871445 | -3.6965475 | -0.0031936942 | 0 | 0 | -0.0014268714 | -10.673103 | 6.6680622 | 270.56873 | 273.18933 | -4.3841829
181.09784 | -3.1871388 | -3.6898513 | -0.0095042782 | 0 | 0 | -0.0014310734 | -10.673103 | 6.6684418 | 270.56873 | 273.18945 | -4.3841753
181.09786 | -3.1871331 | -3.6826544 | -0.0042447727 | 0 | 0 | -0.0014313154 | -10.673103 | 6.6620708 | 270.56873 | 273.18961 | -4.3841748
181.09788 | -3.1871271 | -3.688664 | 0.0056589074 | 0 | 0 | -0.0014310243 | -10.673094 | 6.6679153 | 270.56873 | 273.18973 | -4.3856039
181.0979 | -3.1871214 | -3.6759546 | 0.00069474638 | 0 | 0 | 0.00056781765 | -10.615965 | 6.6663003 | 270.56873 | 273.18988 | -4.3857279
181.09792 | -3.1871157 | -3.6748438 | -0.011369397 | 0 | 0 | 0.00074057258 | -10.611028 | 6.6661487 | 270.56873 | 273.19 | -4.3843064
181.09794 | -3.1871099 | -3.6681516 | -0.0094976574 | 0 | 0 | 0.00075177074 | -10.610707 | 6.6576099 | 270.56873 | 273.19016 | -4.385612
181.09796 | -3.1871042 | -3.6741943 | -0.0035056071 | 0 | 0 | 0.00075241592 | -10.610689 | 6.6611381 | 270.56873 | 273.19028 | -4.3842983
181.09798 | -3.1870983 | -3.6614847 | -0.0080735805 | 0 | 0 | 0.00075220986 | -10.610676 | 6.6678548 | 270.56873 | 273.19043 | -4.3841825
181.098 | -3.1870925 | -3.6471338 | -0.0092042983 | 0 | 0 | -0.00082990137 | -10.534503 | 6.664165 | 270.56873 | 273.19055 | -4.3848896
181.09802 | -3.1870868 | -3.6525366 | 0.00087240239 | 0 | 0 | -0.00096663937 | -10.527919 | 6.6638331 | 270.56873 | 273.1907 | -4.3849511
181.09804 | -3.1870811 | -3.639787 | 0.0053743036 | 0 | 0 | -0.00097550283 | -10.527493 | 6.6659441 | 270.56873 | 273.19083 | -4.3856692
181.09806 | -3.1870754 | -3.6320541 | -0.0051479316 | 0 | 0 | -0.00097601354 | -10.527468 | 6.6682591 | 270.56873 | 273.19098 | -4.3843026
181.09808 | -3.1870694 | -3.6314104 | -0.011872951 | 0 | 0 | -0.00097610464 | -10.527455 | 6.6663213 | 270.56873 | 273.19113 | -4.3841829
181.0981 | -3.1870637 | -3.6379902 | -0.0037218535 | 0 | 0 | -0.0013928354 | -10.451282 | 6.6576214 | 270.56873 | 273.19125 | -4.3856044
181.09812 | -3.187058 | -3.6385584 | -0.0037312342 | 0 | 0 | -0.0014288524 | -10.444698 | 6.6611371 | 270.56873 | 273.19141 | -4.3842983
181.09814 | -3.1870522 | -3.6253524 | -0.010281075 | 0 | 0 | -0.001431187 | -10.444272 | 6.6593266 | 270.56873 | 273.19153 | -4.385612
181.09816 | -3.1870465 | -3.6242123 | -0.0043111267 | 0 | 0 | -0.0014313216 | -10.444247 | 6.6698246 | 270.56873 | 273.19168 | -4.3850131
181.09818 | -3.1870408 | -3.6373775 | 0.0042025875 | 0 | 0 | -0.0014310498 | -10.444249 | 6.6622057 | 270.56873 | 273.1918 | -4.3856735
181.0982 | -3.1870351 | -3.6186552 | -0.0016090904 | 0 | 0 | 0.00040144502 | -10.463292 | 6.6657925 | 270.56873 | 273.19196 | -4.3843026
181.09822 | -3.1870294 | -3.6236327 | -0.012291108 | 0 | 0 | 0.00055982306 | -10.464938 | 6.6661167 | 270.56873 | 273.19208 | -4.3841829
181.09824 | -3.1870236 | -3.6174767 | -0.0088467374 | 0 | 0 | 0.00057008927 | -10.465044 | 6.6661372 | 270.56873 | 273.19223 | -4.3841753
181.09826 | -3.1870177 | -3.6169362 | -0.0034478493 | 0 | 0 | 0.00057068077 | -10.465051 | 6.6640067 | 270.56873 | 273.19235 | -4.3841748
181.09828 | -3.187012 | -3.6235201 | -0.0095212869 | 0 | 0 | 0.00057047181 | -10.465045 | 6.6616902 | 270.56873 | 273.1925 | -4.3841748
181.0983 | -3.1870062 | -3.6108494 | -0.0078769717 | 0 | 0 | -0.0010118887 | -10.426957 | 6.6614933 | 270.56873 | 273.19263 | -4.3841748
181.09832 | -3.1870005 | -3.6163628 | 0.00098938146 | 0 | 0 | -0.0011486483 | -10.423667 | 6.6572161 | 270.56873 | 273.19278 | -4.3841748
181.09834 | -3.1869948 | -3.6168618 | 0.0024773409 | 0 | 0 | -0.0011575132 | -10.423453 | 6.6589804 | 270.56873 | 273.1929 | -4.3841748
181.09836 | -3.1869888 | -3.6102748 | -0.0075766221 | 0 | 0 | -0.001158024 | -10.423441 | 6.6655374 | 270.56873 | 273.19305 | -4.3841748
181.09838 | -3.1869831 | -3.6163254 | -0.012803204 | 0 | 0 | -0.0011581023 | -10.423437 | 6.666101 | 270.56873 | 273.19318 | -4.3856039
181.0984 | -3.1869774 | -3.6168637 | -0.0059758117 | 0 | 0 | -0.0014915647 | -10.404394 | 6.6682696 | 270.56873 | 273.19333 | -4.3842983
181.09842 | -3.1869717 | -3.6367612 | -0.0046505807 | 0 | 0 | -0.0015203849 | -10.402748 | 6.6663232 | 270.56873 | 273.19345 | -4.3848972
181.09844 | -3.1869659 | -3.6318581 | -0.010356102 | 0 | 0 | -0.001522253 | -10.402642 | 6.6618857 | 270.56873 | 273.1936 | -4.3856664
181.09846 | -3.18696 | -3.6247771 | -0.0028643 | 0 | 0 | -0.0015223607 | -10.402635 | 6.6615067 | 270.56873 | 273.19373 | -4.3857317
181.09848 | -3.1869543 | -3.630794 | 0.0036013839 | 0 | 0 | -0.0015220876 | -10.402641 | 6.6614819 | 270.56873 | 273.19388 | -4.385736
181.0985 | -3.1869485 | -3.6247077 | -0.0023896487 | 0 | 0 | 0.00031047961 | -10.440728 | 6.6614809 | 270.56873 | 273.194 | -4.385736
181.09852 | -3.1869428 | -3.637413 | -0.014536736 | 0 | 0 | 0.00046887339 | -10.444019 | 6.6678772 | 270.56873 | 273.19415 | -4.385736
181.09854 | -3.1869371 | -3.6385236 | -0.0097659854 | 0 | 0 | 0.00047914058 | -10.444233 | 6.6641665 | 270.56873 | 273.19427 | -4.385736
181.09856 | -3.1869311 | -3.6452167 | -0.0035228557 | 0 | 0 | 0.00047973217 | -10.444245 | 6.6680975 | 270.56873 | 273.19443 | -4.385736
181.09858 | -3.1869254 | -3.6391726 | -0.010978824 | 0 | 0 | 0.00047960851 | -10.444248 | 6.659915 | 270.56873 | 273.19455 | -4.385736
181.0986 | -3.1869197 | -3.6518803 | -0.0080032479 | 0 | 0 | -0.001186344 | -10.463292 | 6.6613321 | 270.56873 | 273.1947 | -4.385736
181.09862 | -3.186914 | -3.6463683 | 0.0017075358 | 0 | 0 | -0.0013303283 | -10.464938 | 6.6636038 | 270.56873 | 273.19482 | -4.3843069
181.09864 | -3.1869082 | -3.6458695 | 0.0032656449 | 0 | 0 | -0.0013396615 | -10.465044 | 6.6680617 | 270.56873 | 273.19498 | -4.3841829
181.09866 | -3.1869025 | -3.6590793 | -0.008235761 | 0 | 0 | -0.0013401993 | -10.465051 | 6.6620455 | 270.56873 | 273.1951 | -4.3841753
181.09868 | -3.1868968 | -3.6602228 | -0.011410146 | 0 | 0 | -0.0013402285 | -10.465056 | 6.6679144 | 270.56873 | 273.19525 | -4.3841748
181.0987 | -3.1868911 | -3.6669192 | -0.0044016498 | 0 | 0 | -0.0013402299 | -10.522189 | 6.6620359 | 270.56873 | 273.19537 | -4.3856039
181.09872 | -3.1868854 | -3.6741168 | -0.0052432455 | 0 | 0 | -0.00134023 | -10.527127 | 6.6679134 | 270.56873 | 273.19553 | -4.3857279
181.09874 | -3.1868794 | -3.6747272 | -0.011863377 | 0 | 0 | -0.00134023 | -10.527448 | 6.6620359 | 270.56873 | 273.19565 | -4.3864498
181.09876 | -3.1868737 | -3.6813877 | -0.0029937373 | 0 | 0 | -0.00134023 | -10.527466 | 6.6679139 | 270.56873 | 273.1958 | -4.3857975
181.09878 | -3.186868 | -3.6753397 | 0.0043196501 | 0 | 0 | -0.0013400665 | -10.527471 | 6.6663003 | 270.56873 | 273.19592 | -4.3843107
181.0988 | -3.1868622 | -3.6681845 | -0.0030526258 | 0 | 0 | 0.00040913845 | -10.565559 | 6.668282 | 270.56873 | 273.19608 | -4.3841829
181.09882 | -3.1868565 | -3.6808214 | -0.012416344 | 0 | 0 | 0.00056031806 | -10.56885 | 6.6620603 | 270.56873 | 273.1962 | -4.3841753
181.09884 | -3.1868505 | -3.6951706 | -0.008855232 | 0 | 0 | 0.00057011767 | -10.569064 | 6.6679144 | 270.56873 | 273.19635 | -4.3841748
181.09886 | -3.1868448 | -3.703007 | -0.0041734339 | 0 | 0 | 0.00057068234 | -10.569076 | 6.659903 | 270.56873 | 273.19647 | -4.3856039
181.09888 | -3.1868391 | -3.683794 | -0.0095840422 | 0 | 0 | 0.00057056494 | -10.569079 | 6.663465 | 270.56873 | 273.19662 | -4.3857279
181.0989 | -3.1868334 | -3.6953633 | -0.0071550291 | 0 | 0 | -0.0010118807 | -10.588123 | 6.6637874 | 270.56873 | 273.19675 | -4.3857355
181.09892 | -3.1868277 | -3.7096412 | 0.0032298958 | 0 | 0 | -0.0011486477 | -10.589769 | 6.6595435 | 270.56873 | 273.1969 | -4.385736
181.09894 | -3.1868217 | -3.7042336 | 0.0019436412 | 0 | 0 | -0.0011575131 | -10.589875 | 6.6613088 | 270.56873 | 273.19702 | -4.385736
181.09896 | -3.186816 | -3.7169819 | -0.010530974 | 0 | 0 | -0.001158024 | -10.589882 | 6.6657343 | 270.56873 | 273.19717 | -4.385736
181.09898 | -3.1868103 | -3.7114732 | -0.011606047 | 0 | 0 | -0.0011580671 | -10.589889 | 6.6639805 | 270.56873 | 273.1973 | -4.385736
181.099 | -3.1868045 | -3.7242165 | -0.0044142944 | 0 | 0 | -0.0013248264 | -10.666067 | 6.6595559 | 270.56873 | 273.19745 | -4.385736
181.09902 | -3.1867988 | -3.7253282 | -0.0052437694 | 0 | 0 | -0.001339239 | -10.672651 | 6.6613097 | 270.56873 | 273.19757 | -4.385736
181.09904 | -3.1867929 | -3.7254007 | -0.0096842311 | 0 | 0 | -0.0013401732 | -10.673077 | 6.6657343 | 270.56873 | 273.19772 | -4.3850207
181.09906 | -3.1867871 | -3.7254055 | -0.00062721811 | 0 | 0 | -0.001340227 | -10.673102 | 6.663981 | 270.56873 | 273.19785 | -4.3856745
181.09908 | -3.1867816 | -3.732028 | 0.0052463673 | 0 | 0 | -0.0013400587 | -10.673108 | 6.6616883 | 270.56873 | 273.198 | -4.3857317
181.0991 | -3.1867759 | -3.7392201 | -0.0037032727 | 0 | 0 | 0.00049239036 | -10.730242 | 6.6593618 | 270.56873 | 273.19812 | -4.3843069
181.09912 | -3.1867702 | -3.7265878 | -0.012474107 | 0 | 0 | 0.00065076473 | -10.73518 | 6.6676941 | 270.56873 | 273.19827 | -4.3870416
181.09914 | -3.1867642 | -3.7387247 | -0.0066807624 | 0 | 0 | 0.00066103076 | -10.735501 | 6.6641531 | 270.56873 | 273.19839 | -4.3858514
181.09916 | -3.1867585 | -3.7331767 | -0.0025335336 | 0 | 0 | 0.00066162221 | -10.735519 | 6.6595674 | 270.56873 | 273.19855 | -4.3857436
181.09918 | -3.1867528 | -3.7392967 | -0.0087206969 | 0 | 0 | 0.00066150632 | -10.735522 | 6.6634426 | 270.56873 | 273.19867 | -4.3857365
181.0992 | -3.1867471 | -3.7464585 | -0.0049051591 | 0 | 0 | -0.00092094071 | -10.754566 | 6.6637855 | 270.56873 | 273.19882 | -4.3843069
181.09922 | -3.1867411 | -3.7603078 | 0.0056008464 | 0 | 0 | -0.0010577081 | -10.756212 | 6.6531463 | 270.56873 | 273.19894 | -4.385612
181.09924 | -3.1867354 | -3.7482488 | 0.002144356 | 0 | 0 | -0.0010665733 | -10.756318 | 6.6628881 | 270.56873 | 273.1991 | -4.3857284
181.09926 | -3.1867297 | -3.7471807 | -0.010517919 | 0 | 0 | -0.0010670841 | -10.756325 | 6.6594849 | 270.56873 | 273.19922 | -4.3871641
181.09928 | -3.1867239 | -3.7471108 | -0.010152448 | 0 | 0 | -0.0010671195 | -10.756327 | 6.6591725 | 270.56873 | 273.19937 | -4.3844299
181.0993 | -3.1867182 | -3.7471066 | -0.0021105765 | 0 | 0 | -0.0011503638 | -10.775371 | 6.6612854 | 270.56873 | 273.19952 | -4.3856206
181.09932 | -3.1867123 | -3.7471063 | -0.0050473106 | 0 | 0 | -0.0011575583 | -10.777017 | 6.6678648 | 270.56873 | 273.19965 | -4.3842988
181.09934 | -3.1867065 | -3.7471051 | -0.0089458805 | 0 | 0 | -0.0011580247 | -10.777122 | 6.664165 | 270.56873 | 273.1998 | -4.3841825
181.09936 | -3.1867008 | -3.7338626 | 0.0016152606 | 0 | 0 | -0.0011580515 | -10.77713 | 6.6595683 | 270.56873 | 273.19992 | -4.3856044
181.09938 | -3.1866951 | -3.7393403 | 0.006164338 | 0 | 0 | -0.0011578896 | -10.777128 | 6.665575 | 270.56873 | 273.20007 | -4.3857279
181.0994 | -3.1866894 | -3.7464595 | -0.0029017322 | 0 | 0 | 0.00059091375 | -10.758084 | 6.6639705 | 270.56873 | 273.2002 | -4.3857355
181.09942 | -3.1866834 | -3.7404428 | -0.011681008 | 0 | 0 | 0.00074205868 | -10.756438 | 6.6595559 | 270.56873 | 273.20035 | -4.385736
181.09944 | -3.1866777 | -3.7399104 | -0.0058873245 | 0 | 0 | 0.00075185602 | -10.756332 | 6.665575 | 270.56873 | 273.20047 | -4.385736
181.09946 | -3.186672 | -3.7464955 | -0.0017401858 | 0 | 0 | 0.00075242057 | -10.756325 | 6.6682358 | 270.56873 | 273.20062 | -4.385736
181.09948 | -3.1866663 | -3.7338223 | -0.0093790116 | 0 | 0 | 0.00075228763 | -10.756323 | 6.6663213 | 270.56873 | 273.20074 | -4.385736
181.0995 | -3.1866605 | -3.726095 | -0.004237216 | 0 | 0 | -0.00099651422 | -10.737279 | 6.6618862 | 270.56873 | 273.2009 | -4.385736
181.09952 | -3.1866548 | -3.7453141 | 0.0056598037 | 0 | 0 | -0.001147659 | -10.735633 | 6.6657715 | 270.56873 | 273.20102 | -4.3871646
181.09954 | -3.1866491 | -3.7337465 | 0.0021480683 | 0 | 0 | -0.0011574564 | -10.735527 | 6.6661158 | 270.56873 | 273.20117 | -4.38586
181.09956 | -3.1866434 | -3.7327111 | -0.011969362 | 0 | 0 | -0.0011580209 | -10.73552 | 6.6640058 | 270.56873 | 273.20129 | -4.3857441
181.09958 | -3.1866376 | -3.7326417 | -0.0088261096 | 0 | 0 | -0.0011580358 | -10.73552 | 6.6638227 | 270.56873 | 273.20145 | -4.3857365
181.0996 | -3.1866319 | -3.7193952 | -0.0019933013 | 0 | 0 | -0.00099143211 | -10.73552 | 6.6659427 | 270.56873 | 273.20157 | -4.385736
181.09962 | -3.186626 | -3.7248721 | -0.0057659056 | 0 | 0 | -0.00097703282 | -10.73552 | 6.6661267 | 270.56873 | 273.20172 | -4.385736
181.09964 | -3.1866202 | -3.7253702 | -0.0082818847 | 0 | 0 | -0.00097609946 | -10.73552 | 6.6661386 | 270.56873 | 273.20184 | -4.3850207
181.09966 | -3.1866145 | -3.7254019 | 0.0016739229 | 0 | 0 | -0.00097604573 | -10.73552 | 6.6661386 | 270.56873 | 273.202 | -4.3842449
181.09968 | -3.1866088 | -3.7121611 | 0.005442699 | 0 | 0 | -0.00097590272 | -10.735515 | 6.6597424 | 270.56873 | 273.20212 | -4.3841786
181.0997 | -3.1866028 | -3.7176368 | -0.0029642794 | 0 | 0 | 0.00052318367 | -10.678381 | 6.6634541 | 270.56873 | 273.20227 | -4.3856044
181.09972 | -3.1865971 | -3.7048912 | -0.012410332 | 0 | 0 | 0.00065274606 | -10.673443 | 6.6659188 | 270.56873 | 273.20239 | -4.3842983
181.09974 | -3.1865914 | -3.6971581 | -0.00377213 | 0 | 0 | 0.0006611445 | -10.673122 | 6.6661253 | 270.56873 | 273.20255 | -4.385612
181.09976 | -3.1865857 | -3.6965141 | -0.0015559442 | 0 | 0 | 0.00066162838 | -10.673104 | 6.6661382 | 270.56873 | 273.20267 | -4.3842983
181.09978 | -3.1865799 | -3.7030945 | -0.0086415028 | 0 | 0 | 0.00066150667 | -10.673101 | 6.6618748 | 270.56873 | 273.20282 | -4.385612
181.0998 | -3.186574 | -3.7036633 | -0.0034483494 | 0 | 0 | -0.00092094071 | -10.654057 | 6.6679029 | 270.56873 | 273.20294 | -4.3842983
181.09982 | -3.1865683 | -3.6904573 | 0.0057264711 | 0 | 0 | -0.0010577081 | -10.652411 | 6.6641679 | 270.56873 | 273.20309 | -4.3848972
181.09984 | -3.1865625 | -3.6959348 | 0.00069971441 | 0 | 0 | -0.0010665733 | -10.652305 | 6.668098 | 270.56873 | 273.20322 | -4.3856664
181.09986 | -3.1865568 | -3.6765678 | -0.012094529 | 0 | 0 | -0.0010670841 | -10.652298 | 6.6620479 | 270.56873 | 273.20337 | -4.3843021
181.09988 | -3.1865511 | -3.6682637 | -0.0073815798 | 0 | 0 | -0.0010670883 | -10.652289 | 6.6679144 | 270.56873 | 273.20349 | -4.3841829
181.0999 | -3.1865451 | -3.6808243 | -0.0018683553 | 0 | 0 | -0.00081702205 | -10.557067 | 6.6620359 | 270.56873 | 273.20364 | -4.3827457
181.09992 | -3.1865394 | -3.6753037 | -0.0072095264 | 0 | 0 | -0.00079540949 | -10.548838 | 6.6679134 | 270.56873 | 273.20377 | -4.3840508
181.09994 | -3.1865337 | -3.6748028 | -0.007680363 | 0 | 0 | -0.00079400849 | -10.548304 | 6.662035 | 270.56873 | 273.20392 | -4.3841667
181.09996 | -3.186528 | -3.6681483 | 0.0039066505 | 0 | 0 | -0.00079392776 | -10.548273 | 6.6593843 | 270.56873 | 273.20404 | -4.3841743
181.09998 | -3.1865225 | -3.6675715 | 0.0049081561 | 0 | 0 | -0.00079380668 | -10.548272 | 6.667696 | 270.56873 | 273.20419 | -4.3848896
181.1 | -3.1865165 | -3.6410491 | -0.0037406979 | 0 | 0 | 0.00045533021 | -10.548272 | 6.6684194 | 270.56873 | 273.20432 | -4.3842363
181.10002 | -3.1865108 | -3.6520014 | -0.009572004 | 0 | 0 | 0.0005632902 | -10.548272 | 6.6663337 | 270.56873 | 273.20447 | -4.3841786
181.10004 | -3.1865051 | -3.6529968 | -0.0035254373 | 0 | 0 | 0.00057028828 | -10.548272 | 6.6640186 | 270.56873 | 273.20459 | -4.3841748
181.10006 | -3.1864994 | -3.64644 | -0.0022663807 | 0 | 0 | 0.00057069148 | -10.548272 | 6.6595588 | 270.56873 | 273.20474 | -4.3856039
181.10008 | -3.1864936 | -3.6392503 | -0.010154951 | 0 | 0 | 0.00057055766 | -10.548265 | 6.665575 | 270.56873 | 273.20486 | -4.3850126
181.1001 | -3.1864877 | -3.6386411 | -0.0013987276 | 0 | 0 | -0.0010952641 | -10.472087 | 6.6682358 | 270.56873 | 273.20502 | -4.3842444
181.10012 | -3.186482 | -3.6386018 | 0.0073588816 | 0 | 0 | -0.0012392371 | -10.465503 | 6.6663213 | 270.56873 | 273.20514 | -4.3841786
181.10014 | -3.1864762 | -3.6385987 | -0.0013410037 | 0 | 0 | -0.0012485696 | -10.465077 | 6.6618857 | 270.56873 | 273.20529 | -4.3841748
181.10016 | -3.1864705 | -3.6319778 | -0.010822231 | 0 | 0 | -0.0012491073 | -10.465052 | 6.6615071 | 270.56873 | 273.20541 | -4.3841748
181.10018 | -3.1864645 | -3.6380253 | -0.0079940604 | 0 | 0 | -0.0012491054 | -10.465051 | 6.6678791 | 270.56873 | 273.20557 | -4.3856039
181.1002 | -3.1864588 | -3.6186962 | -0.001197413 | 0 | 0 | -0.00091577001 | -10.465051 | 6.664166 | 270.56873 | 273.20569 | -4.3842983
181.10022 | -3.1864531 | -3.623636 | -0.0078766486 | 0 | 0 | -0.00088696048 | -10.465051 | 6.6617007 | 270.56873 | 273.20584 | -4.3841825
181.10024 | -3.1864474 | -3.6240978 | -0.0070130201 | 0 | 0 | -0.00088509306 | -10.465051 | 6.6636271 | 270.56873 | 273.20596 | -4.3841753
181.10026 | -3.1864417 | -3.6108856 | 0.0032391839 | 0 | 0 | -0.00088498543 | -10.465051 | 6.6616654 | 270.56873 | 273.20612 | -4.3834596
181.10028 | -3.1864357 | -3.6097436 | 0.0041226973 | 0 | 0 | -0.00088486297 | -10.465044 | 6.6614923 | 270.56873 | 273.20624 | -4.3841133
181.1003 | -3.18643 | -3.6162908 | -0.0059855166 | 0 | 0 | 0.00036437251 | -10.388866 | 6.6636133 | 270.56873 | 273.20639 | -4.3841705
181.10032 | -3.1864243 | -3.6168587 | -0.010490874 | 0 | 0 | 0.00047234102 | -10.382282 | 6.6637974 | 270.56873 | 273.20651 | -4.3841748
181.10034 | -3.1864185 | -3.6168957 | -0.0036007292 | 0 | 0 | 0.00047933965 | -10.381856 | 6.6616769 | 270.56873 | 273.20667 | -4.3841748
181.10036 | -3.1864128 | -3.6168985 | -0.0029973576 | 0 | 0 | 0.00047974288 | -10.381831 | 6.6636257 | 270.56873 | 273.20679 | -4.3827457
181.10038 | -3.1864069 | -3.6235197 | -0.0087661967 | 0 | 0 | 0.00047963241 | -10.381834 | 6.6616654 | 270.56873 | 273.20694 | -4.3833365
181.1004 | -3.1864011 | -3.61747 | -0.0012773355 | 0 | 0 | -0.00093631999 | -10.419922 | 6.6636252 | 270.56873 | 273.20706 | -4.3841047
181.10042 | -3.1863956 | -3.6169362 | 0.0073667802 | 0 | 0 | -0.0010586975 | -10.423213 | 6.6637979 | 270.56873 | 273.20721 | -4.3855996
181.10044 | -3.1863899 | -3.6301436 | -0.0013406153 | 0 | 0 | -0.0010666301 | -10.423427 | 6.6638098 | 270.56873 | 273.20734 | -4.3842978
181.10046 | -3.1863842 | -3.624665 | -0.011548396 | 0 | 0 | -0.0010670873 | -10.423439 | 6.6638103 | 270.56873 | 273.20749 | -4.3841825
181.10048 | -3.1863782 | -3.624166 | -0.0066050999 | 0 | 0 | -0.0010670808 | -10.42344 | 6.6638103 | 270.56873 | 273.20761 | -4.3841753
181.1005 | -3.1863725 | -3.6175129 | -0.0018024013 | 0 | 0 | -0.00073373469 | -10.42344 | 6.6638103 | 270.56873 | 273.20776 | -4.3841748
181.10052 | -3.1863668 | -3.6301806 | -0.0086577162 | 0 | 0 | -0.00070492428 | -10.42344 | 6.6638103 | 270.56873 | 273.20789 | -4.3841748
181.10054 | -3.1863611 | -3.6180465 | -0.0056275385 | 0 | 0 | -0.00070305681 | -10.42344 | 6.6659422 | 270.56873 | 273.20804 | -4.3841748
181.10056 | -3.1863554 | -3.6368394 | 0.0040865736 | 0 | 0 | -0.00070294918 | -10.42344 | 6.6639943 | 270.56873 | 273.20819 | -4.3841748
181.10058 | -3.1863494 | -3.6451063 | 0.0027412865 | 0 | 0 | -0.00070285785 | -10.423445 | 6.6659551 | 270.56873 | 273.20831 | -4.3841748
181.1006 | -3.1863437 | -3.6325431 | -0.009010992 | 0 | 0 | 0.00021322732 | -10.480578 | 6.6703925 | 270.56873 | 273.20847 | -4.3841748
181.10062 | -3.1863379 | -3.6314425 | -0.011476033 | 0 | 0 | 0.00029240237 | -10.485516 | 6.6686397 | 270.56873 | 273.20859 | -4.3841748
181.10064 | -3.1863322 | -3.6379938 | -0.0029540383 | 0 | 0 | 0.0002975346 | -10.485837 | 6.6642151 | 270.56873 | 273.20874 | -4.3841748
181.10066 | -3.1863265 | -3.6584258 | -0.0043912805 | 0 | 0 | 0.00029783029 | -10.485855 | 6.663836 | 270.56873 | 273.20886 | -4.3848896
181.10068 | -3.1863205 | -3.6469374 | -0.0074351672 | 0 | 0 | 0.00029774514 | -10.485856 | 6.6638117 | 270.56873 | 273.20901 | -4.3842363
181.1007 | -3.1863148 | -3.6591494 | -0.00043436093 | 0 | 0 | -0.00078496785 | -10.485856 | 6.6638103 | 270.56873 | 273.20914 | -4.3848934
181.10072 | -3.1863091 | -3.6602275 | 0.005984372 | 0 | 0 | -0.00087854423 | -10.485856 | 6.6638103 | 270.56873 | 273.20929 | -4.3828073
181.10074 | -3.1863034 | -3.6735406 | -0.0029135265 | 0 | 0 | -0.00088460994 | -10.485856 | 6.6616769 | 270.56873 | 273.20941 | -4.3840551
181.10076 | -3.1862974 | -3.6746893 | -0.012407364 | 0 | 0 | -0.00088495942 | -10.485856 | 6.6572275 | 270.56873 | 273.20956 | -4.3841667
181.10078 | -3.1862917 | -3.6747637 | -0.0081283944 | 0 | 0 | -0.00088497828 | -10.485863 | 6.6525836 | 270.56873 | 273.20969 | -4.3841743
181.1008 | -3.186286 | -3.6747692 | -0.004110632 | 0 | 0 | -0.00088497926 | -10.562041 | 6.6671157 | 270.56873 | 273.20984 | -4.3841748
181.10082 | -3.1862803 | -3.6880126 | -0.0095799025 | 0 | 0 | -0.00088497932 | -10.568625 | 6.6577187 | 270.56873 | 273.20996 | -4.3841748
181.10084 | -3.1862745 | -3.6891561 | -0.0064293193 | 0 | 0 | -0.00088497932 | -10.569051 | 6.6590128 | 270.56873 | 273.21011 | -4.3841748
181.10086 | -3.1862688 | -3.6759899 | 0.0032926772 | 0 | 0 | -0.00088497932 | -10.569076 | 6.6634064 | 270.56873 | 273.21024 | -4.3827457
181.10088 | -3.1862631 | -3.707957 | 0.0026739656 | 0 | 0 | -0.00088487816 | -10.569086 | 6.6573873 | 270.56873 | 273.21039 | -4.3833365
181.1009 | -3.1862574 | -3.7041221 | -0.011194156 | 0 | 0 | 0.0001978356 | -10.664308 | 6.6653867 | 270.56873 | 273.21051 | -4.3855343
181.10092 | -3.1862516 | -3.6971107 | -0.01021195 | 0 | 0 | 0.00029141203 | -10.672537 | 6.6575613 | 270.56873 | 273.21066 | -4.3842936
181.10094 | -3.1862459 | -3.7097557 | -0.0028408451 | 0 | 0 | 0.00029747773 | -10.673071 | 6.667531 | 270.56873 | 273.21078 | -4.3834672
181.10096 | -3.18624 | -3.7174828 | -0.0058367723 | 0 | 0 | 0.00029782724 | -10.673102 | 6.6577454 | 270.56873 | 273.21094 | -4.3841133
181.10098 | -3.1862342 | -3.7181282 | -0.010464811 | 0 | 0 | 0.00029771385 | -10.673105 | 6.6590137 | 270.56873 | 273.21106 | -4.3841705
181.101 | -3.1862285 | -3.7247908 | -0.0014191116 | 0 | 0 | -0.0011183359 | -10.69215 | 6.6570091 | 270.56873 | 273.21121 | -4.3841748
181.10102 | -3.1862228 | -3.7253656 | 0.0044529941 | 0 | 0 | -0.0012407217 | -10.693796 | 6.6632304 | 270.56873 | 273.21133 | -4.3841748
181.10104 | -3.1862171 | -3.7254035 | -0.0044966838 | 0 | 0 | -0.0012486549 | -10.693902 | 6.6573753 | 270.56873 | 273.21149 | -4.3827457
181.10106 | -3.1862111 | -3.7320266 | -0.012541129 | 0 | 0 | -0.0012491121 | -10.693909 | 6.6653876 | 270.56873 | 273.21161 | -4.3840508
181.10108 | -3.1862054 | -3.7259777 | -0.0059589557 | 0 | 0 | -0.0012490822 | -10.693911 | 6.6682229 | 270.56873 | 273.21176 | -4.3855958
181.1011 | -3.1861997 | -3.7320657 | -0.0046492717 | 0 | 0 | -0.00066578144 | -10.712955 | 6.6641884 | 270.56873 | 273.21188 | -4.3842978
181.10112 | -3.1861939 | -3.7458451 | -0.010356762 | 0 | 0 | -0.00061536807 | -10.714601 | 6.6617017 | 270.56873 | 273.21204 | -4.3841825
181.10114 | -3.1861882 | -3.7404037 | -0.0057690665 | 0 | 0 | -0.00061210024 | -10.714707 | 6.6593614 | 270.56873 | 273.21216 | -4.3841753
181.10116 | -3.1861823 | -3.7465303 | 0.0040773097 | 0 | 0 | -0.00061191194 | -10.714714 | 6.657032 | 270.56873 | 273.21231 | -4.3841748
181.10118 | -3.1861765 | -3.7536891 | 0.0005616502 | 0 | 0 | -0.00061184738 | -10.714721 | 6.6632323 | 270.56873 | 273.21243 | -4.3841748
181.1012 | -3.1861708 | -3.7344334 | -0.01065193 | 0 | 0 | -2.8929475e-05 | -10.790899 | 6.6573749 | 270.56873 | 273.21259 | -4.3841748
181.10122 | -3.1861651 | -3.7459986 | -0.010887667 | 0 | 0 | 2.1450731e-05 | -10.797483 | 6.6611223 | 270.56873 | 273.21271 | -4.3834596
181.10124 | -3.1861591 | -3.7470341 | -0.0050786417 | 0 | 0 | 2.4716417e-05 | -10.797909 | 6.6593251 | 270.56873 | 273.21286 | -4.3841133
181.10126 | -3.1861534 | -3.747103 | -0.0089332834 | 0 | 0 | 2.4904579e-05 | -10.797934 | 6.6676912 | 270.56873 | 273.21298 | -4.3841705
181.10128 | -3.1861477 | -3.7537286 | -0.010001867 | 0 | 0 | 2.4813591e-05 | -10.797935 | 6.6577559 | 270.56873 | 273.21313 | -4.3841748
181.1013 | -3.186142 | -3.7609215 | -0.00064784876 | 0 | 0 | -0.0010580296 | -10.797935 | 6.6568813 | 270.56873 | 273.21326 | -4.3834596
181.10132 | -3.1861362 | -3.7482879 | 0.0045187203 | 0 | 0 | -0.0011516173 | -10.797935 | 6.6568255 | 270.56873 | 273.21341 | -4.3826838
181.10134 | -3.1861305 | -3.7471828 | -0.0052189007 | 0 | 0 | -0.0011576836 | -10.797935 | 6.6653514 | 270.56873 | 273.21353 | -4.384047
181.10136 | -3.1861248 | -3.7471101 | -0.014056382 | 0 | 0 | -0.0011580331 | -10.797935 | 6.6639557 | 270.56873 | 273.21368 | -4.3841662
181.10138 | -3.1861191 | -3.740485 | -0.0068148207 | 0 | 0 | -0.0011580131 | -10.797931 | 6.6574221 | 270.56873 | 273.21381 | -4.3848886
181.1014 | -3.1861134 | -3.7465348 | -0.0039941589 | 0 | 0 | -0.00074142392 | -10.759843 | 6.6611252 | 270.56873 | 273.21396 | -4.3842363
181.10142 | -3.1861076 | -3.7536922 | -0.011024864 | 0 | 0 | -0.00070541905 | -10.756552 | 6.6635895 | 270.56873 | 273.21408 | -4.3856082
181.10144 | -3.1861017 | -3.7609191 | -0.0058280327 | 0 | 0 | -0.00070308521 | -10.756338 | 6.6595316 | 270.56873 | 273.21423 | -4.3850131
181.10146 | -3.186096 | -3.7416654 | 0.004073394 | 0 | 0 | -0.0007029507 | -10.756326 | 6.6677051 | 270.56873 | 273.21436 | -4.3856735
181.10148 | -3.1860902 | -3.7399871 | -0.0001641827 | 0 | 0 | -0.000702889 | -10.756325 | 6.6620221 | 270.56873 | 273.21451 | -4.3843026
181.1015 | -3.1860845 | -3.7332582 | -0.012166311 | 0 | 0 | -0.00011979928 | -10.756325 | 6.6636477 | 270.56873 | 273.21463 | -4.3841829
181.10152 | -3.1860788 | -3.7459223 | -0.0095654055 | 0 | 0 | -6.9404246e-05 | -10.756325 | 6.6574011 | 270.56873 | 273.21478 | -4.3848896
181.10154 | -3.1860728 | -3.7404077 | -0.004961533 | 0 | 0 | -6.6137603e-05 | -10.756325 | 6.6589909 | 270.56873 | 273.2149 | -4.3842363
181.10156 | -3.1860671 | -3.7399077 | -0.0089256326 | 0 | 0 | -6.5949374e-05 | -10.756325 | 6.6570082 | 270.56873 | 273.21506 | -4.3841786
181.10158 | -3.1860614 | -3.7398736 | -0.010001289 | 0 | 0 | -6.603259e-05 | -10.756325 | 6.6674957 | 270.56873 | 273.21518 | -4.3841748
181.1016 | -3.1860557 | -3.7332492 | 0.00080476201 | 0 | 0 | -0.0010657115 | -10.756325 | 6.6620083 | 270.56873 | 273.21533 | -4.3841748
181.10162 | -3.1860499 | -3.719435 | 0.0039178077 | 0 | 0 | -0.0011521113 | -10.756325 | 6.6636477 | 270.56873 | 273.21545 | -4.3856039
181.10164 | -3.186044 | -3.7314959 | -0.0067252037 | 0 | 0 | -0.001157712 | -10.756325 | 6.6616664 | 270.56873 | 273.21561 | -4.3842983
181.10166 | -3.1860383 | -3.7259414 | -0.012732736 | 0 | 0 | -0.0011580347 | -10.756325 | 6.6593599 | 270.56873 | 273.21573 | -4.3856115
181.10168 | -3.1860325 | -3.7121961 | -0.005971354 | 0 | 0 | -0.0011580054 | -10.756318 | 6.6612968 | 270.56873 | 273.21588 | -4.3828692
181.1017 | -3.1860268 | -3.7176402 | -0.0046500531 | 0 | 0 | -0.00065807998 | -10.680139 | 6.6636009 | 270.56873 | 273.216 | -4.3840594
181.10172 | -3.1860209 | -3.7181351 | -0.011082993 | 0 | 0 | -0.00061487255 | -10.673555 | 6.6573997 | 270.56873 | 273.21616 | -4.3855963
181.10174 | -3.1860151 | -3.7049236 | -0.0043791211 | 0 | 0 | -0.00061207177 | -10.673129 | 6.6653881 | 270.56873 | 273.21628 | -4.3842978
181.10176 | -3.1860096 | -3.6905379 | 0.0049248468 | 0 | 0 | -0.00061191042 | -10.673104 | 6.6596923 | 270.56873 | 273.21643 | -4.3841825
181.10178 | -3.1860039 | -3.6893191 | -0.0022723991 | 0 | 0 | -0.00061187835 | -10.673098 | 6.6570539 | 270.56873 | 273.21655 | -4.3856044
181.1018 | -3.1859982 | -3.6892395 | -0.013802685 | 0 | 0 | -0.00036203483 | -10.615966 | 6.6611009 | 270.56873 | 273.21671 | -4.3857279
181.10182 | -3.1859922 | -3.6759932 | -0.0089765079 | 0 | 0 | -0.00034044145 | -10.611028 | 6.6593227 | 270.56873 | 273.21686 | -4.3857355
181.10184 | -3.1859865 | -3.6880898 | -0.0041812588 | 0 | 0 | -0.00033904176 | -10.610707 | 6.6612945 | 270.56873 | 273.21698 | -4.3843069
181.10186 | -3.1859808 | -3.6692958 | -0.0088592246 | 0 | 0 | -0.00033896111 | -10.610689 | 6.661468 | 270.56873 | 273.21713 | -4.3841829
181.10188 | -3.1859751 | -3.6742692 | -0.0092714699 | 0 | 0 | -0.000339019 | -10.610684 | 6.6614804 | 270.56873 | 273.21725 | -4.3856044
181.1019 | -3.1859694 | -3.6614916 | 0.0015939678 | 0 | 0 | -0.0010055454 | -10.572595 | 6.6678767 | 270.56873 | 273.21741 | -4.3857279
181.10192 | -3.1859634 | -3.6669991 | 0.0032583335 | 0 | 0 | -0.0010631518 | -10.569304 | 6.6577692 | 270.56873 | 273.21753 | -4.3857355
181.10194 | -3.1859577 | -3.660877 | -0.0067836065 | 0 | 0 | -0.0010668858 | -10.56909 | 6.6654134 | 270.56873 | 273.21768 | -4.385736
181.10196 | -3.1859519 | -3.6537163 | -0.012010947 | 0 | 0 | -0.001067101 | -10.569078 | 6.6682239 | 270.56873 | 273.2178 | -4.3843069
181.10198 | -3.1859462 | -3.6531079 | -0.0044562872 | 0 | 0 | -0.0010670581 | -10.569072 | 6.6641884 | 270.56873 | 273.21796 | -4.385612
181.102 | -3.1859405 | -3.6464448 | -0.0052466425 | 0 | 0 | -0.00048372251 | -10.51194 | 6.6617017 | 270.56873 | 273.21808 | -4.3842983
181.10202 | -3.1859345 | -3.6193852 | -0.0096846046 | 0 | 0 | -0.00043330618 | -10.507002 | 6.6636271 | 270.56873 | 273.21823 | -4.3841825
181.10204 | -3.1859288 | -3.630302 | -0.0028053569 | 0 | 0 | -0.00043003811 | -10.506681 | 6.6616654 | 270.56873 | 273.21835 | -4.3856044
181.10206 | -3.1859231 | -3.631295 | 0.0050582518 | 0 | 0 | -0.00042984981 | -10.506663 | 6.6636248 | 270.56873 | 273.21851 | -4.3857279
181.10208 | -3.1859174 | -3.6181171 | -0.0022636049 | 0 | 0 | -0.00042983188 | -10.506653 | 6.659533 | 270.56873 | 273.21863 | -4.3843064
181.1021 | -3.1859117 | -3.6169763 | -0.011623926 | 0 | 0 | -0.00034664094 | -10.41143 | 6.6634407 | 270.56873 | 273.21878 | -4.3841829
181.10212 | -3.1859057 | -3.6169033 | -0.0073354403 | 0 | 0 | -0.00033945095 | -10.403201 | 6.6637864 | 270.56873 | 273.2189 | -4.3848896
181.10214 | -3.1859 | -3.6235199 | -0.0025916358 | 0 | 0 | -0.00033898489 | -10.402667 | 6.6638083 | 270.56873 | 273.21906 | -4.3856659
181.10216 | -3.1858943 | -3.6174715 | -0.00799831 | 0 | 0 | -0.00033895805 | -10.402636 | 6.6595445 | 270.56873 | 273.21918 | -4.3850164
181.10218 | -3.1858885 | -3.6301777 | -0.0062953266 | 0 | 0 | -0.00033898768 | -10.402639 | 6.6613083 | 270.56873 | 273.21933 | -4.385674
181.1022 | -3.1858828 | -3.6114225 | 0.0047540832 | 0 | 0 | -0.00067216693 | -10.440728 | 6.6614685 | 270.56873 | 273.21945 | -4.3843026
181.10222 | -3.1858771 | -3.609777 | 0.0042521502 | 0 | 0 | -0.00070096279 | -10.444019 | 6.6593471 | 270.56873 | 273.2196 | -4.3841829
181.10224 | -3.1858714 | -3.6030486 | -0.0074299355 | 0 | 0 | -0.00070282939 | -10.444233 | 6.6591635 | 270.56873 | 273.21973 | -4.3841753
181.10226 | -3.1858656 | -3.6024702 | -0.012068461 | 0 | 0 | -0.00070293696 | -10.444245 | 6.6655493 | 270.56873 | 273.21988 | -4.3856039
181.10228 | -3.1858599 | -3.6024332 | -0.0022818039 | 0 | 0 | -0.00070289604 | -10.444239 | 6.666101 | 270.56873 | 273.22 | -4.3842983
181.1023 | -3.185854 | -3.6090534 | -0.0036058889 | 0 | 0 | -0.00020310387 | -10.36806 | 6.6682696 | 270.56873 | 273.22015 | -4.3841825
181.10232 | -3.1858482 | -3.6162462 | -0.0088211866 | 0 | 0 | -0.00015990797 | -10.361476 | 6.6641912 | 270.56873 | 273.22028 | -4.3856039
181.10234 | -3.1858425 | -3.6102335 | -0.00055555062 | 0 | 0 | -0.00015710796 | -10.36105 | 6.6617017 | 270.56873 | 273.22043 | -4.3828692
181.10236 | -3.1858368 | -3.6030796 | 0.0067029437 | 0 | 0 | -0.00015694664 | -10.361025 | 6.6593614 | 270.56873 | 273.22055 | -4.3854885
181.10238 | -3.1858311 | -3.6090939 | -0.0013992696 | 0 | 0 | -0.00015694571 | -10.361026 | 6.659164 | 270.56873 | 273.2207 | -4.3842907
181.1024 | -3.1858251 | -3.609627 | -0.01082577 | 0 | 0 | -0.00024024858 | -10.380071 | 6.661284 | 270.56873 | 273.22083 | -4.3841825
181.10242 | -3.1858194 | -3.6096623 | -0.0050899601 | 0 | 0 | -0.00024744828 | -10.381717 | 6.6614676 | 270.56873 | 273.22098 | -4.3841753
181.10244 | -3.1858137 | -3.6096649 | -0.0023991223 | 0 | 0 | -0.00024791498 | -10.381823 | 6.6614799 | 270.56873 | 273.2211 | -4.3841748
181.10246 | -3.1858079 | -3.616287 | -0.0087121194 | 0 | 0 | -0.00024794185 | -10.38183 | 6.6636133 | 270.56873 | 273.22125 | -4.3856039
181.10248 | -3.1858022 | -3.6234806 | -0.0056309905 | 0 | 0 | -0.00024797444 | -10.381834 | 6.6680617 | 270.56873 | 273.22137 | -4.3842983
181.1025 | -3.1857963 | -3.6240907 | 0.005538166 | 0 | 0 | -0.00058112753 | -10.419922 | 6.6620445 | 270.56873 | 273.22153 | -4.3841825
181.10252 | -3.1857905 | -3.6307511 | 0.0028666833 | 0 | 0 | -0.00060992112 | -10.423213 | 6.6593843 | 270.56873 | 273.22165 | -4.3856044
181.10254 | -3.1857848 | -3.6247034 | -0.0097291861 | 0 | 0 | -0.00061178755 | -10.423427 | 6.6634307 | 270.56873 | 273.2218 | -4.3842983
181.10256 | -3.1857791 | -3.6175489 | -0.011538339 | 0 | 0 | -0.00061189511 | -10.423439 | 6.6659179 | 270.56873 | 273.22192 | -4.3841825
181.10258 | -3.1857734 | -3.6434269 | -0.0029581501 | 0 | 0 | -0.00061186973 | -10.423445 | 6.6618609 | 270.56873 | 273.22208 | -4.3841753
181.1026 | -3.1857674 | -3.6324339 | -0.0051179766 | 0 | 0 | -0.00027871711 | -10.480578 | 6.6679025 | 270.56873 | 273.2222 | -4.3841748
181.10262 | -3.1857617 | -3.6314361 | -0.0089505417 | 0 | 0 | -0.00024992347 | -10.485516 | 6.6620345 | 270.56873 | 273.22235 | -4.3841748
181.10264 | -3.185756 | -3.6379917 | 0.00016234713 | 0 | 0 | -0.00024805707 | -10.485837 | 6.6615167 | 270.56873 | 273.22247 | -4.3848896
181.10266 | -3.1857502 | -3.6385615 | 0.0060387067 | 0 | 0 | -0.00024794953 | -10.485855 | 6.6678801 | 270.56873 | 273.22263 | -4.3842363
181.10268 | -3.1857448 | -3.6518421 | -0.0036361308 | 0 | 0 | -0.00024796705 | -10.485858 | 6.6641655 | 270.56873 | 273.22275 | -4.3841786
181.1027 | -3.1857388 | -3.6596103 | -0.011017925 | 0 | 0 | -0.00049779011 | -10.504903 | 6.6595674 | 270.56873 | 273.2229 | -4.3841748
181.10272 | -3.1857331 | -3.6602569 | -0.0058286441 | 0 | 0 | -0.00051938172 | -10.506549 | 6.6570454 | 270.56873 | 273.22302 | -4.3856039
181.10274 | -3.1857274 | -3.6603005 | -0.0017363522 | 0 | 0 | -0.00052078132 | -10.506655 | 6.6611004 | 270.56873 | 273.22318 | -4.3857279
181.10276 | -3.1857216 | -3.6867893 | -0.0093788588 | 0 | 0 | -0.00052086194 | -10.506662 | 6.6571903 | 270.56873 | 273.2233 | -4.3850207
181.10278 | -3.1857157 | -3.6890786 | -0.0049635312 | 0 | 0 | -0.00052086631 | -10.506671 | 6.6589789 | 270.56873 | 273.22345 | -4.3856745
181.1028 | -3.18571 | -3.6892278 | 0.0055968952 | 0 | 0 | -0.00052086654 | -10.601893 | 6.6676698 | 270.56873 | 273.22357 | -4.3843026
181.10282 | -3.1857042 | -3.6958568 | 0.00069161621 | 0 | 0 | -0.00052086654 | -10.610122 | 6.668417 | 270.56873 | 273.22372 | -4.3841829
181.10284 | -3.1856985 | -3.68981 | -0.0091907578 | 0 | 0 | -0.00052086654 | -10.610656 | 6.6620679 | 270.56873 | 273.22385 | -4.3856044
181.10286 | -3.1856928 | -3.7091396 | -0.0093096299 | 0 | 0 | -0.00052086654 | -10.610687 | 6.6572533 | 270.56873 | 273.224 | -4.3842983
181.10288 | -3.1856868 | -3.7108212 | -0.0027666008 | 0 | 0 | -0.0005208432 | -10.610693 | 6.6632471 | 270.56873 | 273.22412 | -4.3848972
181.1029 | -3.1856811 | -3.7109313 | -0.0058318372 | 0 | 0 | -0.00027101985 | -10.667825 | 6.6680379 | 270.56873 | 273.22427 | -4.3849516
181.10292 | -3.1856754 | -3.7175598 | -0.0082862079 | 0 | 0 | -0.00024942824 | -10.672763 | 6.6641765 | 270.56873 | 273.2244 | -4.3856692
181.10294 | -3.1856697 | -3.7247527 | 0.0009474188 | 0 | 0 | -0.00024802863 | -10.673084 | 6.6617012 | 270.56873 | 273.22455 | -4.3843026
181.10296 | -3.1856639 | -3.7121201 | 0.0061052502 | 0 | 0 | -0.00024794799 | -10.673102 | 6.6614943 | 270.56873 | 273.22467 | -4.3848972
181.10298 | -3.185658 | -3.7242589 | -0.0043581668 | 0 | 0 | -0.00024797473 | -10.673107 | 6.6636138 | 270.56873 | 273.22482 | -4.3842373
181.103 | -3.1856523 | -3.7385762 | -0.011080384 | 0 | 0 | -0.00058112753 | -10.711196 | 6.6680617 | 270.56873 | 273.22495 | -4.3841786
181.10302 | -3.1856465 | -3.753032 | -0.0051063728 | 0 | 0 | -0.00060992112 | -10.714487 | 6.6577797 | 270.56873 | 273.2251 | -4.3841748
181.10304 | -3.1856408 | -3.7343922 | -0.0016737436 | 0 | 0 | -0.00061178755 | -10.714701 | 6.6590157 | 270.56873 | 273.22522 | -4.3856039
181.10306 | -3.1856351 | -3.7526178 | -0.0086491909 | 0 | 0 | -0.00061189511 | -10.714713 | 6.661274 | 270.56873 | 273.22537 | -4.3842983
181.10308 | -3.1856291 | -3.7476063 | -0.0034487264 | 0 | 0 | -0.00061187753 | -10.714719 | 6.6614671 | 270.56873 | 273.22552 | -4.3841825
181.1031 | -3.1856236 | -3.747139 | 0.0064527756 | 0 | 0 | -0.0003620348 | -10.771852 | 6.6614804 | 270.56873 | 273.22565 | -4.3841753
181.10312 | -3.1856179 | -3.7471082 | 0.00076248805 | 0 | 0 | -0.00034044145 | -10.77679 | 6.6678772 | 270.56873 | 273.2258 | -4.3841748
181.10314 | -3.1856122 | -3.7471075 | -0.012090596 | 0 | 0 | -0.00033904176 | -10.777111 | 6.6620336 | 270.56873 | 273.22592 | -4.3848896
181.10316 | -3.1856065 | -3.7603493 | -0.0088340677 | 0 | 0 | -0.00033896111 | -10.777129 | 6.6636491 | 270.56873 | 273.22607 | -4.3849511
181.10318 | -3.1856005 | -3.7482514 | -0.0027202191 | 0 | 0 | -0.00033894897 | -10.77713 | 6.6616664 | 270.56873 | 273.2262 | -4.3842402
181.1032 | -3.1855948 | -3.7538018 | -0.0072805071 | 0 | 0 | -0.00025563882 | -10.77713 | 6.6614923 | 270.56873 | 273.22635 | -4.3841786
181.10322 | -3.1855891 | -3.747683 | -0.0084114317 | 0 | 0 | -0.00024843856 | -10.77713 | 6.6614809 | 270.56873 | 273.22647 | -4.3841748
181.10324 | -3.1855834 | -3.7471457 | 0.0016654865 | 0 | 0 | -0.0002479718 | -10.77713 | 6.659348 | 270.56873 | 273.22662 | -4.3841748
181.10326 | -3.1855774 | -3.7669764 | 0.0047157542 | 0 | 0 | -0.00024794493 | -10.77713 | 6.6634283 | 270.56873 | 273.22675 | -4.3841748
181.10328 | -3.1855717 | -3.7819316 | -0.0044797352 | 0 | 0 | -0.00024797456 | -10.777139 | 6.6595201 | 270.56873 | 273.2269 | -4.3841748
181.1033 | -3.1855659 | -3.7567005 | -0.012539952 | 0 | 0 | -0.00058112753 | -10.872361 | 6.6591744 | 270.56873 | 273.22702 | -4.3841748
181.10332 | -3.1855602 | -3.7478712 | -0.0037805706 | 0 | 0 | -0.00060992112 | -10.88059 | 6.659152 | 270.56873 | 273.22717 | -4.3848896
181.10334 | -3.1855545 | -3.7537763 | -0.0022827531 | 0 | 0 | -0.00061178755 | -10.881124 | 6.661284 | 270.56873 | 273.22729 | -4.3842363
181.10336 | -3.1855485 | -3.7543035 | -0.0087043028 | 0 | 0 | -0.00061189511 | -10.881155 | 6.6657319 | 270.56873 | 273.22745 | -4.3856082
181.10338 | -3.1855428 | -3.7543387 | -0.0034524205 | 0 | 0 | -0.00061187753 | -10.881149 | 6.6618481 | 270.56873 | 273.22757 | -4.3842983
181.1034 | -3.1855371 | -3.7609608 | 0.0057262373 | 0 | 0 | -0.0003620348 | -10.804971 | 6.6636362 | 270.56873 | 273.22772 | -4.385612
181.10342 | -3.1855314 | -3.7482903 | 0.00069970166 | 0 | 0 | -0.00034044145 | -10.798387 | 6.6595335 | 270.56873 | 273.22784 | -4.3842983
181.10344 | -3.1855257 | -3.7471828 | -0.012094599 | 0 | 0 | -0.00033904176 | -10.797961 | 6.6591754 | 270.56873 | 273.228 | -4.385612
181.10346 | -3.1855197 | -3.7471097 | -0.0081079761 | 0 | 0 | -0.00033896111 | -10.797936 | 6.6612849 | 270.56873 | 273.22812 | -4.3857284
181.10348 | -3.185514 | -3.7338636 | -0.0026575255 | 0 | 0 | -0.00033894897 | -10.79793 | 6.6636 | 270.56873 | 273.22827 | -4.3843064
181.1035 | -3.1855083 | -3.7459607 | -0.0080027655 | 0 | 0 | -0.00025563882 | -10.740798 | 6.6573992 | 270.56873 | 273.22839 | -4.3841829
181.10352 | -3.1855025 | -3.7337892 | -0.0084739728 | 0 | 0 | -0.00024843856 | -10.73586 | 6.6632557 | 270.56873 | 273.22855 | -4.3841753
181.10354 | -3.1854968 | -3.7459557 | 0.001661362 | 0 | 0 | -0.0002479718 | -10.735539 | 6.6595087 | 270.56873 | 273.22867 | -4.3856039
181.10356 | -3.1854911 | -3.7271659 | 0.0039889221 | 0 | 0 | -0.00024794493 | -10.735521 | 6.6613069 | 270.56873 | 273.22882 | -4.3842983
181.10358 | -3.1854854 | -3.7321398 | -0.0074469787 | 0 | 0 | -0.0002480057 | -10.73552 | 6.659337 | 270.56873 | 273.22894 | -4.3841825
181.1036 | -3.1854796 | -3.719362 | -0.012795114 | 0 | 0 | -0.00091447961 | -10.73552 | 6.6634283 | 270.56873 | 273.2291 | -4.3841753
181.10362 | -3.1854739 | -3.7248688 | -0.0045226868 | 0 | 0 | -0.00097208144 | -10.73552 | 6.661653 | 270.56873 | 273.22922 | -4.3841748
181.10364 | -3.1854682 | -3.7121248 | -0.0037983421 | 0 | 0 | -0.00097581529 | -10.73552 | 6.6678886 | 270.56873 | 273.22937 | -4.3841748
181.10366 | -3.1854622 | -3.7043924 | -0.010285696 | 0 | 0 | -0.00097603037 | -10.73552 | 6.662034 | 270.56873 | 273.22949 | -4.3841748
181.10368 | -3.1854565 | -3.7103693 | -0.0035864022 | 0 | 0 | -0.00097598752 | -10.735515 | 6.6615162 | 270.56873 | 273.22964 | -4.3841748
181.1037 | -3.1854508 | -3.7108984 | 0.0042654807 | 0 | 0 | -0.00039282406 | -10.678381 | 6.6593504 | 270.56873 | 273.22977 | -4.3841748
181.10372 | -3.1854451 | -3.6910696 | -0.0030562675 | 0 | 0 | -0.00034242257 | -10.673443 | 6.6676931 | 270.56873 | 273.22992 | -4.3841748
181.10374 | -3.1854391 | -3.6959755 | -0.013142812 | 0 | 0 | -0.00033915549 | -10.673122 | 6.6577559 | 270.56873 | 273.23004 | -4.3827457
181.10376 | -3.1854334 | -3.6898143 | -0.0081916917 | 0 | 0 | -0.00033896722 | -10.673104 | 6.6590142 | 270.56873 | 273.23019 | -4.3833365
181.10378 | -3.1854277 | -3.6826518 | -0.0041147289 | 0 | 0 | -0.00033896483 | -10.673096 | 6.6570091 | 270.56873 | 273.23032 | -4.3841047
181.1038 | -3.1854219 | -3.6886644 | -0.009580276 | 0 | 0 | -0.00042215473 | -10.596918 | 6.6589656 | 270.56873 | 273.23047 | -4.3841705
181.10382 | -3.1854162 | -3.6759541 | -0.0078812018 | 0 | 0 | -0.00042934465 | -10.590334 | 6.6591387 | 270.56873 | 273.23059 | -4.3841748
181.10384 | -3.1854103 | -3.6682229 | 0.0024409413 | 0 | 0 | -0.00042981072 | -10.589908 | 6.661283 | 270.56873 | 273.23074 | -4.3841748
181.10386 | -3.1854045 | -3.6675763 | 0.0033288035 | 0 | 0 | -0.00042983756 | -10.589883 | 6.6657329 | 270.56873 | 273.23087 | -4.3856039
181.10388 | -3.1853988 | -3.6476693 | -0.0082316725 | 0 | 0 | -0.00042989352 | -10.589873 | 6.6682448 | 270.56873 | 273.23102 | -4.3842983
181.1039 | -3.1853931 | -3.6327076 | -0.01140991 | 0 | 0 | -0.0010132297 | -10.494651 | 6.6577921 | 270.56873 | 273.23114 | -4.3841825
181.10392 | -3.1853874 | -3.6380725 | -0.0044015013 | 0 | 0 | -0.0010636462 | -10.486422 | 6.661149 | 270.56873 | 273.23129 | -4.3841753
181.10394 | -3.1853814 | -3.6319427 | -0.0037904554 | 0 | 0 | -0.0010669142 | -10.485888 | 6.6593261 | 270.56873 | 273.23141 | -4.3856039
181.10396 | -3.1853757 | -3.631403 | -0.010285105 | 0 | 0 | -0.0010671025 | -10.485857 | 6.661294 | 270.56873 | 273.23157 | -4.3842983
181.10398 | -3.18537 | -3.6313672 | -0.0021337224 | 0 | 0 | -0.0010670348 | -10.485852 | 6.6572032 | 270.56873 | 273.23169 | -4.385612
181.104 | -3.1853642 | -3.6247435 | 0.0043910318 | 0 | 0 | -0.00023389552 | -10.447764 | 6.6632438 | 270.56873 | 273.23184 | -4.3842983
181.10402 | -3.1853588 | -3.6241703 | -0.0030481287 | 0 | 0 | -0.00016188921 | -10.444473 | 6.6637735 | 270.56873 | 273.23196 | -4.3841825
181.10404 | -3.1853528 | -3.6175106 | -0.013142276 | 0 | 0 | -0.0001572217 | -10.444259 | 6.6616755 | 270.56873 | 273.23212 | -4.3856044
181.10406 | -3.1853471 | -3.603693 | -0.0074652713 | 0 | 0 | -0.00015695277 | -10.444247 | 6.6593604 | 270.56873 | 273.23224 | -4.3857279
181.10408 | -3.1853414 | -3.6025121 | -0.0033264104 | 0 | 0 | -0.0001569538 | -10.444239 | 6.6612964 | 270.56873 | 273.23239 | -4.3857355
181.1041 | -3.1853356 | -3.6090565 | -0.0087879607 | 0 | 0 | -0.00032356629 | -10.36806 | 6.6572032 | 270.56873 | 273.23251 | -4.3850207
181.10412 | -3.1853299 | -3.6030028 | -0.0070878072 | 0 | 0 | -0.00033796625 | -10.361476 | 6.6632438 | 270.56873 | 273.23267 | -4.3856745
181.10414 | -3.185324 | -3.6024668 | 0.0032342868 | 0 | 0 | -0.00033889964 | -10.36105 | 6.6616406 | 270.56873 | 273.23279 | -4.3843026
181.10416 | -3.1853182 | -3.5958107 | 0.0026702841 | 0 | 0 | -0.00033895345 | -10.361025 | 6.6636233 | 270.56873 | 273.23294 | -4.3841829
181.10418 | -3.1853125 | -3.5952353 | -0.0097418595 | 0 | 0 | -0.00033903416 | -10.361022 | 6.6595325 | 270.56873 | 273.23306 | -4.3856044
181.1042 | -3.1853068 | -3.588578 | -0.011539203 | 0 | 0 | -0.0011721795 | -10.341979 | 6.6591754 | 270.56873 | 273.23322 | -4.3857279
181.10422 | -3.1853011 | -3.601244 | -0.0044100592 | 0 | 0 | -0.0012441863 | -10.340333 | 6.6591525 | 270.56873 | 273.23334 | -4.3857355
181.10424 | -3.1852951 | -3.5758677 | -0.0059699854 | 0 | 0 | -0.0012488537 | -10.340227 | 6.6634154 | 270.56873 | 273.23349 | -4.385736
181.10426 | -3.1852894 | -3.6001348 | -0.011199715 | 0 | 0 | -0.0012491228 | -10.340219 | 6.6573873 | 270.56873 | 273.23361 | -4.3843069
181.10428 | -3.1852837 | -3.5824156 | -0.0014821079 | 0 | 0 | -0.0012490361 | -10.340216 | 6.6611233 | 270.56873 | 273.23376 | -4.3841829
181.1043 | -3.1852779 | -3.5874619 | 0.0073534227 | 0 | 0 | -0.00016598169 | -10.302127 | 6.6614571 | 270.56873 | 273.23392 | -4.3856044
181.10432 | -3.185272 | -3.6011741 | -0.0035196354 | 0 | 0 | -7.2375791e-05 | -10.298836 | 6.6636119 | 270.56873 | 273.23404 | -4.3842983
181.10434 | -3.1852663 | -3.6023505 | -0.013188491 | 0 | 0 | -6.6308181e-05 | -10.298622 | 6.661665 | 270.56873 | 273.23419 | -4.385612
181.10436 | -3.1852605 | -3.6090481 | -0.0067429161 | 0 | 0 | -6.5958571e-05 | -10.29861 | 6.6614919 | 270.56873 | 273.23431 | -4.3842983
181.10438 | -3.1852548 | -3.6096232 | -0.0032640281 | 0 | 0 | -6.5963031e-05 | -10.298616 | 6.6572161 | 270.56873 | 273.23447 | -4.385612
181.1044 | -3.1852491 | -3.59642 | -0.010235641 | 0 | 0 | -0.00031587208 | -10.374794 | 6.6611114 | 270.56873 | 273.23459 | -4.3842983
181.10442 | -3.1852431 | -3.6217618 | -0.0064875074 | 0 | 0 | -0.00033747117 | -10.381378 | 6.6614566 | 270.56873 | 273.23474 | -4.3834677
181.10444 | -3.1852376 | -3.6041129 | 0.0040150578 | 0 | 0 | -0.00033887124 | -10.381804 | 6.661479 | 270.56873 | 273.23486 | -4.3855429
181.10446 | -3.1852319 | -3.6091626 | 0.0012840009 | 0 | 0 | -0.00033895191 | -10.381829 | 6.659348 | 270.56873 | 273.23502 | -4.3857236
181.10448 | -3.1852262 | -3.6162527 | -0.0098631298 | 0 | 0 | -0.0003390341 | -10.381832 | 6.6634288 | 270.56873 | 273.23514 | -4.3857355
181.1045 | -3.1852205 | -3.6102357 | -0.011547027 | 0 | 0 | -0.0011721795 | -10.400876 | 6.6616521 | 270.56873 | 273.23529 | -4.3843069
181.10452 | -3.1852145 | -3.6229463 | -0.0036851759 | 0 | 0 | -0.0012441863 | -10.402522 | 6.6572261 | 270.56873 | 273.23541 | -4.385612
181.10454 | -3.1852088 | -3.6306775 | -0.0073589752 | 0 | 0 | -0.0012488537 | -10.402628 | 6.6589799 | 270.56873 | 273.23557 | -4.3842983
181.10456 | -3.1852031 | -3.6313226 | -0.0098684048 | 0 | 0 | -0.0012491228 | -10.402635 | 6.661272 | 270.56873 | 273.23569 | -4.3841825
181.10458 | -3.1851974 | -3.6379845 | -0.00063925434 | 0 | 0 | -0.0012490283 | -10.40264 | 6.6614671 | 270.56873 | 273.23584 | -4.3856044
181.1046 | -3.1851916 | -3.6319396 | 0.0045193494 | 0 | 0 | -8.2809609e-05 | -10.459773 | 6.6593471 | 270.56873 | 273.23596 | -4.3857279
181.10462 | -3.1851857 | -3.6512687 | -0.0037660156 | 0 | 0 | 1.7983886e-05 | -10.464711 | 6.659163 | 270.56873 | 273.23611 | -4.3843064
181.10464 | -3.1851799 | -3.6463308 | -0.011752634 | 0 | 0 | 2.4517401e-05 | -10.465032 | 6.6591516 | 270.56873 | 273.23624 | -4.3841829
181.10466 | -3.1851742 | -3.6657324 | -0.005892036 | 0 | 0 | 2.4893852e-05 | -10.46505 | 6.6634159 | 270.56873 | 273.23639 | -4.3856039
181.10468 | -3.1851685 | -3.6674163 | -0.0031931021 | 0 | 0 | 2.4883073e-05 | -10.465058 | 6.6616521 | 270.56873 | 273.23651 | -4.3828692
181.1047 | -3.1851628 | -3.6476638 | -0.0095045753 | 0 | 0 | -0.00030819012 | -10.541236 | 6.6636243 | 270.56873 | 273.23666 | -4.3854885
181.10472 | -3.1851568 | -3.6724393 | -0.0042454908 | 0 | 0 | -0.00033697687 | -10.54782 | 6.6616654 | 270.56873 | 273.23679 | -4.3857203
181.10474 | -3.1851511 | -3.6746182 | 0.0042073978 | 0 | 0 | -0.00033884286 | -10.548246 | 6.6614923 | 270.56873 | 273.23694 | -4.385735
181.10476 | -3.1851454 | -3.6813824 | 0.00057004835 | 0 | 0 | -0.00033895037 | -10.548271 | 6.6614809 | 270.56873 | 273.23706 | -4.3843069
181.10478 | -3.1851397 | -3.6885831 | -0.010651381 | 0 | 0 | -0.00033904181 | -10.548277 | 6.6614809 | 270.56873 | 273.23721 | -4.3841829
181.1048 | -3.1851337 | -3.6759503 | -0.01016111 | 0 | 0 | -0.0012555693 | -10.60541 | 6.6678772 | 270.56873 | 273.23734 | -4.3841753
181.10482 | -3.185128 | -3.6814692 | -0.0028376684 | 0 | 0 | -0.0013347826 | -10.610348 | 6.664166 | 270.56873 | 273.23749 | -4.3856039
181.10484 | -3.1851223 | -3.7084551 | -0.0080145681 | 0 | 0 | -0.0013399173 | -10.610669 | 6.6617007 | 270.56873 | 273.23761 | -4.3842983
181.10486 | -3.1851165 | -3.7041574 | -0.0092010442 | 0 | 0 | -0.0013402131 | -10.610687 | 6.6614943 | 270.56873 | 273.23776 | -4.3841825
181.10488 | -3.1851108 | -3.7236009 | 0.00087235932 | 0 | 0 | -0.0013400969 | -10.610697 | 6.6636133 | 270.56873 | 273.23788 | -4.3841753
181.1049 | -3.1851051 | -3.7319102 | 0.0053749345 | 0 | 0 | 7.6064549e-05 | -10.705919 | 6.6616654 | 270.56873 | 273.23804 | -4.3856039
181.10492 | -3.1850994 | -3.7259712 | -0.0051473984 | 0 | 0 | 0.00019846008 | -10.714148 | 6.6657572 | 270.56873 | 273.23816 | -4.3850126
181.10494 | -3.1850936 | -3.7320647 | -0.010420979 | 0 | 0 | 0.00020639384 | -10.714682 | 6.6618495 | 270.56873 | 273.23831 | -4.3842444
181.10496 | -3.1850879 | -3.7392242 | -0.0057743648 | 0 | 0 | 0.00020685098 | -10.714713 | 6.6636372 | 270.56873 | 273.23843 | -4.3841786
181.10498 | -3.1850822 | -3.746454 | -0.0031854187 | 0 | 0 | 0.00020682901 | -10.714719 | 6.6616659 | 270.56873 | 273.23859 | -4.3841748
181.105 | -3.1850762 | -3.7536867 | -0.009503996 | 0 | 0 | -0.00029280473 | -10.771852 | 6.6614923 | 270.56873 | 273.23871 | -4.3841748
181.10502 | -3.1850705 | -3.7542989 | -0.0027935288 | 0 | 0 | -0.00033598693 | -10.77679 | 6.6614809 | 270.56873 | 273.23886 | -4.3863187
181.10504 | -3.1850648 | -3.7609587 | 0.0057846094 | 0 | 0 | -0.00033878608 | -10.777111 | 6.6614804 | 270.56873 | 273.23898 | -4.3843598
181.10506 | -3.1850591 | -3.7482903 | -2.1884831e-05 | 0 | 0 | -0.00033894734 | -10.777129 | 6.659348 | 270.56873 | 273.23914 | -4.3841867
181.10508 | -3.1850533 | -3.7471836 | -0.01143167 | 0 | 0 | -0.00033904944 | -10.77713 | 6.6655602 | 270.56873 | 273.23926 | -4.3827462
181.1051 | -3.1850474 | -3.7537334 | -0.0087757222 | 0 | 0 | -0.001338966 | -10.77713 | 6.6618371 | 270.56873 | 273.23941 | -4.3826218
181.10512 | -3.1850417 | -3.7609231 | -0.0034427966 | 0 | 0 | -0.0014253863 | -10.77713 | 6.6636362 | 270.56873 | 273.23953 | -4.3840427
181.10514 | -3.1850359 | -3.7615335 | -0.0080694566 | 0 | 0 | -0.0014309881 | -10.77713 | 6.6637979 | 270.56873 | 273.23969 | -4.3841662
181.10516 | -3.1850302 | -3.7748168 | -0.0092045907 | 0 | 0 | -0.0014313109 | -10.77713 | 6.6574116 | 270.56873 | 273.23981 | -4.3841743
181.10518 | -3.1850245 | -3.7825849 | 0.0015984772 | 0 | 0 | -0.0014311805 | -10.777139 | 6.6568594 | 270.56873 | 273.23996 | -4.3841748
181.1052 | -3.1850185 | -3.7832305 | 0.0054376302 | 0 | 0 | 0.00015164023 | -10.872361 | 6.6632218 | 270.56873 | 273.24008 | -4.3841748
181.10522 | -3.1850128 | -3.7766509 | -0.0058689411 | 0 | 0 | 0.00028843965 | -10.88059 | 6.6680369 | 270.56873 | 273.24023 | -4.3841748
181.10524 | -3.1850071 | -3.7760808 | -0.011935964 | 0 | 0 | 0.00029730712 | -10.881124 | 6.664176 | 270.56873 | 273.24036 | -4.3856039
181.10526 | -3.1850014 | -3.7760446 | -0.0044513117 | 0 | 0 | 0.00029781804 | -10.881155 | 6.6638336 | 270.56873 | 273.24051 | -4.3857279
181.10528 | -3.1849954 | -3.7826622 | -0.0030681728 | 0 | 0 | 0.00029779118 | -10.881156 | 6.6638117 | 270.56873 | 273.24063 | -4.3843064
181.1053 | -3.1849897 | -3.76337 | -0.0087707974 | 0 | 0 | -0.00028511294 | -10.881156 | 6.6680746 | 270.56873 | 273.24078 | -4.385612
181.10532 | -3.184984 | -3.7683127 | -0.0020040576 | 0 | 0 | -0.00033549202 | -10.881156 | 6.6620455 | 270.56873 | 273.24091 | -4.3842983
181.10534 | -3.1849782 | -3.7753954 | 0.0058513368 | 0 | 0 | -0.00033875764 | -10.881156 | 6.6572523 | 270.56873 | 273.24106 | -4.3841825
181.10536 | -3.1849728 | -3.756135 | -0.0014702345 | 0 | 0 | -0.0003389458 | -10.881156 | 6.6632466 | 270.56873 | 273.24118 | -4.3848896
181.10538 | -3.1849668 | -3.7677009 | -0.011556973 | 0 | 0 | -0.00033904935 | -10.881152 | 6.6616416 | 270.56873 | 273.24133 | -4.3842363
181.1054 | -3.1849611 | -3.7753561 | -0.0087836431 | 0 | 0 | -0.001338966 | -10.843064 | 6.6678882 | 270.56873 | 273.24146 | -4.3841786
181.10542 | -3.1849554 | -3.7561321 | -0.0012643512 | 0 | 0 | -0.0014253863 | -10.839773 | 6.662034 | 270.56873 | 273.24161 | -4.3841748
181.10544 | -3.1849496 | -3.7610767 | -0.0086073475 | 0 | 0 | -0.0014309881 | -10.839559 | 6.6615162 | 270.56873 | 273.24173 | -4.3841748
181.10546 | -3.1849439 | -3.748297 | -0.0078024361 | 0 | 0 | -0.0014313109 | -10.839547 | 6.6614823 | 270.56873 | 273.24188 | -4.3856039
181.10548 | -3.184938 | -3.7471821 | 0.0024461348 | 0 | 0 | -0.0014311727 | -10.839541 | 6.6593485 | 270.56873 | 273.242 | -4.3842983
181.1055 | -3.1849322 | -3.7338681 | 0.0055082054 | 0 | 0 | 0.00023491189 | -10.782408 | 6.6676927 | 270.56873 | 273.24216 | -4.3841825
181.10552 | -3.1849265 | -3.7459619 | -0.0065906788 | 0 | 0 | 0.00037890772 | -10.77747 | 6.6598887 | 270.56873 | 273.24228 | -4.3827462
181.10554 | -3.1849208 | -3.7470315 | -0.011272153 | 0 | 0 | 0.00038824166 | -10.777149 | 6.6613312 | 270.56873 | 273.24243 | -4.3854804
181.10556 | -3.1849151 | -3.7404792 | -0.0043925922 | 0 | 0 | 0.00038877944 | -10.777131 | 6.6593375 | 270.56873 | 273.24258 | -4.3842902
181.10558 | -3.1849091 | -3.7332885 | -0.0030644056 | 0 | 0 | 0.0003887463 | -10.777126 | 6.6612954 | 270.56873 | 273.24271 | -4.384182
181.1056 | -3.1849034 | -3.7194366 | -0.0094959149 | 0 | 0 | -0.00027742176 | -10.739038 | 6.6636014 | 270.56873 | 273.24286 | -4.3856044
181.10562 | -3.1848977 | -3.7248733 | -0.00061494467 | 0 | 0 | -0.00033499714 | -10.735747 | 6.6680608 | 270.56873 | 273.24298 | -4.3842983
181.10564 | -3.1848919 | -3.7121263 | 0.0059728166 | 0 | 0 | -0.00033872924 | -10.735533 | 6.6599131 | 270.56873 | 273.24313 | -4.3841825
181.10566 | -3.1848862 | -3.7176356 | -0.00073607633 | 0 | 0 | -0.00033894426 | -10.735521 | 6.663465 | 270.56873 | 273.24326 | -4.3841753
181.10568 | -3.1848803 | -3.7115133 | -0.012219082 | 0 | 0 | -0.00033905706 | -10.735515 | 6.6637874 | 270.56873 | 273.24341 | -4.3841748
181.1057 | -3.1848745 | -3.7043519 | -0.0073897312 | 0 | 0 | -0.0014223061 | -10.678381 | 6.659543 | 270.56873 | 273.24353 | -4.3841748
181.10572 | -3.1848688 | -3.6971231 | -0.002595352 | 0 | 0 | -0.0015159287 | -10.673443 | 6.6570435 | 270.56873 | 273.24368 | -4.3856039
181.10574 | -3.1848631 | -3.6965108 | -0.0094504561 | 0 | 0 | -0.0015219973 | -10.673122 | 6.6589675 | 270.56873 | 273.2438 | -4.3857279
181.10576 | -3.1848574 | -3.6898489 | -0.007872683 | 0 | 0 | -0.001522347 | -10.673104 | 6.6570058 | 270.56873 | 273.24396 | -4.3843064
181.10578 | -3.1848514 | -3.6760304 | 0.0038941458 | 0 | 0 | -0.0015221869 | -10.673094 | 6.6589656 | 270.56873 | 273.24408 | -4.385612
181.1058 | -3.1848459 | -3.6682272 | 0.0041807061 | 0 | 0 | 0.00039373816 | -10.577872 | 6.6612706 | 270.56873 | 273.24423 | -4.3842983
181.10582 | -3.1848402 | -3.6675785 | -0.0081607578 | 0 | 0 | 0.00055932713 | -10.569643 | 6.6572018 | 270.56873 | 273.24435 | -4.3834677
181.10584 | -3.1848345 | -3.6675365 | -0.011405305 | 0 | 0 | 0.0005700608 | -10.569109 | 6.656846 | 270.56873 | 273.24451 | -4.3841133
181.10586 | -3.1848285 | -3.6609116 | -0.0036758352 | 0 | 0 | 0.00057067926 | -10.569078 | 6.6610875 | 270.56873 | 273.24463 | -4.3841705
181.10588 | -3.1848228 | -3.6470964 | -0.0044539995 | 0 | 0 | 0.0005706193 | -10.56907 | 6.6571903 | 270.56873 | 273.24478 | -4.3848886
181.1059 | -3.1848171 | -3.6525347 | -0.0096173519 | 0 | 0 | -0.00042857017 | -10.492892 | 6.6632423 | 270.56873 | 273.2449 | -4.3842363
181.10592 | -3.1848114 | -3.633167 | -0.00062277762 | 0 | 0 | -0.00051492784 | -10.486308 | 6.6595078 | 270.56873 | 273.24506 | -4.3841786
181.10594 | -3.1848056 | -3.6447246 | 0.0066984841 | 0 | 0 | -0.00052052567 | -10.485882 | 6.659174 | 270.56873 | 273.24518 | -4.3841748
181.10596 | -3.1847997 | -3.6325176 | -0.0028514545 | 0 | 0 | -0.0005208482 | -10.485857 | 6.659152 | 270.56873 | 273.24533 | -4.3841748
181.10598 | -3.1847939 | -3.6380618 | -0.012403129 | 0 | 0 | -0.00052095123 | -10.485854 | 6.6591501 | 270.56873 | 273.24545 | -4.3841748
181.106 | -3.1847882 | -3.6319423 | -0.0059498972 | 0 | 0 | -0.001437687 | -10.46681 | 6.6527538 | 270.56873 | 273.24561 | -4.3841748
181.10602 | -3.1847825 | -3.6314023 | -0.0024704987 | 0 | 0 | -0.0015169183 | -10.465164 | 6.6585975 | 270.56873 | 273.24573 | -4.3841748
181.10604 | -3.1847768 | -3.6247463 | -0.008716681 | 0 | 0 | -0.0015220541 | -10.465058 | 6.6569815 | 270.56873 | 273.24588 | -4.3841748
181.10606 | -3.1847708 | -3.6307929 | -0.0056313868 | 0 | 0 | -0.00152235 | -10.465051 | 6.6525664 | 270.56873 | 273.246 | -4.3841748
181.10608 | -3.1847651 | -3.6247067 | 0.0040864856 | 0 | 0 | -0.0015221871 | -10.465047 | 6.6521888 | 270.56873 | 273.24615 | -4.3856039
181.1061 | -3.1847594 | -3.6307912 | 0.0041930764 | 0 | 0 | 0.00039373827 | -10.426958 | 6.6585612 | 270.56873 | 273.24628 | -4.3842983
181.10612 | -3.1847537 | -3.6313286 | -0.0088854488 | 0 | 0 | 0.00055932719 | -10.423667 | 6.6569796 | 270.56873 | 273.24643 | -4.3841825
181.10614 | -3.1847479 | -3.6313636 | -0.010741572 | 0 | 0 | 0.0005700608 | -10.423453 | 6.6568313 | 270.56873 | 273.24655 | -4.3841753
181.10616 | -3.184742 | -3.6313655 | -0.002890999 | 0 | 0 | 0.00057067926 | -10.423441 | 6.6546898 | 270.56873 | 273.2467 | -4.3856039
181.10618 | -3.1847363 | -3.6313655 | -0.0065655191 | 0 | 0 | 0.00057059596 | -10.423442 | 6.6587682 | 270.56873 | 273.24683 | -4.3857279
181.1062 | -3.1847305 | -3.6313665 | -0.0098011754 | 0 | 0 | -0.00067853904 | -10.442487 | 6.6505961 | 270.56873 | 273.24698 | -4.3850207
181.10622 | -3.1847248 | -3.6379886 | 0.00081778545 | 0 | 0 | -0.00078649889 | -10.444133 | 6.6541467 | 270.56873 | 273.2471 | -4.3842449
181.10624 | -3.1847191 | -3.6451817 | 0.0053715417 | 0 | 0 | -0.00079349696 | -10.444239 | 6.6523366 | 270.56873 | 273.24725 | -4.3841786
181.10626 | -3.1847134 | -3.6391699 | -0.0029686945 | 0 | 0 | -0.00079390017 | -10.444246 | 6.6521735 | 270.56873 | 273.24738 | -4.3841748
181.10628 | -3.1847076 | -3.6452572 | -0.010958858 | 0 | 0 | -0.00079396868 | -10.44425 | 6.6500311 | 270.56873 | 273.24753 | -4.3834596
181.1063 | -3.1847019 | -3.6325536 | -0.0043722782 | 0 | 0 | -0.001294038 | -10.482338 | 6.6583753 | 270.56873 | 273.24765 | -4.3841133
181.10632 | -3.1846962 | -3.6513081 | -0.0030632347 | 0 | 0 | -0.0013372579 | -10.485629 | 6.6527028 | 270.56873 | 273.2478 | -4.3841705
181.10634 | -3.1846902 | -3.6463325 | -0.0094962576 | 0 | 0 | -0.0013400593 | -10.485843 | 6.6500645 | 270.56873 | 273.24792 | -4.3841748
181.10636 | -3.1846845 | -3.6591098 | -0.0049712001 | 0 | 0 | -0.0013402208 | -10.485855 | 6.6477146 | 270.56873 | 273.24808 | -4.3856039
181.10638 | -3.1846788 | -3.6536024 | 0.0055965865 | 0 | 0 | -0.0013400506 | -10.485858 | 6.6496487 | 270.56873 | 273.2482 | -4.3857279
181.1064 | -3.1846731 | -3.6597238 | 0.0021440431 | 0 | 0 | 0.00057551003 | -10.504903 | 6.6476874 | 270.56873 | 273.24835 | -4.3843064
181.10642 | -3.1846673 | -3.660264 | -0.011244193 | 0 | 0 | 0.00074106758 | -10.506549 | 6.6496472 | 270.56873 | 273.24847 | -4.3841829
181.10644 | -3.1846614 | -3.6669214 | -0.0094898846 | 0 | 0 | 0.00075179915 | -10.506655 | 6.6498203 | 270.56873 | 273.24863 | -4.3841753
181.10646 | -3.1846557 | -3.6741178 | -0.0035047345 | 0 | 0 | 0.00075241749 | -10.506662 | 6.6498313 | 270.56873 | 273.24875 | -4.3841748
181.10648 | -3.1846499 | -3.6813488 | -0.0066209002 | 0 | 0 | 0.00075231865 | -10.506669 | 6.6455674 | 270.56873 | 273.2489 | -4.3856039
181.1065 | -3.1846442 | -3.6819603 | -0.009804884 | 0 | 0 | -0.00066317251 | -10.582846 | 6.6451988 | 270.56873 | 273.24902 | -4.3842983
181.10652 | -3.1846385 | -3.6820016 | 9.1247064e-05 | 0 | 0 | -0.00078551017 | -10.58943 | 6.6430421 | 270.56873 | 273.24918 | -4.3841825
181.10654 | -3.1846325 | -3.7018678 | 0.0053086202 | 0 | 0 | -0.00079344021 | -10.589856 | 6.6428561 | 270.56873 | 273.2493 | -4.3856044
181.10656 | -3.1846268 | -3.6969624 | -0.0044256225 | 0 | 0 | -0.00079389708 | -10.589881 | 6.6449766 | 270.56873 | 273.24945 | -4.3857279
181.10658 | -3.1846211 | -3.6898804 | -0.013262907 | 0 | 0 | -0.0007939919 | -10.589884 | 6.6430283 | 270.56873 | 273.24957 | -4.3857355
181.1066 | -3.1846154 | -3.6892786 | -0.0060214023 | 0 | 0 | -0.0015441844 | -10.608929 | 6.6428556 | 270.56873 | 273.24973 | -4.385736
181.10662 | -3.1846097 | -3.7024841 | -0.0039269319 | 0 | 0 | -0.0016090216 | -10.610575 | 6.6428442 | 270.56873 | 273.24985 | -4.385736
181.10664 | -3.1846037 | -3.7168686 | -0.0095676221 | 0 | 0 | -0.0016132244 | -10.610681 | 6.6407113 | 270.56873 | 273.25 | -4.385736
181.10666 | -3.184598 | -3.7114651 | -0.0027975752 | 0 | 0 | -0.0016134665 | -10.610688 | 6.6447916 | 270.56873 | 273.25012 | -4.3864508
181.10668 | -3.1845922 | -3.7043514 | 0.0065106992 | 0 | 0 | -0.0016132696 | -10.610692 | 6.6408834 | 270.56873 | 273.25027 | -4.3857975
181.1067 | -3.1845868 | -3.7236116 | 4.0741314e-05 | 0 | 0 | 0.000635645 | -10.64878 | 6.6405373 | 270.56873 | 273.2504 | -4.3857403
181.10672 | -3.184581 | -3.7252893 | -0.01287954 | 0 | 0 | 0.00083001336 | -10.652071 | 6.6341181 | 270.56873 | 273.25055 | -4.385736
181.10674 | -3.1845751 | -3.7253983 | -0.010352629 | 0 | 0 | 0.00084261253 | -10.652285 | 6.6378284 | 270.56873 | 273.25067 | -4.385736
181.10676 | -3.1845694 | -3.7254066 | -0.0021238064 | 0 | 0 | 0.00084333849 | -10.652297 | 6.6360283 | 270.56873 | 273.25082 | -4.385736
181.10678 | -3.1845636 | -3.7452705 | -0.0086788349 | 0 | 0 | 0.00084321434 | -10.652309 | 6.6316013 | 270.56873 | 273.25095 | -4.3864508
181.1068 | -3.1845579 | -3.7337444 | -0.0092597203 | 0 | 0 | -0.00090557558 | -10.766576 | 6.6354866 | 270.56873 | 273.25113 | -4.3843684
181.10682 | -3.184552 | -3.7327106 | 0.0015947818 | 0 | 0 | -0.0010567193 | -10.776451 | 6.6379633 | 270.58447 | 273.27475 | -4.3856163
181.10684 | -3.1845462 | -3.7326443 | 0.0047110924 | 0 | 0 | -0.0010665166 | -10.777091 | 6.631772 | 270.60022 | 273.2984 | -4.3842988
181.10686 | -3.1845405 | -3.7458832 | -0.0059317946 | 0 | 0 | -0.0010670811 | -10.777128 | 6.6312327 | 270.61594 | 273.32202 | -4.3848972
181.10688 | -3.1845348 | -3.7470284 | -0.012665644 | 0 | 0 | -0.0010671505 | -10.77713 | 6.6290646 | 270.63168 | 273.34567 | -4.3849516
181.1069 | -3.1845291 | -3.7537239 | -0.0059670373 | 0 | 0 | -0.0014838738 | -10.77713 | 6.6310105 | 270.6474 | 273.36929 | -4.3842402
181.10692 | -3.1845231 | -3.7543001 | -0.0046497374 | 0 | 0 | -0.0015198902 | -10.77713 | 6.6269188 | 270.66315 | 273.39291 | -4.3841786
181.10694 | -3.1845174 | -3.7543371 | -0.010356651 | 0 | 0 | -0.0015222246 | -10.77713 | 6.6308265 | 270.67889 | 273.41656 | -4.3841748
181.10696 | -3.1845117 | -3.7477179 | -0.0043163458 | 0 | 0 | -0.0015223592 | -10.77713 | 6.6311712 | 270.69461 | 273.44019 | -4.3856039
181.10698 | -3.1845059 | -3.7471464 | 0.0049289833 | 0 | 0 | -0.0015221797 | -10.77713 | 6.6247964 | 270.71036 | 273.46384 | -4.3857279
181.107 | -3.1845002 | -3.7537301 | -0.0015457693 | 0 | 0 | 0.00047699022 | -10.77713 | 6.6242452 | 270.72607 | 273.48746 | -4.3843064
181.10702 | -3.1844943 | -3.747679 | -0.013013705 | 0 | 0 | 0.00064977381 | -10.77713 | 6.6263413 | 270.74182 | 273.51111 | -4.385612
181.10704 | -3.1844885 | -3.7471435 | -0.010361331 | 0 | 0 | 0.00066097383 | -10.77713 | 6.6222582 | 270.75754 | 273.53473 | -4.3857284
181.10706 | -3.1844828 | -3.7471082 | -0.0028506294 | 0 | 0 | 0.00066161912 | -10.77713 | 6.6176372 | 270.77328 | 273.55838 | -4.3843064
181.10708 | -3.1844771 | -3.747107 | -0.0087415017 | 0 | 0 | 0.00066150614 | -10.77713 | 6.6215096 | 270.78903 | 273.582 | -4.3841829
181.1071 | -3.1844714 | -3.7537279 | -0.0078110695 | 0 | 0 | -0.00092094071 | -10.77713 | 6.617588 | 270.80475 | 273.60565 | -4.3841753
181.10712 | -3.1844654 | -3.7476788 | 0.0024455045 | 0 | 0 | -0.0010577081 | -10.77713 | 6.6172419 | 270.8205 | 273.62927 | -4.3841748
181.10714 | -3.1844599 | -3.7471435 | 0.0040554558 | 0 | 0 | -0.0010665733 | -10.77713 | 6.617219 | 270.83621 | 273.65292 | -4.3841748
181.10716 | -3.1844542 | -3.747107 | -0.0074425563 | 0 | 0 | -0.0010670841 | -10.77713 | 6.6129532 | 270.85196 | 273.67654 | -4.3841748
181.10718 | -3.1844485 | -3.7338636 | -0.011343067 | 0 | 0 | -0.0010671351 | -10.777126 | 6.6168485 | 270.86771 | 273.7002 | -4.3841748
181.1072 | -3.1844428 | -3.7459619 | -0.0043971981 | 0 | 0 | -0.001317137 | -10.739038 | 6.6129289 | 270.88342 | 273.72382 | -4.3856039
181.10722 | -3.1844368 | -3.7470322 | -0.0037901399 | 0 | 0 | -0.0013387441 | -10.735747 | 6.6125832 | 270.89917 | 273.74747 | -4.3842983
181.10724 | -3.1844311 | -3.7471001 | -0.0095586283 | 0 | 0 | -0.0013401448 | -10.735533 | 6.6125603 | 270.91489 | 273.77109 | -4.3841825
181.10726 | -3.1844254 | -3.7272401 | -0.00061914517 | 0 | 0 | -0.0013402255 | -10.735521 | 6.6125574 | 270.93063 | 273.79474 | -4.3841753
181.10728 | -3.1844196 | -3.7321453 | 0.0045206444 | 0 | 0 | -0.0013400663 | -10.73552 | 6.5997634 | 270.94638 | 273.81836 | -4.3841748
181.1073 | -3.1844139 | -3.7326057 | -0.002314219 | 0 | 0 | 0.00040913845 | -10.73552 | 6.6071873 | 270.9621 | 273.84201 | -4.3841748
181.10732 | -3.1844079 | -3.7260139 | -0.012352834 | 0 | 0 | 0.00056031806 | -10.73552 | 6.6035881 | 270.97784 | 273.86563 | -4.3841748
181.10734 | -3.1844022 | -3.7188222 | -0.0081245974 | 0 | 0 | 0.00057011767 | -10.73552 | 6.6032639 | 270.99356 | 273.88928 | -4.3848896
181.10736 | -3.1843965 | -3.7182136 | -0.0019322939 | 0 | 0 | 0.00057068234 | -10.73552 | 6.6075063 | 271.00931 | 273.9129 | -4.3849511
181.10738 | -3.1843908 | -3.7247944 | -0.0093917772 | 0 | 0 | 0.00057056494 | -10.735518 | 6.6014762 | 271.02505 | 273.93655 | -4.3856692
181.1074 | -3.1843848 | -3.7121227 | -0.0078689177 | 0 | 0 | -0.0010118807 | -10.716473 | 6.5988145 | 271.04077 | 273.96017 | -4.3857317
181.10742 | -3.1843791 | -3.7242575 | 0.0031680402 | 0 | 0 | -0.0011486477 | -10.714827 | 6.5985956 | 271.05652 | 273.98383 | -4.3843064
181.10744 | -3.1843734 | -3.7187073 | 0.0041180109 | 0 | 0 | -0.0011575131 | -10.714721 | 6.594317 | 271.07224 | 274.00745 | -4.385612
181.10746 | -3.1843677 | -3.704962 | -0.0074383635 | 0 | 0 | -0.001158024 | -10.714714 | 6.5960808 | 271.08798 | 274.0311 | -4.3857284
181.10748 | -3.1843619 | -3.7037845 | -0.0098900422 | 0 | 0 | -0.0011580515 | -10.714709 | 6.5941081 | 271.10373 | 274.05472 | -4.3843064
181.1075 | -3.184356 | -3.7037075 | -0.0028198338 | 0 | 0 | -0.0011580529 | -10.657576 | 6.5939345 | 271.11945 | 274.07837 | -4.385612
181.10752 | -3.1843503 | -3.6970811 | -0.0036565256 | 0 | 0 | -0.0011580531 | -10.652638 | 6.5917902 | 271.13519 | 274.10199 | -4.3857284
181.10754 | -3.1843445 | -3.6898875 | -0.0095500937 | 0 | 0 | -0.0011580531 | -10.652317 | 6.5916052 | 271.15091 | 274.12561 | -4.3843064
181.10756 | -3.1843388 | -3.695899 | -0.0013440582 | 0 | 0 | -0.0011580531 | -10.652299 | 6.5894613 | 271.16666 | 274.14926 | -4.3841829
181.10758 | -3.1843331 | -3.6898108 | 0.0051842974 | 0 | 0 | -0.0011578974 | -10.652294 | 6.5871434 | 271.18237 | 274.17288 | -4.3856044
181.1076 | -3.1843274 | -3.6892724 | -0.0022554395 | 0 | 0 | 0.00050779409 | -10.614206 | 6.5890794 | 271.19812 | 274.19653 | -4.3857279
181.10762 | -3.1843216 | -3.6826148 | -0.011623252 | 0 | 0 | 0.00065175584 | -10.610915 | 6.5849857 | 271.21387 | 274.22015 | -4.3835912
181.10764 | -3.1843159 | -3.6687977 | -0.0051573534 | 0 | 0 | 0.00066108757 | -10.610701 | 6.5846286 | 271.22958 | 274.2438 | -4.3855505
181.10766 | -3.1843102 | -3.6742384 | -0.0031297787 | 0 | 0 | 0.00066162529 | -10.610689 | 6.5846047 | 271.24533 | 274.26743 | -4.3857241
181.10768 | -3.1843045 | -3.681354 | -0.0087752091 | 0 | 0 | 0.00066150643 | -10.610686 | 6.5803385 | 271.26105 | 274.29108 | -4.3857355
181.1077 | -3.1842985 | -3.6620948 | -0.0063614682 | 0 | 0 | -0.00092094071 | -10.591641 | 6.5799699 | 271.27679 | 274.3147 | -4.3843069
181.10772 | -3.1842928 | -3.667038 | 0.0047497493 | 0 | 0 | -0.0010577081 | -10.589995 | 6.582078 | 271.29254 | 274.33835 | -4.3841829
181.10774 | -3.1842871 | -3.6608784 | 0.0035254427 | 0 | 0 | -0.0010665733 | -10.589889 | 6.5758643 | 271.30826 | 274.36197 | -4.3848896
181.10776 | -3.1842813 | -3.6470933 | -0.0089443214 | 0 | 0 | -0.0010670841 | -10.589882 | 6.5795879 | 271.32401 | 274.38562 | -4.3842363
181.10778 | -3.1842756 | -3.6392922 | -0.010019024 | 0 | 0 | -0.0010671195 | -10.589871 | 6.5777884 | 271.33972 | 274.40924 | -4.3848934
181.1078 | -3.1842697 | -3.6452644 | -0.0021019832 | 0 | 0 | -0.0011503638 | -10.475605 | 6.5733609 | 271.35547 | 274.43289 | -4.3842368
181.10782 | -3.1842639 | -3.6325526 | -0.005046682 | 0 | 0 | -0.0011575583 | -10.46573 | 6.5729814 | 271.37122 | 274.45651 | -4.3856082
181.10784 | -3.1842582 | -3.638063 | -0.0074933353 | 0 | 0 | -0.0011580247 | -10.46509 | 6.5686922 | 271.38693 | 274.48016 | -4.3857279
181.10786 | -3.1842525 | -3.6253207 | 0.00028822446 | 0 | 0 | -0.0011580515 | -10.465053 | 6.5683227 | 271.40268 | 274.50378 | -4.3843064
181.10788 | -3.1842465 | -3.6308303 | 0.0067733219 | 0 | 0 | -0.0011578818 | -10.465049 | 6.5661659 | 271.4184 | 274.52744 | -4.3841829
181.1079 | -3.1842408 | -3.6247079 | -0.0021210159 | 0 | 0 | 0.00067415275 | -10.446005 | 6.5702448 | 271.43414 | 274.55106 | -4.3841753
181.10792 | -3.1842351 | -3.617547 | -0.01016196 | 0 | 0 | 0.00083249109 | -10.444359 | 6.5663366 | 271.44989 | 274.57471 | -4.3856039
181.10794 | -3.1842294 | -3.6169386 | -0.0050311727 | 0 | 0 | 0.00084275473 | -10.444253 | 6.5659904 | 271.46561 | 274.59833 | -4.3842983
181.10796 | -3.1842237 | -3.6102781 | -0.0016690273 | 0 | 0 | 0.00084334612 | -10.444246 | 6.5617027 | 271.48135 | 274.62198 | -4.385612
181.10798 | -3.1842177 | -3.6097035 | -0.0093743932 | 0 | 0 | 0.00084320694 | -10.444241 | 6.5592012 | 271.49707 | 274.6456 | -4.3857284
181.108 | -3.184212 | -3.6096663 | -0.0035116163 | 0 | 0 | -0.00098882616 | -10.387108 | 6.5568595 | 271.51282 | 274.66925 | -4.3857355
181.10802 | -3.1842062 | -3.6096642 | 0.0042707846 | 0 | 0 | -0.0011471644 | -10.38217 | 6.5523977 | 271.52853 | 274.69287 | -4.3843069
181.10804 | -3.1842008 | -3.6096635 | 0.0027532561 | 0 | 0 | -0.001157428 | -10.381849 | 6.5562811 | 271.54428 | 274.71652 | -4.3834682
181.10806 | -3.184195 | -3.6030431 | -0.0090100989 | 0 | 0 | -0.0011580194 | -10.381831 | 6.554492 | 271.56003 | 274.74014 | -4.3848281
181.10808 | -3.1841891 | -3.6157141 | -0.0092977984 | 0 | 0 | -0.0011580435 | -10.381832 | 6.550065 | 271.57574 | 274.76379 | -4.3842325
181.1081 | -3.1841834 | -3.6168203 | -0.0020395946 | 0 | 0 | -0.0010748024 | -10.400876 | 6.5454216 | 271.59149 | 274.78741 | -4.3841786
181.10812 | -3.1841776 | -3.6036506 | -0.0057690255 | 0 | 0 | -0.001067608 | -10.402522 | 6.5556898 | 271.60721 | 274.81107 | -4.3848896
181.10814 | -3.1841719 | -3.6157532 | -0.0082821362 | 0 | 0 | -0.0010671417 | -10.402628 | 6.5480561 | 271.62296 | 274.83469 | -4.3842363
181.10816 | -3.1841662 | -3.616823 | 0.00094765302 | 0 | 0 | -0.0010671148 | -10.402635 | 6.5452452 | 271.6387 | 274.85831 | -4.3841786
181.10818 | -3.1841602 | -3.6102722 | 0.0061053308 | 0 | 0 | -0.0010669578 | -10.402633 | 6.5428829 | 271.65442 | 274.88196 | -4.3841748
181.1082 | -3.1841545 | -3.6163249 | -0.0036319064 | 0 | 0 | 0.00059860293 | -10.383589 | 6.5384197 | 271.67017 | 274.90558 | -4.3856039
181.10822 | -3.1841488 | -3.6102388 | -0.011743937 | 0 | 0 | 0.00074255344 | -10.381943 | 6.5401711 | 271.68588 | 274.92923 | -4.3842983
181.10824 | -3.1841431 | -3.6097021 | -0.0051650782 | 0 | 0 | 0.00075188442 | -10.381837 | 6.5403309 | 271.70163 | 274.95285 | -4.3841825
181.10826 | -3.1841373 | -3.6162882 | -0.0016777817 | 0 | 0 | 0.00075242209 | -10.38183 | 6.5382085 | 271.71738 | 274.9765 | -4.3841753
181.10828 | -3.1841314 | -3.6168597 | -0.010827678 | 0 | 0 | 0.00075227214 | -10.381832 | 6.5380244 | 271.73309 | 275.00012 | -4.3841748
181.1083 | -3.1841257 | -3.6301401 | -0.0050889268 | 0 | 0 | -0.0011632873 | -10.400876 | 6.5316148 | 271.74884 | 275.02377 | -4.3841748
181.10832 | -3.1841199 | -3.6312857 | 0.0048632934 | 0 | 0 | -0.0013288449 | -10.402522 | 6.5267959 | 271.76456 | 275.04739 | -4.3841748
181.10834 | -3.1841142 | -3.6181178 | 0.0006282432 | 0 | 0 | -0.0013395763 | -10.402628 | 6.5285244 | 271.7803 | 275.07104 | -4.3834596
181.10836 | -3.1841083 | -3.6302209 | -0.011373829 | 0 | 0 | -0.0013401947 | -10.402635 | 6.5286827 | 271.79605 | 275.09467 | -4.3841133
181.10838 | -3.1841025 | -3.6312921 | -0.0094981221 | 0 | 0 | -0.0013402047 | -10.402639 | 6.5244274 | 271.81177 | 275.11832 | -4.3848853
181.1084 | -3.1840968 | -3.637984 | -0.0020526974 | 0 | 0 | -0.001090206 | -10.440728 | 6.5219278 | 271.82751 | 275.14194 | -4.3856654
181.10842 | -3.1840911 | -3.6451826 | -0.0079479627 | 0 | 0 | -0.0010685992 | -10.444019 | 6.5217195 | 271.84323 | 275.16559 | -4.3857317
181.10844 | -3.1840854 | -3.6524134 | -0.0091966866 | 0 | 0 | -0.0010671985 | -10.444233 | 6.52597 | 271.85898 | 275.18921 | -4.385736
181.10846 | -3.1840794 | -3.646405 | 0.0015988649 | 0 | 0 | -0.0010671178 | -10.444245 | 6.5156765 | 271.87473 | 275.21286 | -4.3843069
181.10848 | -3.1840739 | -3.6657355 | 0.0047113951 | 0 | 0 | -0.0010669734 | -10.444255 | 6.5190434 | 271.89044 | 275.23648 | -4.385612
181.1085 | -3.1840682 | -3.654175 | -0.0052061724 | 0 | 0 | 0.00043223126 | -10.539477 | 6.5172215 | 271.90619 | 275.26013 | -4.3842983
181.10852 | -3.1840625 | -3.6597629 | -0.011151005 | 0 | 0 | 0.00056180393 | -10.547706 | 6.5149245 | 271.92191 | 275.28375 | -4.3841825
181.10854 | -3.1840568 | -3.6801333 | -0.0043847067 | 0 | 0 | 0.00057020294 | -10.54824 | 6.5083323 | 271.93765 | 275.3074 | -4.3841753
181.10856 | -3.1840508 | -3.6951237 | -0.0030640182 | 0 | 0 | 0.00057068688 | -10.548271 | 6.514164 | 271.95337 | 275.33102 | -4.3841748
181.10858 | -3.1840451 | -3.6698968 | -0.010222488 | 0 | 0 | 0.00057055749 | -10.548272 | 6.5082827 | 271.96912 | 275.35468 | -4.3841748
181.1086 | -3.1840394 | -3.680933 | -0.0035822422 | 0 | 0 | -0.0010952641 | -10.548272 | 6.5077629 | 271.98486 | 275.3783 | -4.3841748
181.10862 | -3.1840336 | -3.7017987 | 0.0049921796 | 0 | 0 | -0.0012392371 | -10.548272 | 6.5013318 | 272.00058 | 275.40195 | -4.3841748
181.10864 | -3.1840279 | -3.7035828 | -0.0015416106 | 0 | 0 | -0.0012485696 | -10.548272 | 6.5029097 | 272.01633 | 275.42557 | -4.3841748
181.10866 | -3.1840219 | -3.7169392 | -0.012287074 | 0 | 0 | -0.0012491073 | -10.548272 | 6.5009251 | 272.03204 | 275.44922 | -4.3848896
181.10868 | -3.1840162 | -3.6982272 | -0.0095729996 | 0 | 0 | -0.0012491209 | -10.548279 | 6.500751 | 272.04779 | 275.47284 | -4.3856659
181.1087 | -3.1840105 | -3.71645 | -0.0020575309 | 0 | 0 | -0.0010825038 | -10.624457 | 6.5007391 | 272.06354 | 275.49649 | -4.3843021
181.10872 | -3.1840048 | -3.7180607 | -0.0086744949 | 0 | 0 | -0.0010681035 | -10.631041 | 6.5007377 | 272.07925 | 275.52011 | -4.3841829
181.10874 | -3.1839991 | -3.7314076 | -0.008533081 | 0 | 0 | -0.0010671701 | -10.631467 | 6.4900761 | 272.095 | 275.54376 | -4.3841753
181.10876 | -3.1839931 | -3.719317 | 0.0023830445 | 0 | 0 | -0.0010671163 | -10.631492 | 6.4934192 | 272.11072 | 275.56738 | -4.3856039
181.10878 | -3.1839874 | -3.738112 | 0.0047777956 | 0 | 0 | -0.0010669733 | -10.631504 | 6.4894633 | 272.12646 | 275.591 | -4.3842983
181.1088 | -3.1839817 | -3.7397575 | -0.0066537564 | 0 | 0 | 0.00043223126 | -10.745771 | 6.4891148 | 272.14221 | 275.61465 | -4.3841825
181.10882 | -3.1839759 | -3.7266231 | -0.012002493 | 0 | 0 | 0.00056180393 | -10.755646 | 6.4869595 | 272.15793 | 275.63828 | -4.3856044
181.10884 | -3.1839702 | -3.7387283 | -0.0037301944 | 0 | 0 | 0.00057020294 | -10.756286 | 6.4846416 | 272.17368 | 275.66193 | -4.3842983
181.10886 | -3.1839643 | -3.7464206 | -0.0037312612 | 0 | 0 | 0.00057068688 | -10.756323 | 6.4823127 | 272.18939 | 275.68555 | -4.385612
181.10888 | -3.1839585 | -3.7470634 | -0.0095549207 | 0 | 0 | 0.00057056523 | -10.756327 | 6.4821157 | 272.20514 | 275.7092 | -4.3857284
181.1089 | -3.1839528 | -3.7537265 | -0.0020706572 | 0 | 0 | -0.0010118807 | -10.775371 | 6.4821019 | 272.22089 | 275.73282 | -4.3857355
181.10892 | -3.1839471 | -3.7609227 | 0.0051216437 | 0 | 0 | -0.0011486477 | -10.777017 | 6.4778371 | 272.2366 | 275.75647 | -4.385736
181.10894 | -3.1839414 | -3.7615321 | -0.00080685515 | 0 | 0 | -0.0011575131 | -10.777122 | 6.477469 | 272.25235 | 275.78009 | -4.385736
181.10896 | -3.1839356 | -3.7615702 | -0.01149814 | 0 | 0 | -0.001158024 | -10.77713 | 6.4817085 | 272.26807 | 275.80374 | -4.3843069
181.10898 | -3.1839299 | -3.7483299 | -0.0073272898 | 0 | 0 | -0.0011580205 | -10.77713 | 6.4714136 | 272.28381 | 275.82736 | -4.3841829
181.109 | -3.1839242 | -3.7471871 | -0.0025912339 | 0 | 0 | -0.00082471134 | -10.77713 | 6.4705153 | 272.29953 | 275.85101 | -4.3848896
181.10902 | -3.1839185 | -3.7669768 | -0.0087247472 | 0 | 0 | -0.0007959042 | -10.77713 | 6.4640598 | 272.31528 | 275.87463 | -4.3842363
181.10904 | -3.1839125 | -3.7620683 | -0.007810106 | 0 | 0 | -0.0007940369 | -10.77713 | 6.4635034 | 272.33102 | 275.89828 | -4.3856082
181.10906 | -3.1839068 | -3.7682288 | 0.0024454885 | 0 | 0 | -0.00079392927 | -10.77713 | 6.4613347 | 272.34674 | 275.92191 | -4.3857279
181.10908 | -3.1839011 | -3.7687685 | 0.0033290638 | 0 | 0 | -0.0007938224 | -10.777135 | 6.4611483 | 272.36249 | 275.94556 | -4.3857355
181.1091 | -3.1838953 | -3.748939 | -0.0082316585 | 0 | 0 | 0.00028880648 | -10.834268 | 6.4632678 | 272.3782 | 275.96918 | -4.385736
181.10912 | -3.1838896 | -3.7472248 | -0.011409842 | 0 | 0 | 0.00038237547 | -10.839206 | 6.4549217 | 272.39395 | 275.99283 | -4.3843069
181.10914 | -3.1838837 | -3.7537348 | -0.0036760943 | 0 | 0 | 0.00038844073 | -10.839527 | 6.452064 | 272.4097 | 276.01645 | -4.3841829
181.10916 | -3.1838779 | -3.7476795 | -0.0044540814 | 0 | 0 | 0.00038879018 | -10.839545 | 6.4518323 | 272.42542 | 276.0401 | -4.3856044
181.10918 | -3.1838722 | -3.7537651 | -0.01034368 | 0 | 0 | 0.00038866902 | -10.839542 | 6.4475536 | 272.44116 | 276.06372 | -4.3842983
181.1092 | -3.1838665 | -3.7476809 | -0.00068561971 | 0 | 0 | -0.0011106447 | -10.801453 | 6.451448 | 272.45688 | 276.08737 | -4.3848972
181.10922 | -3.1838608 | -3.7471428 | 0.0059681563 | 0 | 0 | -0.0012402269 | -10.798162 | 6.4453959 | 272.47263 | 276.11099 | -4.3856664
181.10924 | -3.1838548 | -3.7404866 | -0.0021889221 | 0 | 0 | -0.0012486265 | -10.797948 | 6.4448647 | 272.48837 | 276.13464 | -4.3857317
181.10926 | -3.1838491 | -3.7399111 | -0.01161917 | 0 | 0 | -0.0012491104 | -10.797936 | 6.4405661 | 272.50409 | 276.15826 | -4.385736
181.10928 | -3.1838434 | -3.7332528 | -0.0073351688 | 0 | 0 | -0.0012490978 | -10.79793 | 6.4401956 | 272.51984 | 276.18192 | -4.385736
181.1093 | -3.1838377 | -3.7326782 | -0.0025918244 | 0 | 0 | -0.00083241286 | -10.740798 | 6.4380379 | 272.53555 | 276.20554 | -4.385736
181.10932 | -3.1838319 | -3.732641 | -0.010176438 | 0 | 0 | -0.00079639972 | -10.73586 | 6.4335871 | 272.5513 | 276.22919 | -4.385736
181.10934 | -3.183826 | -3.7326388 | -0.0064836452 | 0 | 0 | -0.00079406536 | -10.735539 | 6.4289417 | 272.56705 | 276.25281 | -4.385736
181.10936 | -3.1838202 | -3.7326381 | 0.0040153489 | 0 | 0 | -0.00079393078 | -10.735521 | 6.4285483 | 272.58276 | 276.27646 | -4.3843069
181.10938 | -3.1838148 | -3.7260158 | 0.0020102724 | 0 | 0 | -0.000793838 | -10.735518 | 6.4285231 | 272.59851 | 276.30008 | -4.3841829
181.1094 | -3.183809 | -3.7188227 | -0.01052675 | 0 | 0 | 0.00012225642 | -10.716473 | 6.4285212 | 272.61423 | 276.3237 | -4.3856044
181.10942 | -3.1838031 | -3.7248344 | -0.012332128 | 0 | 0 | 0.00020143224 | -10.714827 | 6.4242563 | 272.62997 | 276.34735 | -4.3857279
181.10944 | -3.1837974 | -3.718745 | -0.0044771237 | 0 | 0 | 0.00020656447 | -10.714721 | 6.4260197 | 272.64572 | 276.37097 | -4.3857355
181.10946 | -3.1837916 | -3.7115874 | -0.0059742332 | 0 | 0 | 0.00020686018 | -10.714714 | 6.4197836 | 272.66144 | 276.39462 | -4.3850207
181.10948 | -3.1837859 | -3.7242215 | -0.010473635 | 0 | 0 | 0.00020675165 | -10.714714 | 6.4235048 | 272.67719 | 276.41824 | -4.3856745
181.1095 | -3.1837802 | -3.705462 | -0.0014196174 | 0 | 0 | -0.0011260277 | -10.714714 | 6.4153085 | 272.6929 | 276.44189 | -4.3857317
181.10952 | -3.1837742 | -3.7038159 | 0.0044530351 | 0 | 0 | -0.0012412167 | -10.714714 | 6.4167256 | 272.70865 | 276.46552 | -4.385736
181.10954 | -3.1837685 | -3.6904659 | -0.0037704932 | 0 | 0 | -0.0012486833 | -10.714714 | 6.4125986 | 272.72437 | 276.48917 | -4.3843069
181.10956 | -3.1837628 | -3.6893144 | -0.013931076 | 0 | 0 | -0.0012491135 | -10.714714 | 6.4101071 | 272.74011 | 276.51279 | -4.385612
181.10958 | -3.1837571 | -3.6826184 | -0.0068066278 | 0 | 0 | -0.0012490901 | -10.714703 | 6.4077663 | 272.75586 | 276.53644 | -4.3857284
181.1096 | -3.1837513 | -3.6820412 | -0.0032681481 | 0 | 0 | -0.00074912544 | -10.600436 | 6.4054356 | 272.77158 | 276.56006 | -4.3857355
181.10962 | -3.1837454 | -3.6753814 | -0.010236014 | 0 | 0 | -0.00070591463 | -10.590561 | 6.4009743 | 272.78732 | 276.58371 | -4.385736
181.10964 | -3.1837397 | -3.6681857 | -0.0079393219 | 0 | 0 | -0.00070311368 | -10.589921 | 6.4005923 | 272.80304 | 276.60733 | -4.3850207
181.10966 | -3.1837339 | -3.667577 | 0.0038895139 | 0 | 0 | -0.00070295227 | -10.589884 | 6.3963027 | 272.81879 | 276.63098 | -4.3863883
181.10968 | -3.1837282 | -3.6741583 | 0.00054940442 | 0 | 0 | -0.00070288131 | -10.58988 | 6.3959322 | 272.83453 | 276.6546 | -4.3857937
181.1097 | -3.1837225 | -3.668107 | -0.011379028 | 0 | 0 | -3.6627309e-05 | -10.570836 | 6.3895111 | 272.85025 | 276.67825 | -4.3843107
181.10972 | -3.1837165 | -3.6675696 | -0.011676807 | 0 | 0 | 2.0955424e-05 | -10.56919 | 6.3889561 | 272.866 | 276.70187 | -4.3856125
181.10974 | -3.1837108 | -3.6476703 | -0.0051452834 | 0 | 0 | 2.4687983e-05 | -10.569084 | 6.3846564 | 272.88171 | 276.72552 | -4.3857284
181.10976 | -3.1837051 | -3.6459525 | -0.0067587411 | 0 | 0 | 2.4903047e-05 | -10.569077 | 6.3885489 | 272.89746 | 276.74915 | -4.3857355
181.10978 | -3.1836994 | -3.6590822 | -0.011266445 | 0 | 0 | 2.4797937e-05 | -10.569073 | 6.3803639 | 272.91321 | 276.7728 | -4.385736
181.1098 | -3.1836936 | -3.6403565 | -0.00076120446 | 0 | 0 | -0.0012248029 | -10.530985 | 6.3775167 | 272.92892 | 276.79642 | -4.385736
181.10982 | -3.1836879 | -3.645334 | 0.0045112846 | 0 | 0 | -0.001332803 | -10.527694 | 6.377286 | 272.94467 | 276.82007 | -4.385736
181.10984 | -3.1836822 | -3.6325567 | -0.005219196 | 0 | 0 | -0.0013398037 | -10.52748 | 6.3751383 | 272.96039 | 276.84369 | -4.385736
181.10986 | -3.1836765 | -3.6380632 | -0.012603752 | 0 | 0 | -0.0013402071 | -10.527468 | 6.3706894 | 272.97614 | 276.86734 | -4.385736
181.10988 | -3.1836708 | -3.6253202 | -0.0066892724 | 0 | 0 | -0.0013401743 | -10.527458 | 6.3745713 | 272.99188 | 276.89096 | -4.385736
181.1099 | -3.1836648 | -3.6242077 | -0.0039859531 | 0 | 0 | -0.00075682753 | -10.432235 | 6.3599892 | 273.0076 | 276.91461 | -4.3850207
181.10992 | -3.1836591 | -3.6175139 | -0.010298137 | 0 | 0 | -0.00070641021 | -10.424006 | 6.3672509 | 273.02335 | 276.93823 | -4.3856745
181.10994 | -3.1836534 | -3.6169369 | -0.0064914925 | 0 | 0 | -0.00070314214 | -10.423472 | 6.359376 | 273.03906 | 276.96188 | -4.3871608
181.10996 | -3.1836476 | -3.6102788 | 0.0047410843 | 0 | 0 | -0.00070295378 | -10.423441 | 6.3608141 | 273.05481 | 276.9855 | -4.3851447
181.10998 | -3.1836419 | -3.6163256 | 0.00062023214 | 0 | 0 | -0.00070288143 | -10.423438 | 6.3566885 | 273.07056 | 277.00916 | -4.3856826
181.11 | -3.183636 | -3.6168594 | -0.012099897 | 0 | 0 | -3.6627316e-05 | -10.404394 | 6.3563285 | 273.08627 | 277.03278 | -4.3857322
181.11002 | -3.1836302 | -3.6036522 | -0.011012785 | 0 | 0 | 2.0955422e-05 | -10.402748 | 6.3520403 | 273.10202 | 277.0564 | -4.385736
181.11004 | -3.1836245 | -3.6091306 | -0.0036348929 | 0 | 0 | 2.4687983e-05 | -10.402642 | 6.3538032 | 273.11774 | 277.08005 | -4.385736
181.11006 | -3.1836188 | -3.6030073 | -0.0080818124 | 0 | 0 | 2.4903047e-05 | -10.402635 | 6.3475657 | 273.13348 | 277.10367 | -4.385736
181.11008 | -3.1836131 | -3.6024685 | -0.0084791146 | 0 | 0 | 2.4829076e-05 | -10.402631 | 6.3427577 | 273.1492 | 277.12732 | -4.385736
181.1101 | -3.1836071 | -3.6090553 | 0.00020849051 | 0 | 0 | -0.00089140865 | -10.364542 | 6.3402209 | 273.16495 | 277.15094 | -4.385736
181.11012 | -3.1836014 | -3.6162467 | 0.0045898878 | 0 | 0 | -0.00097059697 | -10.361251 | 6.3336139 | 273.18069 | 277.17459 | -4.385736
181.11014 | -3.1835957 | -3.6168554 | -0.0052140779 | 0 | 0 | -0.00097573001 | -10.361037 | 6.3330464 | 273.19641 | 277.19821 | -4.3850207
181.11016 | -3.1835899 | -3.6102729 | -0.011151597 | 0 | 0 | -0.00097602577 | -10.361025 | 6.3266134 | 273.21216 | 277.22186 | -4.3856745
181.11018 | -3.1835842 | -3.6030807 | -0.0058373865 | 0 | 0 | -0.00097601063 | -10.361024 | 6.3324547 | 273.22787 | 277.24548 | -4.3843026
181.1102 | -3.1835783 | -3.5958517 | -0.0031895014 | 0 | 0 | -0.00064269046 | -10.361024 | 6.3244419 | 273.24362 | 277.26913 | -4.3841829
181.11022 | -3.1835725 | -3.6151054 | -0.0095045026 | 0 | 0 | -0.00061388232 | -10.361024 | 6.3194737 | 273.25937 | 277.29276 | -4.3856044
181.11024 | -3.1835668 | -3.6234045 | -0.0056979987 | 0 | 0 | -0.00061201496 | -10.361024 | 6.3190589 | 273.27509 | 277.31641 | -4.3842983
181.11026 | -3.1835611 | -3.6240859 | 0.005533583 | 0 | 0 | -0.00061190734 | -10.361024 | 6.3168998 | 273.29083 | 277.34003 | -4.3841825
181.11028 | -3.1835554 | -3.6241302 | -3.8224302e-05 | 0 | 0 | -0.00061185489 | -10.361029 | 6.3145814 | 273.30655 | 277.36368 | -4.3856044
181.1103 | -3.1835496 | -3.6373751 | -0.012158084 | 0 | 0 | -0.00011210148 | -10.418162 | 6.3101201 | 273.3223 | 277.3873 | -4.3857279
181.11032 | -3.1835439 | -3.6319003 | -0.0088383378 | 0 | 0 | -6.8908936e-05 | -10.4231 | 6.3097386 | 273.33804 | 277.41095 | -4.3857355
181.11034 | -3.1835382 | -3.6512682 | -0.0019941409 | 0 | 0 | -6.6109162e-05 | -10.423421 | 6.3054485 | 273.35376 | 277.43457 | -4.385736
181.11036 | -3.1835325 | -3.6661956 | -0.0072177458 | 0 | 0 | -6.5947846e-05 | -10.423439 | 6.3008132 | 273.36951 | 277.45822 | -4.3843069
181.11038 | -3.1835268 | -3.6740713 | -0.0084073627 | 0 | 0 | -6.6016946e-05 | -10.423452 | 6.2961559 | 273.38522 | 277.48184 | -4.385612
181.1104 | -3.1835208 | -3.6747248 | 0.0016656535 | 0 | 0 | -0.00089909066 | -10.556762 | 6.2957611 | 273.40097 | 277.50549 | -4.3857284
181.11042 | -3.1835151 | -3.6813886 | 0.0039893719 | 0 | 0 | -0.00097109127 | -10.568285 | 6.2850738 | 273.41672 | 277.52911 | -4.3843064
181.11044 | -3.1835093 | -3.688586 | -0.0052687 | 0 | 0 | -0.00097575836 | -10.569031 | 6.2841511 | 273.43243 | 277.55276 | -4.3841829
181.11046 | -3.1835036 | -3.7024403 | -0.011155061 | 0 | 0 | -0.00097602728 | -10.569074 | 6.2840905 | 273.44818 | 277.57639 | -4.3856044
181.11048 | -3.1834977 | -3.7234898 | -0.0043850765 | 0 | 0 | -0.00097599521 | -10.569089 | 6.2798214 | 273.4639 | 277.60004 | -4.3842983
181.1105 | -3.1834919 | -3.7319052 | -0.0045157652 | 0 | 0 | -0.00047602213 | -10.702399 | 6.2751875 | 273.47964 | 277.62366 | -4.385612
181.11052 | -3.1834862 | -3.739217 | -0.0096216369 | 0 | 0 | -0.00043281069 | -10.713922 | 6.2726631 | 273.49536 | 277.64731 | -4.3857284
181.11054 | -3.1834805 | -3.7663205 | -0.0035275337 | 0 | 0 | -0.00043000968 | -10.714668 | 6.268188 | 273.51111 | 277.67093 | -4.3857355
181.11056 | -3.1834748 | -3.7818935 | 0.0057212543 | 0 | 0 | -0.0004298483 | -10.714711 | 6.2614088 | 273.52686 | 277.69458 | -4.3850207
181.11058 | -3.1834688 | -3.7964323 | -0.0014785641 | 0 | 0 | -0.00042982405 | -10.714732 | 6.2608304 | 273.54257 | 277.7182 | -4.3842449
181.1106 | -3.1834631 | -3.8042827 | -0.010831062 | 0 | 0 | -0.00026332325 | -10.905176 | 6.2565284 | 273.55832 | 277.74185 | -4.3841786
181.11062 | -3.1834574 | -3.8181798 | -0.0079947039 | 0 | 0 | -0.00024893298 | -10.921635 | 6.2561569 | 273.57404 | 277.76547 | -4.3841748
181.11064 | -3.1834517 | -3.8524745 | -0.0026501627 | 0 | 0 | -0.0002480002 | -10.922702 | 6.2497354 | 273.58978 | 277.78909 | -4.3841748
181.11066 | -3.1834459 | -3.862035 | -0.0087285936 | 0 | 0 | -0.00024794645 | -10.922763 | 6.2427835 | 273.60553 | 277.81274 | -4.3841748
181.11068 | -3.18344 | -3.8760431 | -0.0078101926 | 0 | 0 | -0.00024799805 | -10.922787 | 6.2357974 | 273.62125 | 277.83636 | -4.3841748
181.1107 | -3.1834342 | -3.9037228 | 0.0038981983 | 0 | 0 | -0.00083111605 | -11.132275 | 6.2373385 | 273.63699 | 277.86002 | -4.3841748
181.11072 | -3.1834285 | -3.9193347 | 0.0041811429 | 0 | 0 | -0.00088151352 | -11.15038 | 6.2310863 | 273.65271 | 277.88364 | -4.3841748
181.11074 | -3.183423 | -3.9471192 | -0.0059817643 | 0 | 0 | -0.00088478037 | -11.151554 | 6.2262778 | 273.66846 | 277.90729 | -4.3841748
181.11076 | -3.1834173 | -3.9627366 | -0.011217048 | 0 | 0 | -0.00088496861 | -11.151621 | 6.2237415 | 273.6842 | 277.93091 | -4.3841748
181.11078 | -3.1834114 | -3.9839003 | -0.0043890341 | 0 | 0 | -0.0008849398 | -11.151652 | 6.2128687 | 273.69992 | 277.95456 | -4.3848896
181.1108 | -3.1834056 | -4.0055671 | -0.0037896021 | 0 | 0 | -0.00046832251 | -11.437317 | 6.2055364 | 273.71567 | 277.97818 | -4.3842363
181.11082 | -3.1833999 | -4.027266 | -0.0088331969 | 0 | 0 | -0.00043231528 | -11.462006 | 6.2049222 | 273.73138 | 278.00183 | -4.3856082
181.11084 | -3.1833942 | -4.0489659 | -0.0012817821 | 0 | 0 | -0.00042998124 | -11.463607 | 6.1942205 | 273.74713 | 278.02545 | -4.3842983
181.11086 | -3.1833885 | -4.0574236 | 0.0059138103 | 0 | 0 | -0.00042984678 | -11.463699 | 6.1932964 | 273.76288 | 278.0491 | -4.3827534
181.11088 | -3.1833825 | -4.0713577 | -0.0021925066 | 0 | 0 | -0.00042983171 | -11.463725 | 6.1868391 | 273.77859 | 278.07272 | -4.3840518
181.1109 | -3.1833768 | -4.0791698 | -0.011619446 | 0 | 0 | -0.00034664091 | -11.692257 | 6.1884146 | 273.79434 | 278.09637 | -4.3841667
181.11092 | -3.1833711 | -4.0996847 | -0.0080615748 | 0 | 0 | -0.00033945095 | -11.712009 | 6.1821642 | 273.81006 | 278.12 | -4.3841743
181.11094 | -3.1833653 | -4.1213093 | -0.0033807915 | 0 | 0 | -0.00033898489 | -11.713289 | 6.1688266 | 273.82581 | 278.14365 | -4.3841748
181.11096 | -3.1833594 | -4.1297607 | -0.0087914132 | 0 | 0 | -0.00033895805 | -11.713363 | 6.1612883 | 273.84155 | 278.16727 | -4.3834596
181.11098 | -3.1833537 | -4.137073 | -0.0056360783 | 0 | 0 | -0.00033897991 | -11.713383 | 6.1606612 | 273.85727 | 278.19092 | -4.3841133
181.111 | -3.1833479 | -4.1376905 | 0.004812541 | 0 | 0 | -0.00058882294 | -11.884782 | 6.1499581 | 273.87302 | 278.21454 | -4.3841705
181.11102 | -3.1833422 | -4.1509743 | 0.0042559039 | 0 | 0 | -0.00061041623 | -11.899596 | 6.1469011 | 273.88873 | 278.23819 | -4.3856039
181.11104 | -3.1833365 | -4.1653633 | -0.0081558386 | 0 | 0 | -0.00061181601 | -11.900557 | 6.1381269 | 273.90448 | 278.26181 | -4.3835831
181.11106 | -3.1833305 | -4.1599612 | -0.0099523766 | 0 | 0 | -0.00061189663 | -11.900612 | 6.1331086 | 273.9202 | 278.28546 | -4.38555
181.11108 | -3.1833248 | -4.1594677 | -0.0035501348 | 0 | 0 | -0.00061187765 | -11.90062 | 6.1241627 | 273.93594 | 278.30908 | -4.384295
181.1111 | -3.1833191 | -4.1594353 | -0.0029939227 | 0 | 0 | -0.0003620348 | -11.957753 | 6.1297951 | 273.95169 | 278.33273 | -4.3841825
181.11112 | -3.1833134 | -4.1660538 | -0.0080396058 | 0 | 0 | -0.00034044145 | -11.962691 | 6.1153703 | 273.96741 | 278.35635 | -4.3841753
181.11114 | -3.1833076 | -4.1533828 | -0.00048907485 | 0 | 0 | -0.00033904176 | -11.963012 | 6.1055832 | 273.98315 | 278.38 | -4.3856039
181.11116 | -3.1833019 | -4.1522737 | 0.0074334145 | 0 | 0 | -0.00033896111 | -11.96303 | 6.0983672 | 273.99887 | 278.40363 | -4.3842983
181.11118 | -3.1832962 | -4.1389594 | -0.0027881186 | 0 | 0 | -0.00033896451 | -11.963026 | 6.102025 | 274.01462 | 278.42728 | -4.3848972
181.1112 | -3.1832905 | -4.1378093 | -0.011673626 | 0 | 0 | -0.00042215473 | -11.905893 | 6.0852952 | 274.03036 | 278.4509 | -4.3842373
181.11122 | -3.1832848 | -4.1311116 | -0.0066131521 | 0 | 0 | -0.00042934465 | -11.900955 | 6.079577 | 274.04608 | 278.47455 | -4.3834634
181.11124 | -3.183279 | -4.1106691 | -0.0010764742 | 0 | 0 | -0.00042981072 | -11.900634 | 6.0748491 | 274.06183 | 278.49817 | -4.3841133
181.11126 | -3.1832731 | -4.0956702 | -0.0078685032 | 0 | 0 | -0.00042983756 | -11.900616 | 6.0701857 | 274.07755 | 278.52179 | -4.3841705
181.11128 | -3.1832674 | -4.0745478 | -0.0041080411 | 0 | 0 | -0.00042983904 | -11.900599 | 6.0633941 | 274.09329 | 278.54544 | -4.3856039
181.1113 | -3.1832616 | -4.0727477 | 0.0042162901 | 0 | 0 | -0.0004298391 | -11.7292 | 6.0606818 | 274.10904 | 278.56906 | -4.3842983
181.11132 | -3.1832559 | -4.0461431 | 0.0012968815 | 0 | 0 | -0.0004298391 | -11.714386 | 6.0455327 | 274.12476 | 278.59271 | -4.3848972
181.11134 | -3.1832502 | -4.0173593 | -0.010588579 | 0 | 0 | -0.0004298391 | -11.713425 | 6.0378308 | 274.1405 | 278.61633 | -4.3842373
181.11136 | -3.1832442 | -3.9950554 | -0.010157039 | 0 | 0 | -0.0004298391 | -11.71337 | 6.0329285 | 274.15622 | 278.63998 | -4.3841786
181.11138 | -3.1832385 | -3.9799368 | -0.0028371629 | 0 | 0 | -0.00042982356 | -11.713344 | 6.0303864 | 274.17197 | 278.6636 | -4.3841748
181.1114 | -3.1832328 | -3.9588056 | -0.0051100315 | 0 | 0 | -0.00026332322 | -11.465768 | 6.0195122 | 274.18771 | 278.68726 | -4.3827457
181.11142 | -3.1832271 | -3.9371402 | -0.0082238279 | 0 | 0 | -0.00024893298 | -11.444371 | 6.0057821 | 274.20343 | 278.71088 | -4.3840508
181.11144 | -3.1832211 | -3.9088187 | -0.00050111313 | 0 | 0 | -0.0002480002 | -11.442984 | 6.000351 | 274.21918 | 278.73453 | -4.3855958
181.11146 | -3.1832154 | -3.8799233 | 0.006706397 | 0 | 0 | -0.00024794645 | -11.442904 | 5.9956417 | 274.23489 | 278.75815 | -4.3857269
181.11148 | -3.1832097 | -3.8509898 | -0.0028508632 | 0 | 0 | -0.00024795911 | -11.442867 | 5.9867148 | 274.25064 | 278.7818 | -4.3857355
181.1115 | -3.1832039 | -3.8154333 | -0.010951301 | 0 | 0 | -0.00041445927 | -11.100068 | 5.9816866 | 274.26636 | 278.80542 | -4.385736
181.11152 | -3.1831982 | -3.7859249 | -0.0058243526 | 0 | 0 | -0.00042884951 | -11.070441 | 5.9706059 | 274.2821 | 278.82907 | -4.3843069
181.11154 | -3.1831923 | -3.7503319 | -0.0017361058 | 0 | 0 | -0.00042978229 | -11.068521 | 5.967525 | 274.29785 | 278.85269 | -4.3841829
181.11156 | -3.1831865 | -3.7274432 | -0.0093788449 | 0 | 0 | -0.00042983604 | -11.06841 | 5.9587488 | 274.31357 | 278.87634 | -4.3841753
181.11158 | -3.1831808 | -3.6924222 | -0.0049636662 | 0 | 0 | -0.0004298467 | -11.068365 | 5.9537301 | 274.32932 | 278.89996 | -4.3856039
181.1116 | -3.1831751 | -3.6695719 | 0.0041451603 | 0 | 0 | -0.00051316991 | -10.64939 | 5.9383855 | 274.34503 | 278.92361 | -4.3842983
181.11162 | -3.1831694 | -3.6477928 | 0.001292264 | 0 | 0 | -0.00052037137 | -10.613179 | 5.9349351 | 274.36078 | 278.94724 | -4.385612
181.11164 | -3.1831636 | -3.592979 | -0.011315098 | 0 | 0 | -0.00052083813 | -10.610831 | 5.9197388 | 274.37653 | 278.97089 | -4.3842983
181.11166 | -3.1831579 | -3.5617936 | -0.009494354 | 0 | 0 | -0.00052086503 | -10.610696 | 5.9205637 | 274.39224 | 278.99451 | -4.3827538
181.11168 | -3.1831522 | -3.5327122 | -0.002778667 | 0 | 0 | -0.00052084314 | -10.610649 | 5.9078684 | 274.40799 | 279.01816 | -4.3854809
181.1117 | -3.1831465 | -3.5037692 | -0.0065580718 | 0 | 0 | -0.00027101985 | -10.191674 | 5.9067688 | 274.42371 | 279.04178 | -4.3857198
181.11172 | -3.1831408 | -3.4814551 | -0.0090752719 | 0 | 0 | -0.00024942824 | -10.155463 | 5.8917699 | 274.43945 | 279.06543 | -4.3843055
181.11174 | -3.1831348 | -3.4464715 | 0.00088037434 | 0 | 0 | -0.00024802863 | -10.153115 | 5.8840771 | 274.4552 | 279.08905 | -4.385612
181.11176 | -3.1831291 | -3.430244 | 0.0039228168 | 0 | 0 | -0.00024794799 | -10.15298 | 5.8685131 | 274.47092 | 279.1127 | -4.3842983
181.11178 | -3.1831234 | -3.4024193 | -0.0045467326 | 0 | 0 | -0.00024797473 | -10.15294 | 5.8693137 | 274.48666 | 279.13632 | -4.3841825
181.1118 | -3.1831176 | -3.3801775 | -0.011818997 | 0 | 0 | -0.00058112753 | -9.8101406 | 5.8566179 | 274.50238 | 279.15997 | -4.3856039
181.11182 | -3.1831119 | -3.3451993 | -0.005896382 | 0 | 0 | -0.00060992112 | -9.7805138 | 5.8512526 | 274.51813 | 279.18359 | -4.3828692
181.11184 | -3.1831059 | -3.342216 | -0.0039189584 | 0 | 0 | -0.00061178755 | -9.778594 | 5.8401504 | 274.53387 | 279.20724 | -4.3854885
181.11186 | -3.1831002 | -3.3221586 | -0.011019944 | 0 | 0 | -0.00061189511 | -9.7784834 | 5.8328023 | 274.54959 | 279.23087 | -4.3857203
181.11188 | -3.1830945 | -3.3138065 | -0.0043750368 | 0 | 0 | -0.00061188533 | -9.7784557 | 5.8193936 | 274.56534 | 279.25449 | -4.385735
181.1119 | -3.1830888 | -3.2866361 | 0.0049252165 | 0 | 0 | -0.00044523299 | -9.5499239 | 5.8139825 | 274.58105 | 279.27814 | -4.385736
181.11192 | -3.1830831 | -3.2843025 | -0.00081966398 | 0 | 0 | -0.00043082959 | -9.5301723 | 5.8028769 | 274.5968 | 279.30176 | -4.3843069
181.11194 | -3.1830771 | -3.2709076 | -0.012950944 | 0 | 0 | -0.00042989597 | -9.5288916 | 5.7997942 | 274.61255 | 279.32541 | -4.3841829
181.11196 | -3.1830714 | -3.2631328 | -0.01035733 | 0 | 0 | -0.00042984216 | -9.5288181 | 5.7824888 | 274.62827 | 279.34903 | -4.3856044
181.11198 | -3.1830657 | -3.2624841 | -0.0035767897 | 0 | 0 | -0.0004298315 | -9.5288019 | 5.7767334 | 274.64401 | 279.37268 | -4.3842983
181.112 | -3.1830599 | -3.2425799 | -0.0095300097 | 0 | 0 | -0.00034664091 | -9.3954916 | 5.7720027 | 274.65973 | 279.3963 | -4.3841825
181.11202 | -3.183054 | -3.2607255 | -0.010782567 | 0 | 0 | -0.00033945095 | -9.3839693 | 5.760942 | 274.67548 | 279.41995 | -4.3848896
181.11204 | -3.1830482 | -3.2623303 | -0.00071441248 | 0 | 0 | -0.00033898489 | -9.3832226 | 5.7514644 | 274.69119 | 279.44357 | -4.3842363
181.11206 | -3.1830425 | -3.2558148 | 0.0023361777 | 0 | 0 | -0.00033895805 | -9.3831797 | 5.7463994 | 274.70694 | 279.46722 | -4.3856082
181.11208 | -3.183037 | -3.2684908 | -0.0068591312 | 0 | 0 | -0.00033900325 | -9.3831787 | 5.7289205 | 274.72269 | 279.49084 | -4.3857279
181.1121 | -3.1830313 | -3.262979 | -0.013467746 | 0 | 0 | -0.00083881139 | -9.4022226 | 5.7231536 | 274.7384 | 279.5145 | -4.3843064
181.11212 | -3.1830254 | -3.2823439 | -0.0067610862 | 0 | 0 | -0.0008820087 | -9.4038687 | 5.7162895 | 274.75415 | 279.53812 | -4.385612
181.11214 | -3.1830196 | -3.2906513 | -0.0061696456 | 0 | 0 | -0.00088480877 | -9.4039745 | 5.7029114 | 274.76987 | 279.56177 | -4.3842983
181.11216 | -3.1830139 | -3.3111982 | -0.011939241 | 0 | 0 | -0.00088497013 | -9.4039822 | 5.6932378 | 274.78561 | 279.58539 | -4.385612
181.11218 | -3.1830082 | -3.3195813 | -0.005176676 | 0 | 0 | -0.00088494772 | -9.4039936 | 5.6881614 | 274.80136 | 279.60904 | -4.3850131
181.1122 | -3.1830025 | -3.3335111 | 0.0041311928 | 0 | 0 | -0.00055165339 | -9.5373039 | 5.6770778 | 274.81708 | 279.63266 | -4.3856735
181.11222 | -3.1829965 | -3.3413231 | -0.0023395033 | 0 | 0 | -0.00052284752 | -9.5488272 | 5.6654663 | 274.83282 | 279.65631 | -4.3857317
181.11224 | -3.1829908 | -3.3684597 | -0.013807137 | 0 | 0 | -0.00052098028 | -9.5495729 | 5.6538215 | 274.84854 | 279.67993 | -4.3843064
181.11226 | -3.1829851 | -3.3840346 | -0.010428557 | 0 | 0 | -0.00052087265 | -9.5496159 | 5.6507025 | 274.86429 | 279.70358 | -4.385612
181.11228 | -3.1829793 | -3.3985748 | -0.004306816 | 0 | 0 | -0.00052085909 | -9.5496387 | 5.6355276 | 274.88004 | 279.7272 | -4.3857284
181.1123 | -3.1829736 | -3.4196684 | -0.0095929019 | 0 | 0 | -0.00043753575 | -9.7591267 | 5.6278238 | 274.89575 | 279.75085 | -4.3843064
181.11232 | -3.1829677 | -3.4347084 | -0.010060181 | 0 | 0 | -0.00043033436 | -9.7772322 | 5.6186566 | 274.9115 | 279.77448 | -4.385612
181.11234 | -3.1829619 | -3.4492147 | 0.00080071448 | 0 | 0 | -0.00042986753 | -9.7784061 | 5.6114793 | 274.92722 | 279.79813 | -4.3842983
181.11236 | -3.1829562 | -3.4835489 | 0.0017393888 | 0 | 0 | -0.00042984064 | -9.7784729 | 5.5980821 | 274.94296 | 279.82175 | -4.3827534
181.11238 | -3.1829505 | -3.4997339 | -0.0076398607 | 0 | 0 | -0.00042988587 | -9.7785015 | 5.590539 | 274.95871 | 279.8454 | -4.3840518
181.1124 | -3.1829448 | -3.5143139 | -0.013533973 | 0 | 0 | -0.00092985947 | -10.045122 | 5.5771174 | 274.97443 | 279.86902 | -4.3841667
181.11242 | -3.1829388 | -3.542032 | -0.0053126421 | 0 | 0 | -0.00097307097 | -10.068165 | 5.5717053 | 274.99017 | 279.89267 | -4.3841743
181.11244 | -3.1829331 | -3.5708888 | -0.0053179464 | 0 | 0 | -0.00097587204 | -10.069659 | 5.5563354 | 275.00589 | 279.91629 | -4.3841748
181.11246 | -3.1829274 | -3.5998189 | -0.011141744 | 0 | 0 | -0.00097603345 | -10.069745 | 5.5528836 | 275.02164 | 279.93994 | -4.3841748
181.11248 | -3.1829216 | -3.6221316 | -0.0022050436 | 0 | 0 | -0.00097597216 | -10.06978 | 5.5355539 | 275.03735 | 279.96356 | -4.3856039
181.1125 | -3.1829159 | -3.6438749 | 0.0029338249 | 0 | 0 | -0.00022619522 | -10.393535 | 5.5255322 | 275.0531 | 279.98721 | -4.3850126
181.11252 | -3.1829102 | -3.6920648 | -0.0031740074 | 0 | 0 | -0.00016139373 | -10.421516 | 5.5183001 | 275.06885 | 280.01083 | -4.3856735
181.11254 | -3.1829045 | -3.7160549 | -0.013876823 | 0 | 0 | -0.00015719324 | -10.423329 | 5.5091634 | 275.08456 | 280.03445 | -4.3857317
181.11256 | -3.1828988 | -3.7312844 | -0.0082548438 | 0 | 0 | -0.00015695122 | -10.423434 | 5.4977241 | 275.10031 | 280.05811 | -4.3843064
181.11258 | -3.182893 | -3.7656651 | -0.0033933476 | 0 | 0 | -0.00015695373 | -10.423476 | 5.4818254 | 275.11603 | 280.08173 | -4.3841829
181.1126 | -3.1828871 | -3.7884748 | -0.0095178094 | 0 | 0 | -0.00032356629 | -10.804362 | 5.4762058 | 275.13177 | 280.10538 | -4.3856044
181.11262 | -3.1828814 | -3.81687 | -0.0078771506 | 0 | 0 | -0.00033796625 | -10.837282 | 5.4586902 | 275.14752 | 280.129 | -4.3842983
181.11264 | -3.1828756 | -3.839149 | 0.0024411071 | 0 | 0 | -0.00033889964 | -10.839416 | 5.4529214 | 275.16324 | 280.15265 | -4.3841825
181.11266 | -3.1828699 | -3.8741312 | 0.0026034769 | 0 | 0 | -0.00033895345 | -10.839539 | 5.4439254 | 275.17899 | 280.17627 | -4.3856044
181.11268 | -3.1828642 | -3.9036002 | -0.0068417187 | 0 | 0 | -0.00033900302 | -10.83958 | 5.4282308 | 275.1947 | 280.19992 | -4.3857279
181.1127 | -3.1828582 | -3.9193289 | -0.011288493 | 0 | 0 | -0.00083881145 | -11.201423 | 5.4226251 | 275.21045 | 280.22354 | -4.3843064
181.11272 | -3.1828525 | -3.9603627 | -0.0051198569 | 0 | 0 | -0.0008820087 | -11.232695 | 5.4093742 | 275.2262 | 280.24719 | -4.385612
181.11274 | -3.1828468 | -3.970505 | -0.003127299 | 0 | 0 | -0.00088480877 | -11.234722 | 5.3954444 | 275.24191 | 280.27081 | -4.3842983
181.11276 | -3.1828411 | -4.0110364 | -0.010226447 | 0 | 0 | -0.00088497013 | -11.23484 | 5.3857341 | 275.25766 | 280.29446 | -4.385612
181.11278 | -3.1828353 | -4.0410066 | -0.0021297554 | 0 | 0 | -0.00088491663 | -11.23488 | 5.3699937 | 275.27338 | 280.31808 | -4.3857284
181.1128 | -3.1828294 | -4.0501456 | 0.0058430554 | 0 | 0 | -0.00021849555 | -11.596723 | 5.3601208 | 275.28912 | 280.34174 | -4.3857355
181.11282 | -3.1828237 | -4.0773668 | -0.002922642 | 0 | 0 | -0.00016089831 | -11.627995 | 5.3507662 | 275.30487 | 280.36536 | -4.3843069
181.11284 | -3.1828179 | -4.0929475 | -0.013134005 | 0 | 0 | -0.00015716482 | -11.630022 | 5.3393135 | 275.32059 | 280.38901 | -4.3841829
181.11286 | -3.1828122 | -4.1207304 | -0.0060129329 | 0 | 0 | -0.0001569497 | -11.63014 | 5.3276777 | 275.33633 | 280.41263 | -4.3856044
181.11288 | -3.1828065 | -4.129725 | -0.0024745821 | 0 | 0 | -0.00015694587 | -11.630167 | 5.3181634 | 275.35205 | 280.43628 | -4.3850126
181.1129 | -3.1828005 | -4.1436934 | -0.0087171206 | 0 | 0 | -0.0002402486 | -11.858699 | 5.3066988 | 275.3678 | 280.4599 | -4.3842444
181.11292 | -3.1827948 | -4.1515069 | -0.0078095966 | 0 | 0 | -0.00024744828 | -11.878451 | 5.2929306 | 275.38354 | 280.48355 | -4.3848939
181.11294 | -3.1827891 | -4.1653986 | 0.0031717033 | 0 | 0 | -0.00024791498 | -11.879731 | 5.2768345 | 275.39926 | 280.50717 | -4.3849511
181.11296 | -3.1827834 | -4.1665864 | 0.0019399021 | 0 | 0 | -0.00024794185 | -11.879805 | 5.2669387 | 275.41501 | 280.53082 | -4.3849549
181.11298 | -3.1827776 | -4.1865282 | -0.0098048681 | 0 | 0 | -0.00024802893 | -11.879823 | 5.2554498 | 275.43073 | 280.55444 | -4.3842402
181.113 | -3.1827719 | -4.1882496 | -0.011543149 | 0 | 0 | -0.0011644841 | -12.032178 | 5.2416801 | 275.44647 | 280.57809 | -4.3841786
181.11302 | -3.1827662 | -4.1883626 | -0.0029584919 | 0 | 0 | -0.0012436911 | -12.045346 | 5.227716 | 275.46219 | 280.60172 | -4.3841748
181.11304 | -3.1827605 | -4.2016115 | -0.0058443188 | 0 | 0 | -0.0012488253 | -12.0462 | 5.2158718 | 275.47794 | 280.62537 | -4.3848896
181.11306 | -3.1827548 | -4.2027564 | -0.0090133855 | 0 | 0 | -0.0012491212 | -12.046249 | 5.1999464 | 275.49368 | 280.64899 | -4.3842363
181.11308 | -3.1827488 | -4.196209 | -0.00056811707 | 0 | 0 | -0.0012490283 | -12.046254 | 5.1879287 | 275.5094 | 280.67264 | -4.3856082
181.1131 | -3.1827431 | -4.1956396 | 0.0052502225 | 0 | 0 | -8.2809609e-05 | -12.065298 | 5.1762571 | 275.52515 | 280.69626 | -4.3842983
181.11312 | -3.1827374 | -4.1823597 | -0.0037030492 | 0 | 0 | 1.7983886e-05 | -12.066944 | 5.1667404 | 275.54086 | 280.71991 | -4.3856115
181.11314 | -3.1827316 | -4.1745934 | -0.012474093 | 0 | 0 | 2.4517401e-05 | -12.06705 | 5.1552758 | 275.55661 | 280.74353 | -4.3828692
181.11316 | -3.1827259 | -4.1938086 | -0.0066808974 | 0 | 0 | 2.4893852e-05 | -12.067057 | 5.1415076 | 275.57236 | 280.76715 | -4.3826294
181.11318 | -3.1827199 | -4.1756182 | -0.0039855386 | 0 | 0 | 2.4875302e-05 | -12.067052 | 5.1275434 | 275.58807 | 280.7908 | -4.3840437
181.1132 | -3.1827142 | -4.1541438 | -0.011024302 | 0 | 0 | -0.00039138831 | -12.00992 | 5.1135669 | 275.60382 | 280.81442 | -4.3841662
181.11322 | -3.1827085 | -4.1390796 | -0.0051016789 | 0 | 0 | -0.00042736504 | -12.004982 | 5.0995898 | 275.61954 | 280.83807 | -4.3827453
181.11324 | -3.1827028 | -4.1444368 | 0.0041363724 | 0 | 0 | -0.00042969707 | -12.004661 | 5.0898767 | 275.63528 | 280.86169 | -4.3840508
181.11326 | -3.1826971 | -4.1184411 | 0.0020181513 | 0 | 0 | -0.00042983145 | -12.004643 | 5.0741358 | 275.65103 | 280.88535 | -4.3841667
181.11328 | -3.1826911 | -4.1029396 | -0.010526091 | 0 | 0 | -0.00042991657 | -12.004624 | 5.0621295 | 275.66675 | 280.90897 | -4.3841743
181.1133 | -3.1826854 | -4.0884047 | -0.010152918 | 0 | 0 | -0.0012632537 | -11.814179 | 5.0483265 | 275.6825 | 280.93262 | -4.3841748
181.11332 | -3.1826797 | -4.0739322 | -0.0021106692 | 0 | 0 | -0.0013352771 | -11.79772 | 5.0343604 | 275.69821 | 280.95624 | -4.3841748
181.11334 | -3.1826739 | -4.0528417 | -0.0057737073 | 0 | 0 | -0.0013399457 | -11.796653 | 5.0203834 | 275.71396 | 280.97989 | -4.3841748
181.11336 | -3.1826682 | -4.0245595 | -0.0097342664 | 0 | 0 | -0.0013402147 | -11.796592 | 5.0064063 | 275.72971 | 281.00351 | -4.3848896
181.11338 | -3.1826622 | -4.0155306 | 9.576833e-05 | 0 | 0 | -0.0013401046 | -11.796567 | 4.9966931 | 275.74542 | 281.02716 | -4.3842363
181.1134 | -3.1826565 | -3.9883156 | 0.0053089471 | 0 | 0 | -7.2203625e-06 | -11.568035 | 4.9788198 | 275.76117 | 281.05078 | -4.3827496
181.11342 | -3.182651 | -3.9727352 | -0.0036991453 | 0 | 0 | 0.00010797775 | -11.548283 | 4.9666295 | 275.77689 | 281.07443 | -4.3854809
181.11344 | -3.1826453 | -3.9449508 | -0.011748193 | 0 | 0 | 0.00011544499 | -11.547003 | 4.9528141 | 275.79263 | 281.09805 | -4.3842902
181.11346 | -3.1826396 | -3.9160905 | -0.0044391351 | 0 | 0 | 0.00011587523 | -11.546929 | 4.94098 | 275.80838 | 281.1217 | -4.384182
181.11348 | -3.1826336 | -3.8937821 | -0.0030675393 | 0 | 0 | 0.00011585959 | -11.546895 | 4.9250546 | 275.8241 | 281.14532 | -4.3841753
181.1135 | -3.1826279 | -3.8720403 | -0.0094964374 | 0 | 0 | -0.00030049708 | -11.223141 | 4.908772 | 275.83984 | 281.16898 | -4.3856039
181.11352 | -3.1826222 | -3.8370922 | -0.0042450218 | 0 | 0 | -0.00033648187 | -11.19516 | 4.894599 | 275.85556 | 281.1926 | -4.3842983
181.11354 | -3.1826165 | -3.8010027 | 0.0042074914 | 0 | 0 | -0.00033881445 | -11.193347 | 4.8848743 | 275.87131 | 281.21625 | -4.3841825
181.11356 | -3.1826105 | -3.7714603 | 0.0012963091 | 0 | 0 | -0.00033894886 | -11.193242 | 4.8712645 | 275.88702 | 281.23987 | -4.3841753
181.11358 | -3.1826048 | -3.742485 | -0.011314796 | 0 | 0 | -0.00033904953 | -11.193199 | 4.8551784 | 275.90277 | 281.26352 | -4.3841748
181.1136 | -3.1825991 | -3.7069254 | -0.0087679466 | 0 | 0 | -0.0013389658 | -10.793268 | 4.8431501 | 275.91852 | 281.28714 | -4.3841748
181.11362 | -3.1825933 | -3.6707957 | -0.0019895642 | 0 | 0 | -0.0014253863 | -10.758702 | 4.8250799 | 275.93423 | 281.31079 | -4.3856039
181.11364 | -3.1825876 | -3.628006 | -0.00649116 | 0 | 0 | -0.0014309881 | -10.756461 | 4.8107452 | 275.94998 | 281.33441 | -4.3842983
181.11366 | -3.1825817 | -3.5780203 | -0.0083444389 | 0 | 0 | -0.0014313109 | -10.756333 | 4.7967448 | 275.9657 | 281.35806 | -4.3841825
181.11368 | -3.1825759 | -3.5274243 | 0.0031217283 | 0 | 0 | -0.0014311649 | -10.756272 | 4.7870297 | 275.98145 | 281.38168 | -4.3827457
181.1137 | -3.1825702 | -3.4635456 | 0.0062932796 | 0 | 0 | 0.00031817719 | -10.18494 | 4.7648916 | 275.99719 | 281.40533 | -4.3840508
181.11372 | -3.1825645 | -3.3985193 | -0.0043460443 | 0 | 0 | 0.00046936865 | -10.135562 | 4.7544656 | 276.01291 | 281.42896 | -4.3841667
181.11374 | -3.1825588 | -3.3201725 | -0.011805941 | 0 | 0 | 0.00047916904 | -10.132361 | 4.7408109 | 276.02866 | 281.45261 | -4.3841743
181.11376 | -3.1825528 | -3.2141898 | -0.0044428497 | 0 | 0 | 0.00047973372 | -10.132176 | 4.7289863 | 276.04437 | 281.47623 | -4.3827457
181.11378 | -3.1825471 | -3.0926001 | -0.0023412954 | 0 | 0 | 0.00047970199 | -10.132057 | 4.708797 | 276.06012 | 281.49985 | -4.3840508
181.1138 | -3.1825414 | -2.9630885 | -0.0079816682 | 0 | 0 | -0.00018641348 | -8.9703541 | 4.6985435 | 276.07587 | 281.5235 | -4.3855958
181.11382 | -3.1825356 | -2.7998142 | -0.0019370087 | 0 | 0 | -0.00024398434 | -8.8699493 | 4.6848993 | 276.09158 | 281.54712 | -4.3842978
181.11384 | -3.1825299 | -2.6402593 | 0.0080339732 | 0 | 0 | -0.00024771612 | -8.8634405 | 4.6688104 | 276.10733 | 281.57077 | -4.385612
181.11386 | -3.1825242 | -2.4877145 | 0.00089652784 | 0 | 0 | -0.00024793114 | -8.8630657 | 4.6482534 | 276.12305 | 281.59439 | -4.3857284
181.11388 | -3.1825185 | -2.3887498 | -0.0099036489 | 0 | 0 | -0.00024802837 | -8.8628731 | 4.6379757 | 276.13879 | 281.61804 | -4.3843064
181.1139 | -3.1825128 | -2.3871186 | -0.0064670579 | 0 | 0 | -0.0011644841 | -7.0155721 | 4.6221981 | 276.15454 | 281.64166 | -4.3841829
181.11392 | -3.182507 | -2.552736 | -0.0010671529 | 0 | 0 | -0.0012436911 | -6.8559136 | 4.6123233 | 276.17026 | 281.66531 | -4.3841753
181.11394 | -3.1825013 | -2.9577863 | -0.0078683095 | 0 | 0 | -0.0012488253 | -6.8455648 | 4.5965705 | 276.186 | 281.68893 | -4.3841748
181.11396 | -3.1824954 | -3.6944606 | -0.0077390671 | 0 | 0 | -0.0012491212 | -6.8449683 | 4.5802994 | 276.20172 | 281.71259 | -4.3848896
181.11398 | -3.1824896 | -4.8169484 | 0.00099810271 | 0 | 0 | -0.0012490128 | -6.845561 | 4.5682602 | 276.21747 | 281.73621 | -4.3856659
181.114 | -3.1824839 | -6.3827367 | 0.0017517072 | 0 | 0 | 8.3766681e-05 | -13.530123 | 4.5565863 | 276.23318 | 281.75986 | -4.3843021
181.11402 | -3.1824782 | -8.4430361 | -0.011996202 | 0 | 0 | 0.00019895565 | -14.107854 | 4.5385389 | 276.24893 | 281.78348 | -4.385612
181.11404 | -3.1824722 | -10.935951 | -0.022625025 | 0 | 0 | 0.00020642229 | -14.145303 | 4.5242062 | 276.26468 | 281.80713 | -4.3850131
181.11406 | -3.1824665 | -13.85603 | -0.019162094 | 0 | 0 | 0.00020685252 | -14.147462 | 4.5123382 | 276.2804 | 281.83075 | -4.3849587
181.11408 | -3.1824608 | -17.110207 | -0.022474073 | 0 | 0 | 0.0002066344 | -14.150649 | 4.5028071 | 276.29614 | 281.8544 | -4.3849549
181.1141 | -3.1824551 | -20.597731 | -0.035837095 | 0 | 0 | -0.0023771897 | -47.021191 | 4.4785495 | 276.31186 | 281.87802 | -4.3842402
181.11412 | -3.1824493 | -24.177629 | -0.03625939 | 0 | 0 | -0.0026005034 | -49.862118 | 4.4743371 | 276.32761 | 281.90167 | -4.3848939
181.11414 | -3.1824434 | -27.698843 | -0.034820635 | 0 | 0 | -0.0026149787 | -50.046268 | 4.4569578 | 276.34335 | 281.92529 | -4.3842368
181.11416 | -3.1824377 | -31.029377 | -0.05067135 | 0 | 0 | -0.0026158127 | -50.056881 | 4.4469323 | 276.35907 | 281.94894 | -4.3856082
181.11418 | -3.1824319 | -33.954365 | -0.07237535 | 0 | 0 | -0.0026163657 | -50.061592 | 4.4333043 | 276.37482 | 281.97256 | -4.3857279
181.1142 | -3.1824262 | -36.459171 | -0.077852741 | 0 | 0 | -0.0080548022 | -94.325073 | 4.4300117 | 276.39053 | 281.99622 | -4.3857355
181.11422 | -3.1824205 | -38.512596 | -0.082643121 | 0 | 0 | -0.0085248342 | -98.150658 | 4.4190898 | 276.40628 | 282.01984 | -4.3843069
181.11424 | -3.1824145 | -40.099171 | -0.096843645 | 0 | 0 | -0.0085553015 | -98.398628 | 4.4074888 | 276.42203 | 282.04349 | -4.385612
181.11426 | -3.1824088 | -41.249607 | -0.10750145 | 0 | 0 | -0.0085570579 | -98.412918 | 4.3979764 | 276.43774 | 282.06711 | -4.3842983
181.11428 | -3.1824031 | -42.024166 | -0.10621875 | 0 | 0 | -0.0085574659 | -98.415634 | 4.3886461 | 276.45349 | 282.09076 | -4.3841825
181.1143 | -3.1823974 | -42.48558 | -0.11480319 | 0 | 0 | -0.011918121 | -119.15022 | 4.3814597 | 276.46921 | 282.11438 | -4.3848896
181.11432 | -3.1823916 | -42.754307 | -0.1358797 | 0 | 0 | -0.012208574 | -120.94225 | 4.3744574 | 276.48495 | 282.13803 | -4.3842363
181.11434 | -3.1823859 | -42.885429 | -0.15002854 | 0 | 0 | -0.012227402 | -121.05841 | 4.3653359 | 276.5007 | 282.16165 | -4.3841786
181.11436 | -3.1823802 | -43.005013 | -0.15193923 | 0 | 0 | -0.012228486 | -121.0651 | 4.3624277 | 276.51642 | 282.1853 | -4.3827457
181.11438 | -3.1823745 | -43.168652 | -0.1615188 | 0 | 0 | -0.012229105 | -121.06574 | 4.351531 | 276.53217 | 282.20892 | -4.381907
181.1144 | -3.1823688 | -43.438477 | -0.17541242 | 0 | 0 | -0.018220732 | -123.93584 | 4.3484607 | 276.54788 | 282.23254 | -4.3811226
181.11442 | -3.182363 | -43.813354 | -0.1736909 | 0 | 0 | -0.018738575 | -124.18389 | 4.335422 | 276.56363 | 282.2562 | -4.3810563
181.11444 | -3.1823571 | -44.293072 | -0.17351751 | 0 | 0 | -0.01877214 | -124.19997 | 4.336432 | 276.57938 | 282.27982 | -4.3789077
181.11446 | -3.1823514 | -44.864815 | -0.18802933 | 0 | 0 | -0.018774075 | -124.2009 | 4.325882 | 276.59509 | 282.30347 | -4.379437
181.11448 | -3.1823456 | -45.45071 | -0.20453224 | 0 | 0 | -0.018774614 | -124.20152 | 4.3249669 | 276.61084 | 282.32709 | -4.3766284
181.1145 | -3.1823399 | -45.999268 | -0.20447859 | 0 | 0 | -0.023439458 | -130.30966 | 4.3078475 | 276.62656 | 282.35074 | -4.3763847
181.11452 | -3.1823339 | -46.480587 | -0.20226598 | 0 | 0 | -0.023842631 | -130.83757 | 4.302104 | 276.6423 | 282.37436 | -4.3749394
181.11454 | -3.1823282 | -46.789837 | -0.21223988 | 0 | 0 | -0.023868764 | -130.8718 | 4.2952423 | 276.65802 | 282.39801 | -4.3733859
181.11456 | -3.1823225 | -46.937199 | -0.21237974 | 0 | 0 | -0.023870269 | -130.87376 | 4.2882619 | 276.67377 | 282.42163 | -4.3725395
181.11458 | -3.1823168 | -46.878967 | -0.20366004 | 0 | 0 | -0.023870321 | -130.87421 | 4.277009 | 276.68951 | 282.44528 | -4.3717542
181.1146 | -3.1823111 | -46.63055 | -0.20435916 | 0 | 0 | -0.023530394 | -134.48022 | 4.2739153 | 276.70523 | 282.4689 | -4.3688302
181.11462 | -3.1823051 | -46.238129 | -0.21750644 | 0 | 0 | -0.023501012 | -134.79187 | 4.2608747 | 276.72098 | 282.49255 | -4.3671498
181.11464 | -3.1822994 | -45.699287 | -0.22081886 | 0 | 0 | -0.023499109 | -134.81207 | 4.2576199 | 276.73669 | 282.51617 | -4.3670101
181.11466 | -3.1822937 | -45.141663 | -0.21381916 | 0 | 0 | -0.023499001 | -134.81325 | 4.2445674 | 276.75244 | 282.53983 | -4.3670001
181.11468 | -3.1822879 | -44.595482 | -0.21393481 | 0 | 0 | -0.023499105 | -134.81273 | 4.2370477 | 276.76819 | 282.56345 | -4.3641415
181.1147 | -3.1822822 | -44.133511 | -0.21903951 | 0 | 0 | -0.024689339 | -128.6862 | 4.2278919 | 276.78391 | 282.5871 | -4.3638945
181.11472 | -3.1822762 | -43.838726 | -0.2100412 | 0 | 0 | -0.024792206 | -128.15671 | 4.2185841 | 276.79965 | 282.61072 | -4.3624487
181.11474 | -3.1822705 | -43.737358 | -0.20344605 | 0 | 0 | -0.024798876 | -128.12239 | 4.2092667 | 276.81537 | 282.63437 | -4.3608952
181.11476 | -3.182265 | -43.863518 | -0.21305887 | 0 | 0 | -0.024799261 | -128.12041 | 4.1978159 | 276.83112 | 282.65799 | -4.360764
181.11478 | -3.1822593 | -44.226479 | -0.22406746 | 0 | 0 | -0.024799393 | -128.12022 | 4.1904454 | 276.84686 | 282.68164 | -4.3593254
181.1148 | -3.1822536 | -44.820599 | -0.21991737 | 0 | 0 | -0.025991162 | -127.3659 | 4.1812992 | 276.86258 | 282.70526 | -4.3584876
181.11482 | -3.1822476 | -45.613377 | -0.2173609 | 0 | 0 | -0.026094165 | -127.3007 | 4.1677279 | 276.87833 | 282.72891 | -4.3577027
181.11484 | -3.1822419 | -46.550835 | -0.22658725 | 0 | 0 | -0.026100842 | -127.29648 | 4.1623063 | 276.89404 | 282.75253 | -4.3569221
181.11486 | -3.1822362 | -47.577183 | -0.22666238 | 0 | 0 | -0.026101228 | -127.29623 | 4.1512003 | 276.90979 | 282.77618 | -4.356142
181.11488 | -3.1822305 | -48.642937 | -0.21866541 | 0 | 0 | -0.026101178 | -127.29733 | 4.1459846 | 276.92554 | 282.7998 | -4.3560753
181.1149 | -3.1822248 | -49.699127 | -0.22596283 | 0 | 0 | -0.025334911 | -139.09045 | 4.1327596 | 276.94125 | 282.82346 | -4.3546419
181.11492 | -3.1822188 | -50.690437 | -0.24548832 | 0 | 0 | -0.025268685 | -140.1097 | 4.1209636 | 276.957 | 282.84708 | -4.3545179
181.11494 | -3.1822131 | -51.580196 | -0.25369647 | 0 | 0 | -0.025264392 | -140.17577 | 4.1093059 | 276.97272 | 282.87073 | -4.3537955
181.11496 | -3.1822073 | -52.378143 | -0.25291875 | 0 | 0 | -0.025264146 | -140.17957 | 4.1019225 | 276.98846 | 282.89435 | -4.352304
181.11498 | -3.1822016 | -53.059589 | -0.26518062 | 0 | 0 | -0.025264617 | -140.18085 | 4.0970407 | 277.00421 | 282.918 | -4.3514619
181.115 | -3.1821959 | -53.673553 | -0.27931222 | 0 | 0 | -0.030468797 | -151.71642 | 4.0881019 | 277.01993 | 282.94162 | -4.3513918
181.11502 | -3.1821899 | -54.224342 | -0.2805112 | 0 | 0 | -0.03091858 | -152.71339 | 4.0724106 | 277.03568 | 282.96524 | -4.3506727
181.11504 | -3.1821842 | -54.750595 | -0.28567311 | 0 | 0 | -0.030947736 | -152.77803 | 4.0646729 | 277.05139 | 282.98889 | -4.349896
181.11506 | -3.1821785 | -55.294044 | -0.30935436 | 0 | 0 | -0.030949414 | -152.78174 | 4.0512385 | 277.06714 | 283.01251 | -4.3484006
181.11508 | -3.1821728 | -55.864632 | -0.33172303 | 0 | 0 | -0.030950189 | -152.78264 | 4.0458264 | 277.08286 | 283.03616 | -4.3468437
181.1151 | -3.1821668 | -56.514278 | -0.33942211 | 0 | 0 | -0.038245026 | -160.14186 | 4.0347209 | 277.0986 | 283.05978 | -4.3467121
181.11512 | -3.1821611 | -57.196308 | -0.35239097 | 0 | 0 | -0.038875502 | -160.77789 | 4.0295057 | 277.11435 | 283.08344 | -4.3445601
181.11514 | -3.1821554 | -57.951359 | -0.37528226 | 0 | 0 | -0.038916368 | -160.81912 | 4.0162807 | 277.13007 | 283.10706 | -4.3450885
181.11516 | -3.1821496 | -58.74464 | -0.38885459 | 0 | 0 | -0.038918726 | -160.82149 | 4.0108814 | 277.14581 | 283.13071 | -4.3437085
181.11518 | -3.1821439 | -59.541084 | -0.39434329 | 0 | 0 | -0.038919475 | -160.82254 | 3.9955111 | 277.16153 | 283.15433 | -4.3435884
181.1152 | -3.1821382 | -60.283512 | -0.41803059 | 0 | 0 | -0.045571346 | -170.55508 | 3.9792655 | 277.17728 | 283.17798 | -4.3428664
181.11522 | -3.1821325 | -60.938858 | -0.45056584 | 0 | 0 | -0.046146255 | -171.39624 | 3.9714925 | 277.19302 | 283.2016 | -4.3413749
181.11524 | -3.1821268 | -61.448071 | -0.4671306 | 0 | 0 | -0.046183523 | -171.45078 | 3.9644532 | 277.20874 | 283.22525 | -4.3419619
181.11526 | -3.182121 | -61.787182 | -0.48084778 | 0 | 0 | -0.046185669 | -171.45392 | 3.9553277 | 277.22449 | 283.24887 | -4.3398719
181.11528 | -3.1821153 | -61.90239 | -0.50596517 | 0 | 0 | -0.046186954 | -171.45465 | 3.9374924 | 277.2402 | 283.27252 | -4.3389754
181.1153 | -3.1821094 | -61.805904 | -0.5277167 | 0 | 0 | -0.058652826 | -177.50819 | 3.9253051 | 277.25595 | 283.29614 | -4.3381863
181.11532 | -3.1821036 | -61.475773 | -0.53753811 | 0 | 0 | -0.059730221 | -178.03139 | 3.9178863 | 277.2717 | 283.31979 | -4.3388352
181.11534 | -3.1820979 | -60.930382 | -0.55287129 | 0 | 0 | -0.059800059 | -178.06531 | 3.9002075 | 277.28741 | 283.34341 | -4.3374634
181.11536 | -3.1820922 | -60.209194 | -0.58467764 | 0 | 0 | -0.059804082 | -178.06726 | 3.8858986 | 277.30316 | 283.36707 | -4.3359141
181.11538 | -3.1820865 | -59.33569 | -0.61426413 | 0 | 0 | -0.059805427 | -178.06673 | 3.8782969 | 277.31888 | 283.39069 | -4.3372121
181.1154 | -3.1820805 | -58.385098 | -0.62547672 | 0 | 0 | -0.071887806 | -171.07487 | 3.8648713 | 277.33463 | 283.41434 | -4.3358979
181.11542 | -3.1820748 | -57.389755 | -0.64381975 | 0 | 0 | -0.072932057 | -170.47061 | 3.8594589 | 277.35037 | 283.43796 | -4.3357816
181.11544 | -3.1820691 | -56.416279 | -0.67225128 | 0 | 0 | -0.072999746 | -170.43144 | 3.8419561 | 277.36609 | 283.46161 | -4.3343449
181.11546 | -3.1820633 | -55.527939 | -0.68484014 | 0 | 0 | -0.073003642 | -170.42917 | 3.8319225 | 277.38184 | 283.48523 | -4.3349361
181.11548 | -3.1820576 | -54.730091 | -0.69386441 | 0 | 0 | -0.07300467 | -170.4279 | 3.8140275 | 277.39755 | 283.50888 | -4.3342748
181.1155 | -3.1820517 | -54.061455 | -0.71931159 | 0 | 0 | -0.081732921 | -158.32202 | 3.801837 | 277.4133 | 283.5325 | -4.3342166
181.11552 | -3.1820459 | -53.538162 | -0.75053948 | 0 | 0 | -0.082487293 | -157.27574 | 3.7901535 | 277.42902 | 283.55615 | -4.3327832
181.11554 | -3.1820402 | -53.135948 | -0.76408321 | 0 | 0 | -0.082536191 | -157.2079 | 3.7763712 | 277.44476 | 283.57977 | -4.3340888
181.11556 | -3.1820345 | -52.871857 | -0.77463627 | 0 | 0 | -0.082539007 | -157.20399 | 3.7645385 | 277.46051 | 283.60342 | -4.3342047
181.11558 | -3.1820285 | -52.68346 | -0.79803449 | 0 | 0 | -0.082540274 | -157.20329 | 3.7528787 | 277.47623 | 283.62704 | -4.3342118
181.1156 | -3.1820228 | -52.578117 | -0.81455851 | 0 | 0 | -0.094502456 | -151.95985 | 3.7369645 | 277.49197 | 283.6507 | -4.3356414
181.11562 | -3.1820171 | -52.518181 | -0.81812298 | 0 | 0 | -0.095536321 | -151.50668 | 3.7206836 | 277.50769 | 283.67432 | -4.3336215
181.11564 | -3.1820114 | -52.468418 | -0.83002037 | 0 | 0 | -0.095603332 | -151.47731 | 3.7107756 | 277.52344 | 283.69794 | -4.3341589
181.11566 | -3.1820056 | -52.413048 | -0.8571828 | 0 | 0 | -0.095607199 | -151.47562 | 3.7014186 | 277.53918 | 283.72159 | -4.3356385
181.11568 | -3.1819999 | -52.363575 | -0.87838781 | 0 | 0 | -0.095608264 | -151.47543 | 3.683569 | 277.5549 | 283.74521 | -4.3357654
181.1157 | -3.1819942 | -52.321018 | -0.88452727 | 0 | 0 | -0.10478348 | -150.66594 | 3.6777773 | 277.57065 | 283.76886 | -4.3350592
181.11572 | -3.1819885 | -52.28545 | -0.89809042 | 0 | 0 | -0.10557647 | -150.59596 | 3.6602497 | 277.58636 | 283.79248 | -4.3371415
181.11574 | -3.1819828 | -52.27607 | -0.91885656 | 0 | 0 | -0.10562786 | -150.59143 | 3.6480825 | 277.60211 | 283.81613 | -4.3373227
181.11576 | -3.181977 | -52.339302 | -0.92716151 | 0 | 0 | -0.10563083 | -150.59117 | 3.6321356 | 277.61786 | 283.83975 | -4.3373346
181.11578 | -3.1819711 | -52.498325 | -0.93074679 | 0 | 0 | -0.10563154 | -150.59119 | 3.6201174 | 277.63358 | 283.8634 | -4.3380499
181.1158 | -3.1819654 | -52.748669 | -0.95137441 | 0 | 0 | -0.1114871 | -150.99596 | 3.6105776 | 277.64932 | 283.88702 | -4.3388262
181.11582 | -3.1819596 | -53.134666 | -0.97711217 | 0 | 0 | -0.11199319 | -151.03093 | 3.5948474 | 277.66504 | 283.91068 | -4.3403215
181.11584 | -3.1819539 | -53.647373 | -0.98656017 | 0 | 0 | -0.11202599 | -151.03322 | 3.5807099 | 277.68079 | 283.9343 | -4.3397341
181.11586 | -3.1819482 | -54.292328 | -0.99459147 | 0 | 0 | -0.11202788 | -151.03334 | 3.5667219 | 277.69653 | 283.95795 | -4.3403955
181.11588 | -3.1819422 | -55.038029 | -1.0156 | 0 | 0 | -0.11202892 | -151.03398 | 3.5527439 | 277.71225 | 283.98157 | -4.3404536
181.1159 | -3.1819365 | -55.875362 | -1.0290185 | 0 | 0 | -0.12207685 | -157.85963 | 3.5366337 | 277.728 | 284.00522 | -4.3404579
181.11592 | -3.1819308 | -56.739609 | -1.0301402 | 0 | 0 | -0.12294527 | -158.44957 | 3.5203397 | 277.74371 | 284.02884 | -4.341887
181.11594 | -3.1819251 | -57.631596 | -1.0432848 | 0 | 0 | -0.12300156 | -158.48779 | 3.5082984 | 277.75946 | 284.05249 | -4.342011
181.11596 | -3.1819193 | -58.474754 | -1.0705594 | 0 | 0 | -0.1230048 | -158.49001 | 3.4944925 | 277.77521 | 284.07611 | -4.3420186
181.11598 | -3.1819134 | -59.236866 | -1.0903192 | 0 | 0 | -0.1230058 | -158.49117 | 3.4805257 | 277.79092 | 284.09976 | -4.3434482
181.116 | -3.1819077 | -59.9025 | -1.0963345 | 0 | 0 | -0.13174836 | -169.54837 | 3.4601519 | 277.80667 | 284.12338 | -4.3435717
181.11602 | -3.1819019 | -60.408379 | -1.1113416 | 0 | 0 | -0.13250396 | -170.504 | 3.4498858 | 277.82239 | 284.14703 | -4.3435798
181.11604 | -3.1818962 | -60.778713 | -1.1336852 | 0 | 0 | -0.13255294 | -170.56595 | 3.4319761 | 277.83813 | 284.17065 | -4.3435802
181.11606 | -3.1818902 | -60.998917 | -1.1406716 | 0 | 0 | -0.13255575 | -170.56952 | 3.4176517 | 277.85385 | 284.19431 | -4.3450093
181.11608 | -3.1818845 | -61.080299 | -1.147771 | 0 | 0 | -0.13255654 | -170.57014 | 3.3972547 | 277.8696 | 284.21793 | -4.3437042
181.1161 | -3.181879 | -61.055389 | -1.1723348 | 0 | 0 | -0.13920842 | -175.26131 | 3.3891201 | 277.88535 | 284.24158 | -4.3435879
181.11612 | -3.1818733 | -60.933285 | -1.19986 | 0 | 0 | -0.13978331 | -175.66676 | 3.3735271 | 277.90106 | 284.2652 | -4.3450098
181.11614 | -3.1818676 | -60.746227 | -1.2109073 | 0 | 0 | -0.13982059 | -175.69305 | 3.3593991 | 277.91681 | 284.28885 | -4.3437042
181.11616 | -3.1818616 | -60.503304 | -1.2234306 | 0 | 0 | -0.13982274 | -175.69458 | 3.3432791 | 277.93253 | 284.31247 | -4.3450179
181.11618 | -3.1818559 | -60.280895 | -1.2484547 | 0 | 0 | -0.13982399 | -175.69444 | 3.3291166 | 277.94827 | 284.33612 | -4.3451338
181.1162 | -3.1818502 | -60.059254 | -1.2658429 | 0 | 0 | -0.15201764 | -173.51849 | 3.3172596 | 277.96402 | 284.35974 | -4.3451409
181.11622 | -3.1818445 | -59.855 | -1.2709316 | 0 | 0 | -0.15307149 | -173.33043 | 3.3013327 | 277.97974 | 284.38339 | -4.3437123
181.11624 | -3.1818388 | -59.709812 | -1.2909466 | 0 | 0 | -0.15313981 | -173.31824 | 3.2829182 | 277.99548 | 284.40701 | -4.3435884
181.11626 | -3.1818328 | -59.58889 | -1.3246175 | 0 | 0 | -0.15314375 | -173.31755 | 3.2706926 | 278.0112 | 284.43063 | -4.3435807
181.11628 | -3.1818271 | -59.489147 | -1.3456432 | 0 | 0 | -0.15314505 | -173.31731 | 3.2526107 | 278.02695 | 284.45428 | -4.3442955
181.1163 | -3.1818213 | -59.416779 | -1.3568391 | 0 | 0 | -0.16480793 | -171.26205 | 3.2425394 | 278.04269 | 284.47791 | -4.3436418
181.11632 | -3.1818156 | -59.346741 | -1.3781005 | 0 | 0 | -0.1658159 | -171.08441 | 3.2246423 | 278.05841 | 284.50156 | -4.3442993
181.11634 | -3.1818099 | -59.257656 | -1.4031531 | 0 | 0 | -0.16588126 | -171.07291 | 3.2103186 | 278.07416 | 284.52518 | -4.3436422
181.11636 | -3.1818039 | -59.160515 | -1.4096359 | 0 | 0 | -0.16588503 | -171.07224 | 3.1920538 | 278.08987 | 284.54883 | -4.3421555
181.11638 | -3.1817982 | -59.030739 | -1.4217696 | 0 | 0 | -0.16588607 | -171.0721 | 3.1819706 | 278.10562 | 284.57245 | -4.3420277
181.1164 | -3.1817925 | -58.872562 | -1.449675 | 0 | 0 | -0.1750579 | -169.8578 | 3.1598082 | 278.12137 | 284.5961 | -4.3434486
181.11642 | -3.1817868 | -58.692795 | -1.4789311 | 0 | 0 | -0.17585059 | -169.75287 | 3.1493802 | 278.13708 | 284.61972 | -4.3421431
181.11644 | -3.1817811 | -58.498432 | -1.4886693 | 0 | 0 | -0.17590198 | -169.74606 | 3.1271961 | 278.15283 | 284.64337 | -4.3434563
181.11646 | -3.1817751 | -58.315643 | -1.5010761 | 0 | 0 | -0.17590494 | -169.74567 | 3.1210325 | 278.16855 | 284.66699 | -4.3421431
181.11648 | -3.1817694 | -58.146675 | -1.5246402 | 0 | 0 | -0.1759063 | -169.74542 | 3.1077449 | 278.1843 | 284.69064 | -4.3420272
181.1165 | -3.1817636 | -58.01086 | -1.5360935 | 0 | 0 | -0.18868561 | -167.40887 | 3.0916798 | 278.20001 | 284.71426 | -4.3420196
181.11652 | -3.1817579 | -57.941875 | -1.5392189 | 0 | 0 | -0.18979008 | -167.20694 | 3.0711241 | 278.21576 | 284.73792 | -4.3413038
181.11654 | -3.1817522 | -57.936169 | -1.5547184 | 0 | 0 | -0.18986169 | -167.19386 | 3.0651112 | 278.23151 | 284.76154 | -4.340528
181.11656 | -3.1817465 | -57.986988 | -1.5814669 | 0 | 0 | -0.18986581 | -167.1931 | 3.0475695 | 278.24722 | 284.78519 | -4.3418913
181.11658 | -3.1817408 | -58.119347 | -1.5946419 | 0 | 0 | -0.18986684 | -167.19305 | 3.0332694 | 278.26297 | 284.80881 | -4.3391528
181.1166 | -3.181735 | -58.329014 | -1.5957319 | 0 | 0 | -0.19844018 | -167.19305 | 3.023535 | 278.27869 | 284.83246 | -4.338913
181.11662 | -3.1817293 | -58.602787 | -1.6081461 | 0 | 0 | -0.19918114 | -167.19305 | 3.0056605 | 278.29443 | 284.85608 | -4.3388977
181.11664 | -3.1817234 | -58.933128 | -1.6237388 | 0 | 0 | -0.19922917 | -167.19305 | 2.9934707 | 278.31018 | 284.87973 | -4.3388968
181.11666 | -3.1817176 | -59.28104 | -1.6221588 | 0 | 0 | -0.19923195 | -167.19305 | 2.9817867 | 278.3259 | 284.90335 | -4.3388968
181.11668 | -3.1817119 | -59.668743 | -1.622721 | 0 | 0 | -0.19923241 | -167.19344 | 2.961607 | 278.34164 | 284.927 | -4.3374677
181.1167 | -3.1817062 | -60.053459 | -1.6394742 | 0 | 0 | -0.20260182 | -171.33301 | 2.9492216 | 278.35736 | 284.95062 | -4.3373437
181.11672 | -3.1817005 | -60.420616 | -1.655443 | 0 | 0 | -0.20289303 | -171.69077 | 2.9353936 | 278.37311 | 284.97427 | -4.3380499
181.11674 | -3.1816945 | -60.76688 | -1.6531622 | 0 | 0 | -0.20291191 | -171.71397 | 2.9256911 | 278.38885 | 284.99789 | -4.3373966
181.11676 | -3.1816888 | -61.073555 | -1.6558408 | 0 | 0 | -0.202913 | -171.7153 | 2.9142151 | 278.40457 | 285.02155 | -4.3359098
181.11678 | -3.1816831 | -61.383141 | -1.6684197 | 0 | 0 | -0.20291361 | -171.71579 | 2.9004455 | 278.42032 | 285.04517 | -4.3357821
181.1168 | -3.1816773 | -61.623699 | -1.6680491 | 0 | 0 | -0.20878614 | -176.21051 | 2.8822172 | 278.43607 | 285.06882 | -4.3357744
181.11682 | -3.1816716 | -61.833057 | -1.6592813 | 0 | 0 | -0.20929368 | -176.59897 | 2.8764007 | 278.47357 | 285.12115 | -4.3357739
181.11684 | -3.1816657 | -61.995354 | -1.6665126 | 0 | 0 | -0.20932658 | -176.62416 | 2.856739 | 278.51108 | 285.17346 | -4.3357739
181.11686 | -3.1816599 | -62.139977 | -1.6845807 | 0 | 0 | -0.20932847 | -176.62561 | 2.8401227 | 278.54858 | 285.2258 | -4.3357739
181.11688 | -3.1816542 | -62.235527 | -1.686128 | 0 | 0 | -0.20932879 | -176.6259 | 2.8259289 | 278.58609 | 285.27811 | -4.3343449
181.1169 | -3.1816485 | -62.291149 | -1.6789672 | 0 | 0 | -0.21142697 | -178.81885 | 2.8204665 | 278.6236 | 285.33044 | -4.3342209
181.11692 | -3.1816428 | -62.337448 | -1.6870594 | 0 | 0 | -0.21160831 | -179.00836 | 2.8029606 | 278.6611 | 285.38278 | -4.3342128
181.11694 | -3.1816368 | -62.341343 | -1.6950328 | 0 | 0 | -0.21162006 | -179.02066 | 2.7907944 | 278.69861 | 285.43509 | -4.3327832
181.11696 | -3.1816311 | -62.317772 | -1.6855409 | 0 | 0 | -0.21162073 | -179.02136 | 2.7705836 | 278.73611 | 285.48743 | -4.3326597
181.11698 | -3.1816254 | -62.250233 | -1.6839818 | 0 | 0 | -0.21162075 | -179.02141 | 2.7645938 | 278.77362 | 285.53973 | -4.3326516
181.117 | -3.1816196 | -62.125355 | -1.7005662 | 0 | 0 | -0.2113208 | -179.02141 | 2.7534511 | 278.81113 | 285.59207 | -4.3312221
181.11702 | -3.1816142 | -61.977741 | -1.7143462 | 0 | 0 | -0.21129489 | -179.02141 | 2.7439678 | 278.84863 | 285.64438 | -4.3310981
181.11704 | -3.1816082 | -61.761356 | -1.7133276 | 0 | 0 | -0.21129321 | -179.02141 | 2.7261088 | 278.88614 | 285.69672 | -4.3318052
181.11706 | -3.1816025 | -61.515945 | -1.7168459 | 0 | 0 | -0.2112931 | -179.02141 | 2.7139201 | 278.92365 | 285.74902 | -4.331151
181.11708 | -3.1815968 | -61.242924 | -1.7316742 | 0 | 0 | -0.21129368 | -179.02115 | 2.7022369 | 278.96115 | 285.80136 | -4.3325224
181.1171 | -3.181591 | -60.910835 | -1.7344007 | 0 | 0 | -0.2175108 | -176.32051 | 2.6905875 | 278.99866 | 285.85367 | -4.3297844
181.11712 | -3.1815851 | -60.573685 | -1.7317055 | 0 | 0 | -0.21804814 | -176.08708 | 2.6810718 | 279.03616 | 285.90601 | -4.3295445
181.11714 | -3.1815794 | -60.229908 | -1.7459918 | 0 | 0 | -0.21808296 | -176.07196 | 2.6696084 | 279.07367 | 285.95834 | -4.3295293
181.11716 | -3.1815736 | -59.888378 | -1.7690158 | 0 | 0 | -0.21808498 | -176.07109 | 2.6601045 | 279.11118 | 286.01065 | -4.3309574
181.11718 | -3.1815679 | -59.578018 | -1.7767882 | 0 | 0 | -0.21808562 | -176.07062 | 2.6486416 | 279.14868 | 286.06299 | -4.3296523
181.1172 | -3.1815622 | -59.302338 | -1.7817749 | 0 | 0 | -0.22373274 | -171.67886 | 2.6348732 | 279.18619 | 286.1153 | -4.3295364
181.11722 | -3.1815562 | -59.061588 | -1.7996193 | 0 | 0 | -0.22422081 | -171.29932 | 2.6230414 | 279.22369 | 286.16763 | -4.3295288
181.11724 | -3.1815505 | -58.874969 | -1.8149478 | 0 | 0 | -0.22425245 | -171.27469 | 2.611382 | 279.2612 | 286.21994 | -4.3295283
181.11726 | -3.1815448 | -58.750534 | -1.815515 | 0 | 0 | -0.22425427 | -171.27328 | 2.6018658 | 279.29871 | 286.27228 | -4.3295283
181.11728 | -3.1815391 | -58.68256 | -1.8264291 | 0 | 0 | -0.22425497 | -171.27299 | 2.5882697 | 279.33621 | 286.32458 | -4.3302436
181.1173 | -3.1815333 | -58.689709 | -1.852787 | 0 | 0 | -0.2306442 | -168.97324 | 2.5785818 | 279.37372 | 286.37692 | -4.3295898
181.11732 | -3.1815274 | -58.709656 | -1.8761016 | 0 | 0 | -0.2311964 | -168.77446 | 2.5649748 | 279.41122 | 286.42923 | -4.3295326
181.11734 | -3.1815217 | -58.788136 | -1.8831521 | 0 | 0 | -0.2312322 | -168.76158 | 2.5552864 | 279.44873 | 286.48157 | -4.3309579
181.11736 | -3.1815159 | -58.890842 | -1.897516 | 0 | 0 | -0.23123427 | -168.76085 | 2.5480766 | 279.48624 | 286.53391 | -4.3310814
181.11738 | -3.1815102 | -58.995533 | -1.9219804 | 0 | 0 | -0.23123555 | -168.76088 | 2.5389409 | 279.52374 | 286.58621 | -4.3310895
181.1174 | -3.1815045 | -59.125938 | -1.9320554 | 0 | 0 | -0.24371925 | -169.62558 | 2.5253699 | 279.56125 | 286.63855 | -4.3325191
181.11742 | -3.1814985 | -59.232979 | -1.9365132 | 0 | 0 | -0.24479818 | -169.70032 | 2.5199485 | 279.59875 | 286.69086 | -4.3326426
181.11744 | -3.181493 | -59.350739 | -1.9586649 | 0 | 0 | -0.24486813 | -169.70515 | 2.5088418 | 279.63626 | 286.74319 | -4.3326507
181.11746 | -3.1814873 | -59.431087 | -1.9867119 | 0 | 0 | -0.24487217 | -169.70544 | 2.4972291 | 279.67377 | 286.7955 | -4.3326511
181.11748 | -3.1814816 | -59.514576 | -1.9985348 | 0 | 0 | -0.2448733 | -169.70558 | 2.4855835 | 279.71127 | 286.84784 | -4.3340802
181.1175 | -3.1814759 | -59.560028 | -2.006767 | 0 | 0 | -0.25469747 | -171.06705 | 2.4782007 | 279.74878 | 286.90015 | -4.3327751
181.11752 | -3.1814699 | -59.608582 | -2.0285149 | 0 | 0 | -0.25554654 | -171.18471 | 2.4669213 | 279.78629 | 286.95248 | -4.3333745
181.11754 | -3.1814642 | -59.657471 | -2.0427232 | 0 | 0 | -0.25560158 | -171.19232 | 2.4552979 | 279.82379 | 287.00479 | -4.3327136
181.11756 | -3.1814585 | -59.668003 | -2.0431852 | 0 | 0 | -0.25560474 | -171.19278 | 2.4479158 | 279.8613 | 287.05713 | -4.3340845
181.11758 | -3.1814528 | -59.694412 | -2.0526392 | 0 | 0 | -0.25560558 | -171.19284 | 2.4323726 | 279.8988 | 287.10947 | -4.3342042
181.1176 | -3.1814468 | -59.728664 | -2.077419 | 0 | 0 | -0.26269391 | -171.6528 | 2.4289091 | 279.93631 | 287.16177 | -4.3342118
181.11762 | -3.1814411 | -59.769958 | -2.0940652 | 0 | 0 | -0.26330653 | -171.69255 | 2.4137111 | 279.97382 | 287.21411 | -4.3356414
181.11764 | -3.1814353 | -59.831039 | -2.0969107 | 0 | 0 | -0.26334625 | -171.69511 | 2.4038739 | 280.01132 | 287.26642 | -4.3343363
181.11766 | -3.1814296 | -59.868229 | -2.1051142 | 0 | 0 | -0.26334855 | -171.69528 | 2.398787 | 280.04883 | 287.31876 | -4.3342204
181.11768 | -3.1814239 | -59.941704 | -2.1210661 | 0 | 0 | -0.26334953 | -171.69534 | 2.3919673 | 280.08633 | 287.37106 | -4.3342128
181.1177 | -3.1814179 | -60.005562 | -2.1217029 | 0 | 0 | -0.27248865 | -172.35767 | 2.3785918 | 280.12384 | 287.4234 | -4.3363562
181.11772 | -3.1814122 | -60.08131 | -2.1173728 | 0 | 0 | -0.27327853 | -172.41492 | 2.3667858 | 280.16135 | 287.47571 | -4.3365417
181.11774 | -3.1814065 | -60.157555 | -2.1344254 | 0 | 0 | -0.27332973 | -172.41862 | 2.3572602 | 280.19885 | 287.52805 | -4.3358393
181.11776 | -3.1814008 | -60.227058 | -2.1526084 | 0 | 0 | -0.27333272 | -172.41884 | 2.3479285 | 280.23636 | 287.58035 | -4.3357782
181.11778 | -3.1813951 | -60.308582 | -2.1526952 | 0 | 0 | -0.27333325 | -172.41895 | 2.3407419 | 280.27386 | 287.63269 | -4.3357739
181.1178 | -3.1813891 | -60.378551 | -2.150492 | 0 | 0 | -0.2773498 | -173.3866 | 2.3316081 | 280.31137 | 287.68503 | -4.3357739
181.11782 | -3.1813834 | -60.447495 | -2.1619191 | 0 | 0 | -0.27769697 | -173.47025 | 2.3244343 | 280.34888 | 287.73734 | -4.3357739
181.11784 | -3.1813776 | -60.51638 | -2.1650879 | 0 | 0 | -0.27771947 | -173.47566 | 2.3174331 | 280.38638 | 287.78967 | -4.3357739
181.11786 | -3.1813719 | -60.585258 | -2.1551757 | 0 | 0 | -0.27772075 | -173.47597 | 2.3040464 | 280.42389 | 287.84198 | -4.3357739
181.11788 | -3.1813662 | -60.660431 | -2.1572189 | 0 | 0 | -0.2777209 | -173.47606 | 2.2986376 | 280.4614 | 287.89432 | -4.3357739
181.1179 | -3.1813605 | -60.742462 | -2.173388 | 0 | 0 | -0.27835655 | -174.40083 | 2.2981939 | 280.4989 | 287.94662 | -4.3357739
181.11792 | -3.1813548 | -60.831387 | -2.176234 | 0 | 0 | -0.27841148 | -174.48077 | 2.2832382 | 280.53641 | 287.99896 | -4.3357739
181.11794 | -3.181349 | -60.939793 | -2.1691885 | 0 | 0 | -0.27841505 | -174.48595 | 2.2755487 | 280.57391 | 288.05127 | -4.3357739
181.11796 | -3.1813433 | -61.043583 | -2.1714795 | 0 | 0 | -0.27841526 | -174.48625 | 2.2685139 | 280.61142 | 288.10361 | -4.3357739
181.11798 | -3.1813376 | -61.178452 | -2.1804032 | 0 | 0 | -0.27841556 | -174.4864 | 2.2551255 | 280.64893 | 288.15591 | -4.3357739
181.118 | -3.1813316 | -61.322327 | -2.172456 | 0 | 0 | -0.28159934 | -175.8645 | 2.2518473 | 280.68643 | 288.20825 | -4.3357739
181.11802 | -3.1813259 | -61.479527 | -2.1644926 | 0 | 0 | -0.28187448 | -175.9836 | 2.2323976 | 280.72394 | 288.26059 | -4.3350592
181.11804 | -3.1813202 | -61.644169 | -2.1747119 | 0 | 0 | -0.28189233 | -175.99132 | 2.2328539 | 280.76144 | 288.3129 | -4.3357124
181.11806 | -3.1813145 | -61.815735 | -2.1879535 | 0 | 0 | -0.28189334 | -175.99178 | 2.2201347 | 280.79895 | 288.36523 | -4.3357697
181.11808 | -3.1813087 | -61.97596 | -2.1839962 | 0 | 0 | -0.28189343 | -175.99199 | 2.2147691 | 280.83646 | 288.41754 | -4.3357735
181.1181 | -3.1813028 | -62.126427 | -2.1821778 | 0 | 0 | -0.28221244 | -178.09738 | 2.2079318 | 280.87396 | 288.46988 | -4.3329153
181.11812 | -3.1812971 | -62.270126 | -2.1914678 | 0 | 0 | -0.28224 | -178.27934 | 2.2030852 | 280.91147 | 288.52219 | -4.3326683
181.11814 | -3.1812913 | -62.431118 | -2.1937251 | 0 | 0 | -0.28224179 | -178.29114 | 2.1898837 | 280.94897 | 288.57452 | -4.3340816
181.11816 | -3.1812856 | -62.540028 | -2.1837382 | 0 | 0 | -0.28224191 | -178.29181 | 2.1802208 | 280.98648 | 288.62683 | -4.3342042
181.11818 | -3.1812797 | -62.680119 | -2.1879549 | 0 | 0 | -0.28224197 | -178.29204 | 2.1687477 | 281.02399 | 288.67917 | -4.3342118
181.1182 | -3.1812739 | -62.757523 | -2.2064917 | 0 | 0 | -0.28287998 | -180.14131 | 2.1571121 | 281.06149 | 288.73148 | -4.3327832
181.11822 | -3.1812682 | -62.835396 | -2.2131681 | 0 | 0 | -0.28293511 | -180.30115 | 2.1561275 | 281.099 | 288.78381 | -4.3326597
181.11824 | -3.1812625 | -62.925343 | -2.2108064 | 0 | 0 | -0.28293872 | -180.31152 | 2.1496654 | 281.13651 | 288.83615 | -4.3333664
181.11826 | -3.1812568 | -62.998459 | -2.2193048 | 0 | 0 | -0.28293893 | -180.31212 | 2.1363139 | 281.17401 | 288.88846 | -4.3334279
181.11828 | -3.1812508 | -63.058193 | -2.2331126 | 0 | 0 | -0.28293949 | -180.31224 | 2.1309063 | 281.21152 | 288.9408 | -4.3327169
181.1183 | -3.1812451 | -63.104908 | -2.2292078 | 0 | 0 | -0.28912771 | -181.28825 | 2.1219347 | 281.24902 | 288.9931 | -4.3326554
181.11832 | -3.1812394 | -63.174324 | -2.2295723 | 0 | 0 | -0.28966251 | -181.37262 | 2.1190352 | 281.28653 | 289.04544 | -4.3340807
181.11834 | -3.1812336 | -63.210003 | -2.247766 | 0 | 0 | -0.2896972 | -181.3781 | 2.1038744 | 281.32404 | 289.09775 | -4.3327751
181.11836 | -3.1812282 | -63.242729 | -2.2682161 | 0 | 0 | -0.2896992 | -181.3784 | 2.0983036 | 281.36154 | 289.15009 | -4.3326592
181.11838 | -3.1812222 | -63.287167 | -2.2714028 | 0 | 0 | -0.28969979 | -181.37846 | 2.0850556 | 281.39905 | 289.20239 | -4.3326516
181.1184 | -3.1812165 | -63.302864 | -2.2774506 | 0 | 0 | -0.29474124 | -181.9778 | 2.0817881 | 281.43655 | 289.25473 | -4.3312221
181.11842 | -3.1812108 | -63.327946 | -2.2961199 | 0 | 0 | -0.29517698 | -182.0296 | 2.0751324 | 281.47406 | 289.30704 | -4.3310981
181.11844 | -3.181205 | -63.336033 | -2.3028045 | 0 | 0 | -0.29520521 | -182.03296 | 2.0660326 | 281.51157 | 289.35938 | -4.3310905
181.11846 | -3.1811993 | -63.318829 | -2.301897 | 0 | 0 | -0.29520684 | -182.03314 | 2.052464 | 281.54907 | 289.41171 | -4.3325191
181.11848 | -3.1811934 | -63.299461 | -2.3163307 | 0 | 0 | -0.29520753 | -182.03316 | 2.0513074 | 281.58658 | 289.46402 | -4.3312135
181.1185 | -3.1811876 | -63.268047 | -2.3437204 | 0 | 0 | -0.30146196 | -182.05028 | 2.0427027 | 281.62408 | 289.51636 | -4.3310976
181.11852 | -3.1811819 | -63.22369 | -2.3533213 | 0 | 0 | -0.30200252 | -182.05176 | 2.0376954 | 281.66159 | 289.56866 | -4.3296604
181.11854 | -3.1811762 | -63.172276 | -2.3562799 | 0 | 0 | -0.30203757 | -182.05185 | 2.0244842 | 281.6991 | 289.621 | -4.330966
181.11856 | -3.1811705 | -63.102425 | -2.37322 | 0 | 0 | -0.30203956 | -182.05185 | 2.0212185 | 281.7366 | 289.67331 | -4.3296523
181.11858 | -3.1811645 | -63.030987 | -2.3892 | 0 | 0 | -0.30204061 | -182.05179 | 2.0145628 | 281.77411 | 289.72565 | -4.330966
181.1186 | -3.1811588 | -62.953495 | -2.3883717 | 0 | 0 | -0.31203812 | -181.33261 | 2.0033317 | 281.81161 | 289.77795 | -4.3296523
181.11862 | -3.1811531 | -62.863575 | -2.3933549 | 0 | 0 | -0.31290218 | -181.27045 | 2.0002401 | 281.84912 | 289.83029 | -4.3295364
181.11864 | -3.1811473 | -62.772594 | -2.4148459 | 0 | 0 | -0.31295818 | -181.26642 | 1.9893312 | 281.88663 | 289.8826 | -4.3302436
181.11866 | -3.1811414 | -62.675583 | -2.4348474 | 0 | 0 | -0.31296143 | -181.26619 | 1.9819965 | 281.92413 | 289.93494 | -4.3303051
181.11868 | -3.1811357 | -62.566151 | -2.4365363 | 0 | 0 | -0.3129622 | -181.26607 | 1.9771169 | 281.96164 | 289.98727 | -4.3303094
181.1187 | -3.1811299 | -62.461605 | -2.443181 | 0 | 0 | -0.319314 | -180.0332 | 1.963914 | 281.99915 | 290.03958 | -4.3310242
181.11872 | -3.1811242 | -62.351551 | -2.4619052 | 0 | 0 | -0.31986296 | -179.92665 | 1.9585166 | 282.03665 | 290.09192 | -4.3310857
181.11874 | -3.1811185 | -62.235065 | -2.4656889 | 0 | 0 | -0.31989855 | -179.91974 | 1.9474124 | 282.07416 | 290.14423 | -4.33109
181.11876 | -3.1811125 | -62.12994 | -2.4623523 | 0 | 0 | -0.3199006 | -179.91934 | 1.9443293 | 282.11163 | 290.19656 | -4.3325191
181.11878 | -3.181107 | -62.019852 | -2.4751284 | 0 | 0 | -0.31990123 | -179.9192 | 1.9334213 | 282.14917 | 290.24887 | -4.3326426
181.1188 | -3.1811013 | -61.897404 | -2.4972961 | 0 | 0 | -0.32540756 | -178.48085 | 1.9282184 | 282.18665 | 290.30121 | -4.3305068
181.11882 | -3.1810956 | -61.786144 | -2.5013664 | 0 | 0 | -0.32588351 | -178.35652 | 1.9171264 | 282.22415 | 290.35352 | -4.3317509
181.11884 | -3.1810899 | -61.675877 | -2.5002251 | 0 | 0 | -0.32591435 | -178.34848 | 1.9097798 | 282.26166 | 290.40585 | -4.3311481
181.11886 | -3.1810839 | -61.603508 | -2.5124636 | 0 | 0 | -0.32591611 | -178.34799 | 1.9006357 | 282.29916 | 290.45816 | -4.3310933
181.11888 | -3.1810782 | -61.534409 | -2.5207841 | 0 | 0 | -0.32591683 | -178.34787 | 1.8977257 | 282.33667 | 290.5105 | -4.3325195
181.1189 | -3.1810725 | -61.48444 | -2.5120409 | 0 | 0 | -0.33222941 | -177.07961 | 1.8889611 | 282.37418 | 290.56284 | -4.3319278
181.11892 | -3.1810668 | -61.486553 | -2.512723 | 0 | 0 | -0.332775 | -176.97 | 1.8818114 | 282.41168 | 290.61514 | -4.3325887
181.11894 | -3.181061 | -61.505753 | -2.530226 | 0 | 0 | -0.33281034 | -176.96289 | 1.8748116 | 282.44919 | 290.66748 | -4.3340764
181.11896 | -3.1810551 | -61.570461 | -2.5426285 | 0 | 0 | -0.3328124 | -176.96248 | 1.8635576 | 282.48669 | 290.71979 | -4.3327746
181.11898 | -3.1810493 | -61.639072 | -2.5393116 | 0 | 0 | -0.33281276 | -176.96249 | 1.8583326 | 282.5242 | 290.77213 | -4.3326592
181.119 | -3.1810436 | -61.745762 | -2.5411813 | 0 | 0 | -0.33525926 | -177.27074 | 1.851504 | 282.56171 | 290.82443 | -4.3312221
181.11902 | -3.1810379 | -61.862045 | -2.5536928 | 0 | 0 | -0.33547071 | -177.29739 | 1.8402613 | 282.59921 | 290.87677 | -4.3325272
181.11904 | -3.1810322 | -61.979771 | -2.5525918 | 0 | 0 | -0.33548442 | -177.2991 | 1.8393016 | 282.63672 | 290.92908 | -4.332643
181.11906 | -3.1810262 | -62.114761 | -2.5452132 | 0 | 0 | -0.33548522 | -177.29921 | 1.8285772 | 282.67422 | 290.98141 | -4.3326507
181.11908 | -3.1810205 | -62.239338 | -2.5569229 | 0 | 0 | -0.33548549 | -177.29936 | 1.8212541 | 282.71173 | 291.03375 | -4.3326511
181.1191 | -3.1810148 | -62.345116 | -2.5753753 | 0 | 0 | -0.33816099 | -178.89291 | 1.8142436 | 282.74924 | 291.08606 | -4.3340802
181.11912 | -3.1810091 | -62.425472 | -2.5762217 | 0 | 0 | -0.33839223 | -179.03064 | 1.8072535 | 282.78674 | 291.1384 | -4.3327751
181.11914 | -3.1810031 | -62.497711 | -2.5733573 | 0 | 0 | -0.33840719 | -179.03957 | 1.8002651 | 282.82425 | 291.1907 | -4.3333745
181.11916 | -3.1809974 | -62.527611 | -2.587631 | 0 | 0 | -0.33840808 | -179.0401 | 1.7975413 | 282.86176 | 291.24304 | -4.3327136
181.11918 | -3.1809916 | -62.536022 | -2.5954044 | 0 | 0 | -0.33840862 | -179.04018 | 1.7930529 | 282.89926 | 291.29535 | -4.3340845
181.1192 | -3.1809859 | -62.52478 | -2.5873365 | 0 | 0 | -0.34377983 | -179.79359 | 1.7798752 | 282.93677 | 291.34769 | -4.3342042
181.11922 | -3.1809802 | -62.505928 | -2.5909829 | 0 | 0 | -0.34424406 | -179.85872 | 1.7723471 | 282.97427 | 291.39999 | -4.3349266
181.11924 | -3.1809745 | -62.456688 | -2.6130979 | 0 | 0 | -0.34427416 | -179.86295 | 1.7674549 | 283.01178 | 291.45233 | -4.3342738
181.11926 | -3.1809688 | -62.410789 | -2.6258938 | 0 | 0 | -0.34427589 | -179.86319 | 1.7521192 | 283.04929 | 291.50464 | -4.3342166
181.11928 | -3.180963 | -62.335464 | -2.6247809 | 0 | 0 | -0.3442764 | -179.86314 | 1.7508024 | 283.08679 | 291.55698 | -4.3342123
181.1193 | -3.1809573 | -62.305225 | -2.6326492 | 0 | 0 | -0.34832281 | -179.31522 | 1.7443199 | 283.1243 | 291.60931 | -4.3342123
181.11932 | -3.1809516 | -62.249172 | -2.6485794 | 0 | 0 | -0.34867254 | -179.26785 | 1.7416282 | 283.1618 | 291.66162 | -4.3342123
181.11934 | -3.1809456 | -62.244381 | -2.6521204 | 0 | 0 | -0.34869522 | -179.26479 | 1.7264806 | 283.19931 | 291.71396 | -4.3349276
181.11936 | -3.1809399 | -62.238117 | -2.6509457 | 0 | 0 | -0.3486965 | -179.2646 | 1.7209109 | 283.23682 | 291.76627 | -4.3342738
181.11938 | -3.1809342 | -62.249496 | -2.670445 | 0 | 0 | -0.34869722 | -179.26457 | 1.7119278 | 283.27432 | 291.8186 | -4.3342166
181.1194 | -3.1809285 | -62.280262 | -2.6939161 | 0 | 0 | -0.35547587 | -179.05908 | 1.7068963 | 283.31183 | 291.87091 | -4.3334985
181.11942 | -3.1809227 | -62.324585 | -2.7009912 | 0 | 0 | -0.35606173 | -179.04132 | 1.6979479 | 283.34933 | 291.92325 | -4.3341508
181.11944 | -3.1809168 | -62.387897 | -2.7059174 | 0 | 0 | -0.35609969 | -179.04018 | 1.6907862 | 283.38684 | 291.97556 | -4.3334942
181.11946 | -3.1809111 | -62.464737 | -2.7237575 | 0 | 0 | -0.3561019 | -179.04012 | 1.6859186 | 283.42435 | 292.02789 | -4.3341503
181.11948 | -3.1809053 | -62.536755 | -2.7361813 | 0 | 0 | -0.35610288 | -179.04018 | 1.6791131 | 283.46185 | 292.0802 | -4.3342085
181.1195 | -3.1808996 | -62.614285 | -2.7343185 | 0 | 0 | -0.3654379 | -179.81071 | 1.6678718 | 283.49936 | 292.13254 | -4.3342123
181.11952 | -3.1808939 | -62.686344 | -2.7450283 | 0 | 0 | -0.36624467 | -179.87733 | 1.6647793 | 283.53687 | 292.18488 | -4.3342123
181.11954 | -3.1808879 | -62.775784 | -2.7720983 | 0 | 0 | -0.36629698 | -179.88165 | 1.6496058 | 283.57437 | 292.23718 | -4.3342123
181.11956 | -3.1808822 | -62.842918 | -2.7874885 | 0 | 0 | -0.36629999 | -179.88188 | 1.6440339 | 283.61188 | 292.28952 | -4.3342123
181.11958 | -3.1808765 | -62.920002 | -2.7894948 | 0 | 0 | -0.36630088 | -179.882 | 1.6307864 | 283.64938 | 292.34183 | -4.3342123
181.1196 | -3.1808708 | -63.003941 | -2.8034375 | 0 | 0 | -0.37387481 | -180.89227 | 1.6296515 | 283.68689 | 292.39417 | -4.3342123
181.11962 | -3.180865 | -63.094414 | -2.8220656 | 0 | 0 | -0.37452942 | -180.97958 | 1.6253126 | 283.7244 | 292.44647 | -4.3342123
181.11964 | -3.1808591 | -63.191383 | -2.8251014 | 0 | 0 | -0.37457186 | -180.98523 | 1.6164091 | 283.7619 | 292.49881 | -4.3342123
181.11966 | -3.1808534 | -63.294861 | -2.8246055 | 0 | 0 | -0.37457427 | -180.98557 | 1.6049849 | 283.79941 | 292.55112 | -4.3327832
181.11968 | -3.1808476 | -63.398891 | -2.8441632 | 0 | 0 | -0.3745752 | -180.9857 | 1.5954845 | 283.83691 | 292.60345 | -4.3340888
181.1197 | -3.1808422 | -63.514862 | -2.8669114 | 0 | 0 | -0.38278398 | -182.25282 | 1.5925515 | 283.87442 | 292.65576 | -4.3327751
181.11972 | -3.1808362 | -63.643772 | -2.8702939 | 0 | 0 | -0.38349348 | -182.36232 | 1.5837853 | 283.91193 | 292.7081 | -4.3340888
181.11974 | -3.1808305 | -63.773777 | -2.8727233 | 0 | 0 | -0.38353947 | -182.36943 | 1.5745025 | 283.94943 | 292.76044 | -4.3334899
181.11976 | -3.1808248 | -63.891949 | -2.8918059 | 0 | 0 | -0.38354212 | -182.36984 | 1.5630548 | 283.98694 | 292.81274 | -4.3327208
181.11978 | -3.180819 | -64.020996 | -2.8978071 | 0 | 0 | -0.38354298 | -182.37001 | 1.5620822 | 284.02444 | 292.86508 | -4.334085
181.1198 | -3.1808133 | -64.133148 | -2.8917556 | 0 | 0 | -0.39123115 | -184.01384 | 1.5556222 | 284.06195 | 292.91739 | -4.3342042
181.11982 | -3.1808074 | -64.237862 | -2.8977582 | 0 | 0 | -0.39189565 | -184.1559 | 1.5550643 | 284.09946 | 292.96973 | -4.3334975
181.11984 | -3.1808016 | -64.300285 | -2.9186199 | 0 | 0 | -0.39193872 | -184.16512 | 1.5422335 | 284.13696 | 293.02203 | -4.3327212
181.11986 | -3.1807959 | -64.353119 | -2.9247675 | 0 | 0 | -0.39194119 | -184.16565 | 1.5368606 | 284.17447 | 293.07437 | -4.3326554
181.11988 | -3.1807902 | -64.387337 | -2.9209044 | 0 | 0 | -0.39194164 | -184.16576 | 1.5342865 | 284.21198 | 293.12668 | -4.3326511
181.1199 | -3.1807845 | -64.408051 | -2.9278204 | 0 | 0 | -0.39522034 | -185.10751 | 1.519147 | 284.24948 | 293.17902 | -4.3326511
181.11992 | -3.1807785 | -64.397873 | -2.9378643 | 0 | 0 | -0.3955037 | -185.18893 | 1.5178424 | 284.28699 | 293.23132 | -4.3312221
181.11994 | -3.1807728 | -64.361229 | -2.9307323 | 0 | 0 | -0.39552206 | -185.19421 | 1.5070956 | 284.32449 | 293.28366 | -4.3325272
181.11996 | -3.1807671 | -64.316406 | -2.9264674 | 0 | 0 | -0.39552313 | -185.19452 | 1.4997722 | 284.362 | 293.336 | -4.3319283
181.11998 | -3.1807613 | -64.25901 | -2.9391828 | 0 | 0 | -0.39552346 | -185.19449 | 1.499158 | 284.39951 | 293.38831 | -4.3311596
181.12 | -3.1807556 | -64.200546 | -2.9504552 | 0 | 0 | -0.39845935 | -184.83492 | 1.486324 | 284.43701 | 293.44064 | -4.33038
181.12002 | -3.1807497 | -64.130104 | -2.9455965 | 0 | 0 | -0.39871308 | -184.80383 | 1.48095 | 284.47452 | 293.49295 | -4.3317432
181.12004 | -3.1807439 | -64.076492 | -2.9415257 | 0 | 0 | -0.39872953 | -184.80182 | 1.4698473 | 284.51202 | 293.54529 | -4.3311477
181.12006 | -3.1807382 | -64.012451 | -2.9506218 | 0 | 0 | -0.39873052 | -184.8017 | 1.4688965 | 284.54953 | 293.5976 | -4.3310933
181.12008 | -3.1807325 | -63.95343 | -2.946332 | 0 | 0 | -0.39873064 | -184.80162 | 1.4560405 | 284.58704 | 293.64993 | -4.3296604
181.1201 | -3.1807268 | -63.906773 | -2.9350529 | 0 | 0 | -0.39955431 | -183.99683 | 1.4506657 | 284.62454 | 293.70224 | -4.3295369
181.12012 | -3.1807208 | -63.861172 | -2.9362659 | 0 | 0 | -0.39962551 | -183.92726 | 1.4438281 | 284.66205 | 293.75458 | -4.3295288
181.12014 | -3.1807153 | -63.839455 | -2.9523656 | 0 | 0 | -0.39963013 | -183.92274 | 1.443246 | 284.69955 | 293.80688 | -4.3309574
181.12016 | -3.1807096 | -63.801937 | -2.9523022 | 0 | 0 | -0.3996304 | -183.9225 | 1.4325459 | 284.73706 | 293.85922 | -4.3310814
181.12018 | -3.1807039 | -63.780876 | -2.9428277 | 0 | 0 | -0.39963034 | -183.92242 | 1.4252245 | 284.77457 | 293.91156 | -4.3296604
181.1202 | -3.1806979 | -63.761261 | -2.9470916 | 0 | 0 | -0.39904195 | -183.47725 | 1.4182144 | 284.81207 | 293.96387 | -4.3295369
181.12022 | -3.1806922 | -63.729836 | -2.9525592 | 0 | 0 | -0.39899108 | -183.43877 | 1.4176216 | 284.84958 | 294.0162 | -4.3295288
181.12024 | -3.1806865 | -63.703339 | -2.94068 | 0 | 0 | -0.3989878 | -183.43625 | 1.411186 | 284.88708 | 294.06851 | -4.3309574
181.12026 | -3.1806808 | -63.677292 | -2.9331095 | 0 | 0 | -0.39898759 | -183.43611 | 1.4063659 | 284.92459 | 294.12085 | -4.3310814
181.12028 | -3.180675 | -63.645329 | -2.947 | 0 | 0 | -0.39898768 | -183.43608 | 1.4038277 | 284.9621 | 294.17316 | -4.3296604
181.1203 | -3.1806691 | -63.624741 | -2.9562011 | 0 | 0 | -0.39992917 | -183.07651 | 1.3929552 | 284.9996 | 294.22549 | -4.3295369
181.12032 | -3.1806633 | -63.593254 | -2.9497097 | 0 | 0 | -0.40001056 | -183.04544 | 1.3877549 | 285.03711 | 294.2778 | -4.3295288
181.12034 | -3.1806576 | -63.560799 | -2.9484065 | 0 | 0 | -0.4000158 | -183.04343 | 1.380928 | 285.07462 | 294.33014 | -4.3295283
181.12036 | -3.1806519 | -63.534237 | -2.9599235 | 0 | 0 | -0.40001613 | -183.04329 | 1.3760824 | 285.11212 | 294.38245 | -4.3295283
181.12038 | -3.1806462 | -63.50819 | -2.9594674 | 0 | 0 | -0.40001628 | -183.04326 | 1.3714111 | 285.14963 | 294.43478 | -4.3309574
181.1204 | -3.1806402 | -63.488129 | -2.9499688 | 0 | 0 | -0.40166578 | -182.68369 | 1.3646185 | 285.18713 | 294.48712 | -4.3296523
181.12042 | -3.1806345 | -63.468582 | -2.9578638 | 0 | 0 | -0.40180835 | -182.6526 | 1.3576425 | 285.22464 | 294.53943 | -4.330966
181.12044 | -3.1806288 | -63.460976 | -2.976716 | 0 | 0 | -0.40181759 | -182.65059 | 1.350655 | 285.26215 | 294.59177 | -4.3310819
181.12046 | -3.1806231 | -63.460354 | -2.9797828 | 0 | 0 | -0.40181813 | -182.65047 | 1.3479308 | 285.29965 | 294.64407 | -4.3296604
181.12048 | -3.1806173 | -63.46627 | -2.9763832 | 0 | 0 | -0.40181839 | -182.65045 | 1.3391783 | 285.33716 | 294.69641 | -4.3295369
181.1205 | -3.1806114 | -63.466782 | -2.9877021 | 0 | 0 | -0.40429759 | -182.54771 | 1.3341614 | 285.37466 | 294.74872 | -4.3302436
181.12052 | -3.1806056 | -63.478722 | -3.000304 | 0 | 0 | -0.40451184 | -182.53883 | 1.3252144 | 285.41217 | 294.80106 | -4.3295898
181.12054 | -3.1805999 | -63.467846 | -2.9933851 | 0 | 0 | -0.40452576 | -182.53827 | 1.32445 | 285.44968 | 294.85336 | -4.3295326
181.12056 | -3.1805942 | -63.472836 | -2.9949436 | 0 | 0 | -0.40452656 | -182.53822 | 1.3180032 | 285.48718 | 294.9057 | -4.3309579
181.12058 | -3.1805885 | -63.473289 | -3.0154238 | 0 | 0 | -0.40452716 | -182.53822 | 1.3131822 | 285.52469 | 294.95801 | -4.3310814
181.1206 | -3.1805828 | -63.467361 | -3.031713 | 0 | 0 | -0.41069126 | -182.55534 | 1.3085129 | 285.56219 | 295.01035 | -4.3310895
181.12062 | -3.180577 | -63.454937 | -3.0316303 | 0 | 0 | -0.41122404 | -182.55684 | 1.3081174 | 285.5997 | 295.06268 | -4.33109
181.12064 | -3.1805713 | -63.430061 | -3.0359511 | 0 | 0 | -0.41125858 | -182.55693 | 1.299562 | 285.63721 | 295.11499 | -4.33109
181.12066 | -3.1805656 | -63.410072 | -3.052299 | 0 | 0 | -0.41126055 | -182.55693 | 1.2945585 | 285.67471 | 295.16733 | -4.33109
181.12068 | -3.1805596 | -63.396481 | -3.055156 | 0 | 0 | -0.4112612 | -182.55692 | 1.2941413 | 285.71222 | 295.21964 | -4.3325191
181.1207 | -3.1805539 | -63.365574 | -3.0510166 | 0 | 0 | -0.41698322 | -182.35143 | 1.2855843 | 285.74973 | 295.27197 | -4.3326426
181.12072 | -3.1805482 | -63.345066 | -3.0644512 | 0 | 0 | -0.41747773 | -182.33366 | 1.2763158 | 285.78723 | 295.32428 | -4.3340797
181.12074 | -3.1805425 | -63.319534 | -3.085952 | 0 | 0 | -0.41750979 | -182.3325 | 1.2755306 | 285.82474 | 295.37662 | -4.3313456
181.12076 | -3.1805367 | -63.293549 | -3.0892367 | 0 | 0 | -0.41751164 | -182.33244 | 1.2733474 | 285.86224 | 295.42892 | -4.3325357
181.12078 | -3.1805308 | -63.26754 | -3.0873041 | 0 | 0 | -0.41751221 | -182.33241 | 1.2710272 | 285.89975 | 295.48126 | -4.3340726
181.1208 | -3.1805251 | -63.265335 | -3.1038318 | 0 | 0 | -0.4223043 | -181.98994 | 1.2644327 | 285.93726 | 295.53357 | -4.3327742
181.12082 | -3.1805193 | -63.265198 | -3.111798 | 0 | 0 | -0.42271847 | -181.96036 | 1.2574698 | 285.97476 | 295.58591 | -4.3326592
181.12084 | -3.1805136 | -63.259232 | -3.1037428 | 0 | 0 | -0.42274532 | -181.95842 | 1.2526145 | 286.01227 | 295.63824 | -4.3326516
181.12086 | -3.1805079 | -63.246811 | -3.1059377 | 0 | 0 | -0.42274687 | -181.9583 | 1.2415459 | 286.04977 | 295.69055 | -4.3340802
181.12088 | -3.1805019 | -63.257656 | -3.1228437 | 0 | 0 | -0.42274749 | -181.9583 | 1.238466 | 286.08728 | 295.74289 | -4.3342042
181.1209 | -3.1804962 | -63.240753 | -3.1344652 | 0 | 0 | -0.42840606 | -181.94118 | 1.242485 | 286.12479 | 295.7952 | -4.3327827
181.12092 | -3.1804905 | -63.233318 | -3.1281776 | 0 | 0 | -0.42889512 | -181.9397 | 1.2385728 | 286.16229 | 295.84753 | -4.3326597
181.12094 | -3.1804848 | -63.238663 | -3.1305182 | 0 | 0 | -0.4289268 | -181.93961 | 1.2318289 | 286.1998 | 295.89984 | -4.3333664
181.12096 | -3.180479 | -63.245094 | -3.1430757 | 0 | 0 | -0.42892861 | -181.93961 | 1.2227237 | 286.2373 | 295.95218 | -4.3341422
181.12098 | -3.1804731 | -63.24564 | -3.136894 | 0 | 0 | -0.42892891 | -181.93961 | 1.219817 | 286.27481 | 296.00449 | -4.3342085
181.121 | -3.1804674 | -63.25758 | -3.1268985 | 0 | 0 | -0.43074125 | -181.90536 | 1.2195826 | 286.31232 | 296.05682 | -4.3342123
181.12102 | -3.1804616 | -63.276482 | -3.137665 | 0 | 0 | -0.43089792 | -181.90239 | 1.217435 | 286.34982 | 296.10913 | -4.3342123
181.12104 | -3.1804562 | -63.30191 | -3.1509569 | 0 | 0 | -0.43090808 | -181.90221 | 1.2151167 | 286.38733 | 296.16147 | -4.3342123
181.12106 | -3.1804504 | -63.327885 | -3.1455512 | 0 | 0 | -0.43090865 | -181.90219 | 1.2063905 | 286.42484 | 296.21381 | -4.3342123
181.12108 | -3.1804445 | -63.371765 | -3.1399763 | 0 | 0 | -0.43090874 | -181.90222 | 1.2013758 | 286.46234 | 296.26611 | -4.3349276
181.1211 | -3.1804388 | -63.440998 | -3.1482174 | 0 | 0 | -0.43139252 | -182.24469 | 1.2009581 | 286.49985 | 296.31845 | -4.3357034
181.12112 | -3.180433 | -63.518356 | -3.1467607 | 0 | 0 | -0.43143433 | -182.27428 | 1.1945341 | 286.53735 | 296.37076 | -4.3350549
181.12114 | -3.1804273 | -63.60231 | -3.1328237 | 0 | 0 | -0.43143705 | -182.27621 | 1.1918467 | 286.57486 | 296.4231 | -4.3335681
181.12116 | -3.1804216 | -63.704689 | -3.1294439 | 0 | 0 | -0.43143719 | -182.27632 | 1.1873621 | 286.61237 | 296.4754 | -4.3348699
181.12118 | -3.1804156 | -63.808651 | -3.1429746 | 0 | 0 | -0.43143725 | -182.27643 | 1.1912434 | 286.64987 | 296.52774 | -4.33427
181.1212 | -3.1804099 | -63.942478 | -3.1441498 | 0 | 0 | -0.43216348 | -183.44081 | 1.1830577 | 286.68738 | 296.58005 | -4.3356457
181.12122 | -3.1804042 | -64.055069 | -3.1355128 | 0 | 0 | -0.43222624 | -183.54146 | 1.1823419 | 286.72488 | 296.63239 | -4.3357654
181.12124 | -3.1803985 | -64.183632 | -3.1347644 | 0 | 0 | -0.43223032 | -183.54799 | 1.1716335 | 286.76239 | 296.68469 | -4.3343444
181.12126 | -3.1803925 | -64.295753 | -3.1419759 | 0 | 0 | -0.43223056 | -183.54836 | 1.1707091 | 286.7999 | 296.73703 | -4.3342209
181.12128 | -3.1803868 | -64.412376 | -3.1317081 | 0 | 0 | -0.43223038 | -183.54851 | 1.1685164 | 286.8374 | 296.78937 | -4.3356419
181.1213 | -3.1803811 | -64.5056 | -3.1206434 | 0 | 0 | -0.4301742 | -185.14096 | 1.1640632 | 286.87491 | 296.84167 | -4.3336215
181.12132 | -3.1803753 | -64.590843 | -3.1320503 | 0 | 0 | -0.42999652 | -185.27859 | 1.157286 | 286.91241 | 296.89401 | -4.3341589
181.12134 | -3.1803696 | -64.65757 | -3.1439483 | 0 | 0 | -0.42998499 | -185.28752 | 1.1631044 | 286.94992 | 296.94632 | -4.334209
181.12136 | -3.1803637 | -64.704857 | -3.1376934 | 0 | 0 | -0.42998433 | -185.28804 | 1.1508253 | 286.98743 | 296.99866 | -4.3342123
181.12138 | -3.1803579 | -64.744545 | -3.1320491 | 0 | 0 | -0.4299843 | -185.28815 | 1.1476207 | 287.02493 | 297.05096 | -4.3349276
181.1214 | -3.1803522 | -64.765747 | -3.1424642 | 0 | 0 | -0.43010521 | -186.1443 | 1.145234 | 287.06244 | 297.1033 | -4.33356
181.12142 | -3.1803465 | -64.767509 | -3.141921 | 0 | 0 | -0.43011564 | -186.21831 | 1.1429009 | 287.09995 | 297.15561 | -4.3341546
181.12144 | -3.1803408 | -64.749756 | -3.1302373 | 0 | 0 | -0.43011633 | -186.22308 | 1.1384391 | 287.13745 | 297.20795 | -4.3327794
181.12146 | -3.1803348 | -64.736305 | -3.1335871 | 0 | 0 | -0.43011636 | -186.22337 | 1.1380571 | 287.17496 | 297.26025 | -4.3326597
181.12148 | -3.1803293 | -64.723274 | -3.1476948 | 0 | 0 | -0.43011659 | -186.22339 | 1.1316348 | 287.21246 | 297.31259 | -4.3326516
181.1215 | -3.1803236 | -64.704308 | -3.154716 | 0 | 0 | -0.43277848 | -186.15488 | 1.1268157 | 287.24997 | 297.36493 | -4.3340802
181.12152 | -3.1803179 | -64.666969 | -3.14731 | 0 | 0 | -0.43300852 | -186.14897 | 1.1264112 | 287.28748 | 297.41724 | -4.3342037
181.12154 | -3.1803122 | -64.634003 | -3.1524665 | 0 | 0 | -0.43302342 | -186.14857 | 1.1263845 | 287.32498 | 297.46957 | -4.3313532
181.12156 | -3.1803062 | -64.607414 | -3.1630914 | 0 | 0 | -0.43302432 | -186.14856 | 1.1199864 | 287.36249 | 297.52188 | -4.3325362
181.12158 | -3.1803005 | -64.587311 | -3.1560118 | 0 | 0 | -0.43302444 | -186.14853 | 1.1258299 | 287.39999 | 297.57422 | -4.3326435
181.1216 | -3.1802948 | -64.567764 | -3.1510255 | 0 | 0 | -0.43399405 | -185.78894 | 1.1178173 | 287.4375 | 297.62653 | -4.3333654
181.12162 | -3.180289 | -64.554207 | -3.1680353 | 0 | 0 | -0.43407789 | -185.75787 | 1.1171131 | 287.47501 | 297.67886 | -4.3327127
181.12164 | -3.1802833 | -64.541161 | -3.1833107 | 0 | 0 | -0.43408331 | -185.75586 | 1.1085374 | 287.51251 | 297.73117 | -4.3326554
181.12166 | -3.1802773 | -64.528145 | -3.1802418 | 0 | 0 | -0.43408364 | -185.75572 | 1.1077971 | 287.55002 | 297.78351 | -4.3319373
181.12168 | -3.1802716 | -64.527046 | -3.1806757 | 0 | 0 | -0.434084 | -185.75571 | 1.1013516 | 287.58752 | 297.83582 | -4.3318748
181.1217 | -3.1802659 | -64.515068 | -3.1945159 | 0 | 0 | -0.43797141 | -185.60161 | 1.0965314 | 287.62503 | 297.88815 | -4.3311563
181.12172 | -3.1802602 | -64.514038 | -3.1964357 | 0 | 0 | -0.4383074 | -185.5883 | 1.098259 | 287.66254 | 297.94049 | -4.3310938
181.12174 | -3.1802542 | -64.508018 | -3.1878631 | 0 | 0 | -0.43832919 | -185.58742 | 1.0962844 | 287.70004 | 297.9928 | -4.33109
181.12176 | -3.1802485 | -64.519409 | -3.194382 | 0 | 0 | -0.43833044 | -185.58737 | 1.0897133 | 287.73755 | 298.04514 | -4.3325191
181.12178 | -3.1802428 | -64.52636 | -3.2152927 | 0 | 0 | -0.43833104 | -185.58737 | 1.0912811 | 287.77505 | 298.09744 | -4.3312135
181.1218 | -3.1802371 | -64.53289 | -3.2192655 | 0 | 0 | -0.44394451 | -185.58737 | 1.0850314 | 287.81256 | 298.14978 | -4.3318129
181.12182 | -3.1802313 | -64.539398 | -3.2152145 | 0 | 0 | -0.44442967 | -185.58737 | 1.0823554 | 287.85007 | 298.20209 | -4.331152
181.12184 | -3.1802254 | -64.557808 | -3.2242966 | 0 | 0 | -0.44446108 | -185.58737 | 1.0757385 | 287.88757 | 298.25443 | -4.3310938
181.12186 | -3.1802197 | -64.565346 | -3.2338016 | 0 | 0 | -0.4444629 | -185.58737 | 1.0773038 | 287.92508 | 298.30673 | -4.33109
181.12188 | -3.1802139 | -64.577873 | -3.2273452 | 0 | 0 | -0.44446316 | -185.58739 | 1.0710541 | 287.96259 | 298.35907 | -4.33109
181.1219 | -3.1802082 | -64.608704 | -3.2224138 | 0 | 0 | -0.44593239 | -185.72437 | 1.0705106 | 288.00009 | 298.41141 | -4.33109
181.12192 | -3.1802025 | -64.629211 | -3.2379756 | 0 | 0 | -0.44605938 | -185.73622 | 1.0662104 | 288.0376 | 298.46371 | -4.33109
181.12194 | -3.1801968 | -64.654739 | -3.2516725 | 0 | 0 | -0.4460676 | -185.73697 | 1.0658395 | 288.0751 | 298.51605 | -4.33109
181.12196 | -3.180191 | -64.674774 | -3.2455666 | 0 | 0 | -0.44606808 | -185.73703 | 1.0615501 | 288.11261 | 298.56836 | -4.3296604
181.12198 | -3.1801853 | -64.712181 | -3.2464662 | 0 | 0 | -0.44606841 | -185.73706 | 1.056915 | 288.15012 | 298.6207 | -4.330966
181.122 | -3.1801796 | -64.733238 | -3.2581728 | 0 | 0 | -0.44913584 | -186.09663 | 1.05439 | 288.18762 | 298.673 | -4.3310819
181.12202 | -3.1801739 | -64.752846 | -3.2562776 | 0 | 0 | -0.44940093 | -186.12772 | 1.0499156 | 288.22513 | 298.72534 | -4.3310895
181.12204 | -3.1801679 | -64.772362 | -3.2452011 | 0 | 0 | -0.44941813 | -186.12973 | 1.0495332 | 288.26263 | 298.77765 | -4.3303752
181.12206 | -3.1801622 | -64.791878 | -3.2522359 | 0 | 0 | -0.44941911 | -186.12985 | 1.0473762 | 288.30014 | 298.82999 | -4.3295989
181.12208 | -3.1801565 | -64.817345 | -3.2688391 | 0 | 0 | -0.44941953 | -186.12988 | 1.0471898 | 288.33765 | 298.88229 | -4.3309622
181.1221 | -3.1801507 | -64.837372 | -3.2688074 | 0 | 0 | -0.45311248 | -186.40387 | 1.0407801 | 288.37515 | 298.93463 | -4.3296523
181.12212 | -3.180145 | -64.856918 | -3.2600613 | 0 | 0 | -0.45343164 | -186.42754 | 1.0338295 | 288.41266 | 298.98694 | -4.3302517
181.12214 | -3.1801391 | -64.870476 | -3.2680194 | 0 | 0 | -0.45345235 | -186.42908 | 1.0375054 | 288.45016 | 299.03928 | -4.3310199
181.12216 | -3.1801333 | -64.883522 | -3.2745311 | 0 | 0 | -0.45345354 | -186.42917 | 1.0357035 | 288.48767 | 299.09161 | -4.3310857
181.12218 | -3.1801276 | -64.890579 | -3.2641876 | 0 | 0 | -0.45345351 | -186.42918 | 1.0334077 | 288.52518 | 299.14392 | -4.33109
181.1222 | -3.1801219 | -64.903076 | -3.2611046 | 0 | 0 | -0.45234421 | -186.61752 | 1.0246829 | 288.56268 | 299.19626 | -4.33109
181.12222 | -3.1801159 | -64.892227 | -3.2746542 | 0 | 0 | -0.45224833 | -186.6338 | 1.0218008 | 288.60019 | 299.24857 | -4.33109
181.12224 | -3.1801102 | -64.879364 | -3.2830918 | 0 | 0 | -0.45224211 | -186.63486 | 1.0215676 | 288.6377 | 299.3009 | -4.33109
181.12226 | -3.1801045 | -64.872307 | -3.2772603 | 0 | 0 | -0.45224178 | -186.63493 | 1.0172877 | 288.6752 | 299.35321 | -4.33109
181.12228 | -3.1800988 | -64.847916 | -3.2760155 | 0 | 0 | -0.45224193 | -186.63492 | 1.0147859 | 288.71271 | 299.40555 | -4.33109
181.1223 | -3.1800931 | -64.827957 | -3.2860842 | 0 | 0 | -0.45421472 | -186.51506 | 1.0145768 | 288.75021 | 299.45786 | -4.3303752
181.12232 | -3.1800871 | -64.814369 | -3.2847767 | 0 | 0 | -0.45438522 | -186.50468 | 1.0060337 | 288.78772 | 299.51019 | -4.3324575
181.12234 | -3.1800814 | -64.789413 | -3.2730279 | 0 | 0 | -0.45439625 | -186.50403 | 1.0031629 | 288.82523 | 299.5625 | -4.3312097
181.12236 | -3.1800756 | -64.763466 | -3.2814562 | 0 | 0 | -0.4543969 | -186.50398 | 0.99866575 | 288.86273 | 299.61484 | -4.3310976
181.12238 | -3.1800702 | -64.72554 | -3.299633 | 0 | 0 | -0.45439729 | -186.50395 | 0.9961499 | 288.90024 | 299.66718 | -4.3310905
181.1224 | -3.1800644 | -64.698502 | -3.2982836 | 0 | 0 | -0.45835391 | -186.1786 | 0.99594092 | 288.93774 | 299.71948 | -4.33109
181.12242 | -3.1800585 | -64.666466 | -3.2930515 | 0 | 0 | -0.45869589 | -186.15048 | 0.99592674 | 288.97525 | 299.77182 | -4.33109
181.12244 | -3.1800528 | -64.657791 | -3.3056717 | 0 | 0 | -0.45871803 | -186.14867 | 0.98739594 | 289.01276 | 299.82413 | -4.33109
181.12246 | -3.180047 | -64.645195 | -3.3118539 | 0 | 0 | -0.45871931 | -186.14856 | 0.98239368 | 289.05026 | 299.87646 | -4.33109
181.12248 | -3.1800413 | -64.6203 | -3.3014734 | 0 | 0 | -0.4587194 | -186.14853 | 0.97984451 | 289.08777 | 299.92877 | -4.33109
181.1225 | -3.1800356 | -64.612221 | -3.3005662 | 0 | 0 | -0.45859548 | -185.87454 | 0.97536898 | 289.12527 | 299.98111 | -4.3303752
181.12252 | -3.1800296 | -64.623482 | -3.3193877 | 0 | 0 | -0.45858476 | -185.85088 | 0.97711843 | 289.16278 | 300.03342 | -4.3310285
181.12254 | -3.1800239 | -64.630424 | -3.3311806 | 0 | 0 | -0.45858407 | -185.84935 | 0.96874845 | 289.20029 | 300.08575 | -4.3310857
181.12256 | -3.1800182 | -64.642914 | -3.3263562 | 0 | 0 | -0.45858404 | -185.84924 | 0.96802163 | 289.23779 | 300.13809 | -4.33109
181.12258 | -3.1800125 | -64.667793 | -3.3302753 | 0 | 0 | -0.45858449 | -185.84926 | 0.96584135 | 289.2753 | 300.1904 | -4.33109
181.1226 | -3.1800067 | -64.687782 | -3.3436925 | 0 | 0 | -0.46330163 | -185.98625 | 0.95925713 | 289.31281 | 300.24274 | -4.33109
181.12262 | -3.1800008 | -64.73114 | -3.3426659 | 0 | 0 | -0.46370932 | -185.99811 | 0.95869172 | 289.35031 | 300.29504 | -4.3303752
181.12264 | -3.1799951 | -64.764626 | -3.3360186 | 0 | 0 | -0.46373576 | -185.99887 | 0.95439005 | 289.38782 | 300.34738 | -4.3310285
181.12266 | -3.1799893 | -64.82103 | -3.3506961 | 0 | 0 | -0.46373728 | -185.99892 | 0.94975483 | 289.42532 | 300.39969 | -4.3310857
181.12268 | -3.1799836 | -64.873474 | -3.3694034 | 0 | 0 | -0.46373796 | -185.99896 | 0.95362592 | 289.46283 | 300.45203 | -4.33109
181.1227 | -3.1799779 | -64.925529 | -3.3702664 | 0 | 0 | -0.47010222 | -186.54689 | 0.94117469 | 289.50034 | 300.50433 | -4.33109
181.12272 | -3.1799719 | -65.001381 | -3.3688548 | 0 | 0 | -0.47065225 | -186.59425 | 0.9400906 | 289.53784 | 300.55667 | -4.33109
181.12274 | -3.1799662 | -65.055473 | -3.3839803 | 0 | 0 | -0.47068793 | -186.59732 | 0.9314903 | 289.57535 | 300.60898 | -4.3296604
181.12276 | -3.1799605 | -65.131454 | -3.3903718 | 0 | 0 | -0.47068998 | -186.5975 | 0.92861682 | 289.61285 | 300.66132 | -4.3302522
181.12278 | -3.1799548 | -65.191513 | -3.3836358 | 0 | 0 | -0.47069028 | -186.5976 | 0.93051618 | 289.65036 | 300.71365 | -4.3310199
181.1228 | -3.1799488 | -65.262047 | -3.3859479 | 0 | 0 | -0.47256941 | -187.43661 | 0.9221555 | 289.68787 | 300.76596 | -4.3310857
181.12282 | -3.1799433 | -65.357346 | -3.4064922 | 0 | 0 | -0.4727318 | -187.50914 | 0.91503233 | 289.72537 | 300.8183 | -4.33109
181.12284 | -3.1799376 | -65.430946 | -3.4169762 | 0 | 0 | -0.47274232 | -187.51384 | 0.91656429 | 289.76288 | 300.87061 | -4.33109
181.12286 | -3.1799319 | -65.502625 | -3.4127612 | 0 | 0 | -0.47274294 | -187.51411 | 0.91244519 | 289.80038 | 300.92294 | -4.33109
181.12288 | -3.1799262 | -65.580132 | -3.4181874 | 0 | 0 | -0.47274351 | -187.51422 | 0.91208541 | 289.83789 | 300.97525 | -4.3296604
181.1229 | -3.1799202 | -65.652191 | -3.4317341 | 0 | 0 | -0.47840092 | -188.54164 | 0.90140021 | 289.8754 | 301.02759 | -4.330966
181.12292 | -3.1799145 | -65.72377 | -3.4270852 | 0 | 0 | -0.47888988 | -188.63042 | 0.90260935 | 289.9129 | 301.0799 | -4.3310819
181.12294 | -3.1799088 | -65.78936 | -3.4208508 | 0 | 0 | -0.47892156 | -188.63617 | 0.89846885 | 289.95041 | 301.13223 | -4.3296604
181.12296 | -3.179903 | -65.836578 | -3.4333916 | 0 | 0 | -0.47892338 | -188.63651 | 0.89597571 | 289.98792 | 301.18454 | -4.3295369
181.12298 | -3.1798973 | -65.888176 | -3.4504614 | 0 | 0 | -0.47892401 | -188.63661 | 0.8893708 | 290.02542 | 301.23688 | -4.3309579
181.123 | -3.1798913 | -65.934204 | -3.4482822 | 0 | 0 | -0.48423192 | -189.44139 | 0.8888042 | 290.06293 | 301.28922 | -4.3296523
181.12302 | -3.1798856 | -65.955956 | -3.443707 | 0 | 0 | -0.4846907 | -189.51096 | 0.88450241 | 290.10043 | 301.34152 | -4.3295364
181.12304 | -3.1798799 | -65.981567 | -3.4571118 | 0 | 0 | -0.48472041 | -189.51547 | 0.87986684 | 290.13794 | 301.39386 | -4.3295288
181.12306 | -3.1798742 | -65.9897 | -3.4590032 | 0 | 0 | -0.48472211 | -189.51573 | 0.87947369 | 290.17545 | 301.44617 | -4.3309574
181.12308 | -3.1798685 | -66.002251 | -3.4489768 | 0 | 0 | -0.48472217 | -189.51578 | 0.87305093 | 290.21295 | 301.4985 | -4.3310814
181.1231 | -3.1798625 | -66.015236 | -3.4495599 | 0 | 0 | -0.48408887 | -189.80687 | 0.87036377 | 290.25046 | 301.55081 | -4.3303752
181.12312 | -3.1798568 | -66.004425 | -3.4677825 | 0 | 0 | -0.48403412 | -189.83203 | 0.86587811 | 290.28796 | 301.60315 | -4.3310285
181.12314 | -3.1798511 | -65.991554 | -3.4737124 | 0 | 0 | -0.48403057 | -189.83365 | 0.85909826 | 290.32547 | 301.65546 | -4.3310857
181.12316 | -3.1798453 | -65.978561 | -3.4647517 | 0 | 0 | -0.48403037 | -189.83376 | 0.85852027 | 290.36298 | 301.70779 | -4.3296604
181.12318 | -3.1798396 | -65.965546 | -3.4675977 | 0 | 0 | -0.48403066 | -189.83374 | 0.85421801 | 290.40048 | 301.7601 | -4.3295369
181.1232 | -3.1798337 | -65.952538 | -3.4758468 | 0 | 0 | -0.48720092 | -189.73099 | 0.85171443 | 290.43799 | 301.81244 | -4.3309579
181.12322 | -3.1798279 | -65.951431 | -3.4678402 | 0 | 0 | -0.48747492 | -189.72211 | 0.84724069 | 290.47549 | 301.86478 | -4.3296523
181.12324 | -3.1798222 | -65.951363 | -3.4584208 | 0 | 0 | -0.48749268 | -189.72156 | 0.84046155 | 290.513 | 301.91708 | -4.330966
181.12326 | -3.1798165 | -65.939453 | -3.4699669 | 0 | 0 | -0.48749369 | -189.7215 | 0.83988315 | 290.55051 | 301.96942 | -4.3296523
181.12328 | -3.1798108 | -65.932472 | -3.484051 | 0 | 0 | -0.48749402 | -189.7215 | 0.83131653 | 290.58801 | 302.02173 | -4.330966
181.1233 | -3.179805 | -65.925941 | -3.4772594 | 0 | 0 | -0.49029166 | -189.63591 | 0.83270961 | 290.62552 | 302.07407 | -4.3310819
181.12332 | -3.1797993 | -65.925385 | -3.4715645 | 0 | 0 | -0.49053344 | -189.62849 | 0.83284497 | 290.66302 | 302.12637 | -4.3310895
181.12334 | -3.1797936 | -65.925346 | -3.483428 | 0 | 0 | -0.49054912 | -189.62801 | 0.82219195 | 290.70053 | 302.17871 | -4.33109
181.12336 | -3.1797879 | -65.913437 | -3.4815586 | 0 | 0 | -0.49055004 | -189.62799 | 0.81913817 | 290.73804 | 302.23102 | -4.3318052
181.12338 | -3.1797819 | -65.906456 | -3.4704838 | 0 | 0 | -0.49054983 | -189.62799 | 0.81462914 | 290.77554 | 302.28336 | -4.3304372
181.1234 | -3.1797762 | -65.899925 | -3.472436 | 0 | 0 | -0.48800614 | -189.55948 | 0.81211251 | 290.81305 | 302.33566 | -4.3310318
181.12342 | -3.1797705 | -65.881508 | -3.490052 | 0 | 0 | -0.48778632 | -189.55357 | 0.80977064 | 290.85056 | 302.388 | -4.3310862
181.12344 | -3.1797647 | -65.868027 | -3.4922962 | 0 | 0 | -0.48777211 | -189.55316 | 0.8053081 | 290.88806 | 302.44034 | -4.3325191
181.12346 | -3.179759 | -65.83712 | -3.4830186 | 0 | 0 | -0.48777124 | -189.55315 | 0.80492628 | 290.92557 | 302.49265 | -4.3312135
181.12348 | -3.1797531 | -65.816612 | -3.4902005 | 0 | 0 | -0.48777154 | -189.55313 | 0.79850394 | 290.96307 | 302.54498 | -4.3310976
181.1235 | -3.1797473 | -65.779167 | -3.5002775 | 0 | 0 | -0.49120691 | -189.31339 | 0.79368466 | 291.00058 | 302.59729 | -4.3310905
181.12352 | -3.1797416 | -65.770027 | -3.4916947 | 0 | 0 | -0.49150383 | -189.29268 | 0.79114711 | 291.03809 | 302.64963 | -4.3318052
181.12354 | -3.1797359 | -65.751434 | -3.4858532 | 0 | 0 | -0.49152309 | -189.29132 | 0.78453958 | 291.07559 | 302.70193 | -4.332581
181.12356 | -3.1797302 | -65.714127 | -3.5013394 | 0 | 0 | -0.49152419 | -189.29124 | 0.78397226 | 291.1131 | 302.75427 | -4.3326468
181.12358 | -3.1797242 | -65.699028 | -3.5172105 | 0 | 0 | -0.49152467 | -189.29121 | 0.77327377 | 291.1506 | 302.80658 | -4.3312216
181.1236 | -3.1797185 | -65.679924 | -3.5127444 | 0 | 0 | -0.4959946 | -188.983 | 0.77448207 | 291.18811 | 302.85892 | -4.3325272
181.12362 | -3.1797128 | -65.678307 | -3.5130565 | 0 | 0 | -0.49638093 | -188.95638 | 0.76820946 | 291.22562 | 302.91122 | -4.332643
181.12364 | -3.1797071 | -65.672249 | -3.5268877 | 0 | 0 | -0.49640599 | -188.95465 | 0.76979601 | 291.26312 | 302.96356 | -4.3326507
181.12366 | -3.1797013 | -65.665771 | -3.5288079 | 0 | 0 | -0.49640742 | -188.95454 | 0.75501853 | 291.30063 | 303.0159 | -4.3326511
181.12368 | -3.1796954 | -65.659279 | -3.5195091 | 0 | 0 | -0.49640751 | -188.95453 | 0.75800276 | 291.3381 | 303.06821 | -4.3326511
181.1237 | -3.1796896 | -65.652771 | -3.5281436 | 0 | 0 | -0.49640751 | -188.85179 | 0.75402343 | 291.37564 | 303.12054 | -4.3326511
181.12372 | -3.1796839 | -65.664124 | -3.5499647 | 0 | 0 | -0.49640751 | -188.84291 | 0.75367337 | 291.41315 | 303.17285 | -4.3326511
181.12374 | -3.1796784 | -65.665115 | -3.5532863 | 0 | 0 | -0.49640751 | -188.84235 | 0.74725294 | 291.45062 | 303.22519 | -4.3326511
181.12376 | -3.1796725 | -65.671135 | -3.5506289 | 0 | 0 | -0.49640751 | -188.8423 | 0.74243361 | 291.48813 | 303.2775 | -4.3340802
181.12378 | -3.1796668 | -65.701431 | -3.5612853 | 0 | 0 | -0.49640816 | -188.84232 | 0.73776412 | 291.52563 | 303.32983 | -4.3327751
181.1238 | -3.179661 | -65.709984 | -3.5716503 | 0 | 0 | -0.50347078 | -188.96219 | 0.73736918 | 291.56314 | 303.38214 | -4.3340888
181.12382 | -3.1796553 | -65.716629 | -3.5652657 | 0 | 0 | -0.50408113 | -188.97256 | 0.73307925 | 291.60065 | 303.43448 | -4.3342047
181.12384 | -3.1796496 | -65.735046 | -3.5646961 | 0 | 0 | -0.50412077 | -188.97322 | 0.73484093 | 291.63815 | 303.48679 | -4.3327827
181.12386 | -3.1796436 | -65.778297 | -3.5813601 | 0 | 0 | -0.50412303 | -188.97327 | 0.72860366 | 291.67566 | 303.53912 | -4.3340888
181.12388 | -3.1796379 | -65.799866 | -3.5951452 | 0 | 0 | -0.50412369 | -188.97328 | 0.72379667 | 291.71317 | 303.59146 | -4.3327751
181.1239 | -3.1796322 | -65.837379 | -3.593401 | 0 | 0 | -0.50967854 | -189.23012 | 0.7255249 | 291.75067 | 303.64377 | -4.3326592
181.12392 | -3.1796265 | -65.864403 | -3.5954044 | 0 | 0 | -0.51015866 | -189.2523 | 0.72141784 | 291.78818 | 303.69611 | -4.3340807
181.12394 | -3.1796207 | -65.902397 | -3.6101027 | 0 | 0 | -0.51018977 | -189.25375 | 0.71466225 | 291.82568 | 303.74841 | -4.3342042
181.12396 | -3.1796148 | -65.953255 | -3.6113687 | 0 | 0 | -0.51019162 | -189.25385 | 0.71195304 | 291.86319 | 303.80075 | -4.3356409
181.12398 | -3.1796091 | -65.987358 | -3.6027384 | 0 | 0 | -0.51019174 | -189.25389 | 0.70533413 | 291.9007 | 303.85306 | -4.3329067
181.124 | -3.1796033 | -66.037834 | -3.6128831 | 0 | 0 | -0.5110988 | -189.75046 | 0.7026341 | 291.9382 | 303.9054 | -4.3340969
181.12402 | -3.1795976 | -66.071899 | -3.6319289 | 0 | 0 | -0.51117718 | -189.7934 | 0.69601619 | 291.97571 | 303.9577 | -4.3327756
181.12404 | -3.1795919 | -66.122391 | -3.6350076 | 0 | 0 | -0.51118225 | -189.79616 | 0.69758099 | 292.01321 | 304.01004 | -4.3340888
181.12406 | -3.1795859 | -66.168358 | -3.6301565 | 0 | 0 | -0.51118255 | -189.79634 | 0.69133145 | 292.05072 | 304.06235 | -4.3342047
181.12408 | -3.1795802 | -66.190102 | -3.6413498 | 0 | 0 | -0.51118314 | -189.79639 | 0.69078749 | 292.08823 | 304.11469 | -4.3342118
181.1241 | -3.1795745 | -66.221664 | -3.6466815 | 0 | 0 | -0.51781517 | -190.32719 | 0.68222266 | 292.12573 | 304.16702 | -4.3342123
181.12412 | -3.1795688 | -66.25412 | -3.6391344 | 0 | 0 | -0.51838839 | -190.37309 | 0.68148303 | 292.16324 | 304.21933 | -4.3327832
181.12414 | -3.179563 | -66.274727 | -3.637022 | 0 | 0 | -0.51842552 | -190.37607 | 0.67717034 | 292.20074 | 304.27167 | -4.3340888
181.12416 | -3.1795573 | -66.28241 | -3.6542799 | 0 | 0 | -0.51842767 | -190.37624 | 0.67679834 | 292.23825 | 304.32397 | -4.3342047
181.12418 | -3.1795516 | -66.306847 | -3.6652145 | 0 | 0 | -0.51842815 | -190.37627 | 0.6703769 | 292.27576 | 304.37631 | -4.3342118
181.1242 | -3.1795459 | -66.326813 | -3.6588669 | 0 | 0 | -0.52234876 | -190.68448 | 0.66769022 | 292.31326 | 304.42862 | -4.3327832
181.12422 | -3.1795402 | -66.334442 | -3.6612036 | 0 | 0 | -0.52268755 | -190.71112 | 0.66746956 | 292.35077 | 304.48096 | -4.3326597
181.12424 | -3.1795344 | -66.33506 | -3.6730344 | 0 | 0 | -0.52270949 | -190.71283 | 0.66319054 | 292.38828 | 304.53326 | -4.3326516
181.12426 | -3.1795285 | -66.341057 | -3.6675165 | 0 | 0 | -0.5227108 | -190.71294 | 0.66068846 | 292.42578 | 304.5856 | -4.3326511
181.12428 | -3.1795228 | -66.359444 | -3.6575789 | 0 | 0 | -0.52271074 | -190.71297 | 0.65834725 | 292.46329 | 304.63791 | -4.3312221
181.1243 | -3.179517 | -66.378876 | -3.6668978 | 0 | 0 | -0.52114075 | -190.84993 | 0.65175188 | 292.50079 | 304.69025 | -4.3310981
181.12432 | -3.1795113 | -66.404343 | -3.6844215 | 0 | 0 | -0.52100509 | -190.86179 | 0.64478898 | 292.5383 | 304.74258 | -4.3325195
181.12434 | -3.1795053 | -66.418419 | -3.681561 | 0 | 0 | -0.52099627 | -190.86255 | 0.64419913 | 292.57581 | 304.79489 | -4.3326426
181.12436 | -3.1794996 | -66.449356 | -3.6747479 | 0 | 0 | -0.52099574 | -190.86259 | 0.63989592 | 292.61331 | 304.84723 | -4.3326507
181.12438 | -3.1794939 | -66.481766 | -3.6843295 | 0 | 0 | -0.52099615 | -190.86263 | 0.63526052 | 292.65082 | 304.89954 | -4.3333664
181.1244 | -3.1794882 | -66.496414 | -3.6866219 | 0 | 0 | -0.52571326 | -191.18797 | 0.63699931 | 292.68832 | 304.95187 | -4.3327127
181.12442 | -3.1794825 | -66.533348 | -3.674458 | 0 | 0 | -0.52612096 | -191.21611 | 0.62649649 | 292.72583 | 305.00418 | -4.3326554
181.12444 | -3.1794765 | -66.560333 | -3.6741302 | 0 | 0 | -0.52614737 | -191.21793 | 0.62771726 | 292.76334 | 305.05652 | -4.3312221
181.12446 | -3.1794708 | -66.586411 | -3.689374 | 0 | 0 | -0.52614892 | -191.21803 | 0.62144482 | 292.80084 | 305.10883 | -4.3325272
181.12448 | -3.1794651 | -66.618385 | -3.6986783 | 0 | 0 | -0.52614921 | -191.21806 | 0.61663526 | 292.83835 | 305.16116 | -4.332643
181.1245 | -3.1794593 | -66.638962 | -3.6900141 | 0 | 0 | -0.5285157 | -191.57765 | 0.61196667 | 292.87585 | 305.21347 | -4.3312216
181.12452 | -3.1794536 | -66.652588 | -3.690702 | 0 | 0 | -0.5287202 | -191.60872 | 0.61370409 | 292.91336 | 305.26581 | -4.3325272
181.12454 | -3.1794477 | -66.671593 | -3.7023942 | 0 | 0 | -0.52873343 | -191.61073 | 0.60959804 | 292.95087 | 305.31815 | -4.3312135
181.12456 | -3.1794419 | -66.679161 | -3.695415 | 0 | 0 | -0.52873421 | -191.61087 | 0.60710716 | 292.98837 | 305.37045 | -4.3325272
181.12458 | -3.1794362 | -66.691689 | -3.6875308 | 0 | 0 | -0.52873409 | -191.61089 | 0.60263443 | 293.02588 | 305.42279 | -4.3312135
181.1246 | -3.1794305 | -66.704666 | -3.6992071 | 0 | 0 | -0.52663034 | -191.79922 | 0.59798688 | 293.06339 | 305.4751 | -4.3310976
181.12462 | -3.1794248 | -66.717674 | -3.7154789 | 0 | 0 | -0.52644855 | -191.81552 | 0.5890637 | 293.10089 | 305.52744 | -4.3310905
181.12464 | -3.179419 | -66.718773 | -3.7132323 | 0 | 0 | -0.52643675 | -191.81657 | 0.586169 | 293.1384 | 305.57974 | -4.33109
181.12466 | -3.1794133 | -66.718849 | -3.7093792 | 0 | 0 | -0.52643609 | -191.81664 | 0.58806723 | 293.1759 | 305.63208 | -4.3303752
181.12468 | -3.1794076 | -66.718849 | -3.7213943 | 0 | 0 | -0.52643657 | -191.81664 | 0.58183944 | 293.21341 | 305.68439 | -4.3310285
181.1247 | -3.1794019 | -66.7248 | -3.7246175 | 0 | 0 | -0.53236419 | -191.88513 | 0.57916498 | 293.25092 | 305.73672 | -4.3318009
181.12472 | -3.1793962 | -66.73127 | -3.7147079 | 0 | 0 | -0.53287649 | -191.89104 | 0.57681268 | 293.28842 | 305.78906 | -4.331151
181.12474 | -3.1793902 | -66.73777 | -3.7167513 | 0 | 0 | -0.53290969 | -191.89143 | 0.57234931 | 293.32593 | 305.84137 | -4.3310938
181.12476 | -3.1793845 | -66.738327 | -3.7343738 | 0 | 0 | -0.53291166 | -191.89145 | 0.5698356 | 293.36343 | 305.89371 | -4.3325195
181.12478 | -3.1793787 | -66.738365 | -3.7431538 | 0 | 0 | -0.53291208 | -191.89145 | 0.56962663 | 293.40094 | 305.94601 | -4.3326426
181.1248 | -3.179373 | -66.726448 | -3.7366188 | 0 | 0 | -0.53648454 | -191.94284 | 0.56961232 | 293.43845 | 305.99835 | -4.3312216
181.12482 | -3.1793671 | -66.731377 | -3.7418475 | 0 | 0 | -0.53679335 | -191.94728 | 0.55894911 | 293.47595 | 306.05066 | -4.3303838
181.12484 | -3.1793613 | -66.743736 | -3.7546551 | 0 | 0 | -0.53681338 | -191.94759 | 0.55376273 | 293.51346 | 306.103 | -4.3310285
181.12486 | -3.1793556 | -66.744789 | -3.7499428 | 0 | 0 | -0.53681451 | -191.9476 | 0.55333441 | 293.55096 | 306.1553 | -4.3310857
181.12488 | -3.1793499 | -66.732948 | -3.7429781 | 0 | 0 | -0.53681457 | -191.9476 | 0.5533058 | 293.58847 | 306.20764 | -4.33109
181.1249 | -3.1793442 | -66.731926 | -3.7576346 | 0 | 0 | -0.53654945 | -191.93047 | 0.54051036 | 293.62598 | 306.25995 | -4.33109
181.12492 | -3.1793382 | -66.743767 | -3.7756143 | 0 | 0 | -0.5365265 | -191.92897 | 0.54580122 | 293.66348 | 306.31229 | -4.33109
181.12494 | -3.1793325 | -66.732887 | -3.7713318 | 0 | 0 | -0.53652501 | -191.92888 | 0.53988516 | 293.70099 | 306.36459 | -4.3325191
181.12496 | -3.1793268 | -66.743828 | -3.7694776 | 0 | 0 | -0.53652495 | -191.92888 | 0.53936332 | 293.73849 | 306.41693 | -4.3312135
181.12498 | -3.1793211 | -66.756706 | -3.7831213 | 0 | 0 | -0.53652561 | -191.92888 | 0.53293198 | 293.776 | 306.46927 | -4.3310976
181.125 | -3.1793153 | -66.769707 | -3.7850292 | 0 | 0 | -0.54357207 | -191.99738 | 0.53024381 | 293.81351 | 306.52158 | -4.3310905
181.12502 | -3.1793094 | -66.782715 | -3.772825 | 0 | 0 | -0.54418105 | -192.00328 | 0.52149391 | 293.85101 | 306.57391 | -4.33109
181.12504 | -3.1793036 | -66.813591 | -3.7790301 | 0 | 0 | -0.54422057 | -192.00368 | 0.52074218 | 293.88852 | 306.62622 | -4.33109
181.12506 | -3.1792979 | -66.834084 | -3.7977412 | 0 | 0 | -0.54422283 | -192.00369 | 0.51429629 | 293.92603 | 306.67856 | -4.33109
181.12508 | -3.1792924 | -66.871529 | -3.8007991 | 0 | 0 | -0.54422319 | -192.00372 | 0.5137406 | 293.96353 | 306.73087 | -4.3325191
181.1251 | -3.1792867 | -66.910454 | -3.7952199 | 0 | 0 | -0.54702818 | -192.31195 | 0.51370406 | 294.00104 | 306.7832 | -4.3312135
181.12512 | -3.1792808 | -66.949463 | -3.8012676 | 0 | 0 | -0.54727066 | -192.33859 | 0.50730455 | 294.03854 | 306.83551 | -4.3318129
181.12514 | -3.179275 | -66.988495 | -3.8126917 | 0 | 0 | -0.54728639 | -192.3403 | 0.50461888 | 294.07605 | 306.88785 | -4.332581
181.12516 | -3.1792693 | -67.039436 | -3.8027754 | 0 | 0 | -0.54728729 | -192.34041 | 0.50226581 | 294.11356 | 306.94016 | -4.3312173
181.12518 | -3.1792636 | -67.085442 | -3.7975423 | 0 | 0 | -0.54728729 | -192.34047 | 0.49567044 | 294.15106 | 306.99249 | -4.3325272
181.1252 | -3.1792579 | -67.130997 | -3.8123579 | 0 | 0 | -0.54661876 | -192.90555 | 0.497237 | 294.18857 | 307.04483 | -4.3312135
181.12522 | -3.1792519 | -67.17057 | -3.8259907 | 0 | 0 | -0.546561 | -192.95438 | 0.49525234 | 294.22607 | 307.09714 | -4.3325272
181.12524 | -3.1792462 | -67.239395 | -3.8213327 | 0 | 0 | -0.54655725 | -192.95755 | 0.49507725 | 294.26358 | 307.14948 | -4.332643
181.12526 | -3.1792405 | -67.269096 | -3.8201802 | 0 | 0 | -0.54655701 | -192.95773 | 0.48866779 | 294.30109 | 307.20178 | -4.3326507
181.12528 | -3.1792347 | -67.325119 | -3.831707 | 0 | 0 | -0.54655755 | -192.95781 | 0.47958443 | 294.33859 | 307.25412 | -4.3312221
181.1253 | -3.1792288 | -67.377533 | -3.8319776 | 0 | 0 | -0.55258971 | -193.59134 | 0.47667831 | 294.3761 | 307.30643 | -4.3310981
181.12532 | -3.1792231 | -67.417694 | -3.8203626 | 0 | 0 | -0.55311108 | -193.6461 | 0.47004691 | 294.4136 | 307.35876 | -4.3310905
181.12534 | -3.1792173 | -67.468681 | -3.8244424 | 0 | 0 | -0.55314481 | -193.64964 | 0.46947902 | 294.45111 | 307.41107 | -4.33109
181.12536 | -3.1792116 | -67.5028 | -3.8436964 | 0 | 0 | -0.55314684 | -193.64986 | 0.46730974 | 294.48862 | 307.46341 | -4.33109
181.12538 | -3.1792059 | -67.547333 | -3.8475299 | 0 | 0 | -0.55314714 | -193.64992 | 0.4649905 | 294.52612 | 307.51572 | -4.3325191
181.1254 | -3.1791999 | -67.586838 | -3.839839 | 0 | 0 | -0.55570436 | -194.23212 | 0.46052912 | 294.56363 | 307.56805 | -4.3326426
181.12542 | -3.1791942 | -67.625885 | -3.8478813 | 0 | 0 | -0.55592537 | -194.28244 | 0.45801488 | 294.60114 | 307.62039 | -4.3326507
181.12544 | -3.1791885 | -67.658958 | -3.8565769 | 0 | 0 | -0.55593967 | -194.28571 | 0.45140871 | 294.63864 | 307.6727 | -4.3326511
181.12546 | -3.1791828 | -67.685555 | -3.8478734 | 0 | 0 | -0.55594051 | -194.28589 | 0.45084202 | 294.67615 | 307.72504 | -4.3326511
181.12548 | -3.179177 | -67.705658 | -3.8442023 | 0 | 0 | -0.55594051 | -194.28593 | 0.44654021 | 294.71365 | 307.77734 | -4.3326511
181.1255 | -3.1791713 | -67.731171 | -3.8606026 | 0 | 0 | -0.55526686 | -194.69688 | 0.44190428 | 294.75116 | 307.82968 | -4.3326511
181.12552 | -3.1791656 | -67.763107 | -3.8750968 | 0 | 0 | -0.55520862 | -194.73242 | 0.43724644 | 294.78867 | 307.88199 | -4.3326511
181.12554 | -3.1791599 | -67.777725 | -3.8705101 | 0 | 0 | -0.55520487 | -194.73473 | 0.43258733 | 294.82617 | 307.93433 | -4.3326511
181.12556 | -3.1791542 | -67.796791 | -3.8708141 | 0 | 0 | -0.55520463 | -194.73485 | 0.42792857 | 294.86368 | 307.98663 | -4.3312221
181.12558 | -3.1791484 | -67.798409 | -3.8860967 | 0 | 0 | -0.55520535 | -194.73486 | 0.42753419 | 294.90118 | 308.03897 | -4.3310981
181.1256 | -3.1791425 | -67.804474 | -3.8859644 | 0 | 0 | -0.5626381 | -194.97459 | 0.42324385 | 294.93869 | 308.09128 | -4.3310905
181.12562 | -3.1791368 | -67.810944 | -3.8764856 | 0 | 0 | -0.56328052 | -194.99532 | 0.42074102 | 294.9762 | 308.14362 | -4.3325191
181.12564 | -3.179131 | -67.817444 | -3.8865602 | 0 | 0 | -0.56332213 | -194.99666 | 0.41626745 | 295.0137 | 308.19595 | -4.3326426
181.12566 | -3.1791253 | -67.812035 | -3.9085059 | 0 | 0 | -0.56332457 | -194.99673 | 0.41162014 | 295.05121 | 308.24826 | -4.3312216
181.12568 | -3.1791196 | -67.817513 | -3.9118354 | 0 | 0 | -0.56332511 | -194.99673 | 0.40482941 | 295.08871 | 308.3006 | -4.3325272
181.1257 | -3.1791136 | -67.806091 | -3.9084532 | 0 | 0 | -0.56753778 | -195.04811 | 0.40211883 | 295.12622 | 308.35291 | -4.3319283
181.12572 | -3.1791079 | -67.79319 | -3.9204991 | 0 | 0 | -0.56790185 | -195.05254 | 0.40189663 | 295.16373 | 308.40524 | -4.3325887
181.12574 | -3.1791022 | -67.786133 | -3.9302588 | 0 | 0 | -0.56792545 | -195.05284 | 0.39548492 | 295.20123 | 308.45755 | -4.3312178
181.12576 | -3.1790965 | -67.785553 | -3.9238195 | 0 | 0 | -0.56792682 | -195.05286 | 0.3906664 | 295.23874 | 308.50989 | -4.3325272
181.12578 | -3.1790907 | -67.773605 | -3.9254248 | 0 | 0 | -0.56792712 | -195.05284 | 0.39026093 | 295.27625 | 308.56219 | -4.3312135
181.1258 | -3.1790848 | -67.784477 | -3.9459078 | 0 | 0 | -0.57024443 | -194.93297 | 0.3795729 | 295.31375 | 308.61453 | -4.3325272
181.12582 | -3.1790791 | -67.767586 | -3.9600182 | 0 | 0 | -0.5704447 | -194.92261 | 0.37864947 | 295.35126 | 308.66687 | -4.3340721
181.12584 | -3.1790733 | -67.772057 | -3.9568434 | 0 | 0 | -0.5704577 | -194.92195 | 0.37432507 | 295.38876 | 308.71918 | -4.3327742
181.12586 | -3.1790676 | -67.778435 | -3.9601743 | 0 | 0 | -0.57045841 | -194.92191 | 0.37608463 | 295.42627 | 308.77151 | -4.3326592
181.12588 | -3.1790617 | -67.778969 | -3.977169 | 0 | 0 | -0.57045931 | -194.92191 | 0.36771521 | 295.46378 | 308.82382 | -4.3326516
181.1259 | -3.1790559 | -67.802826 | -3.9779048 | 0 | 0 | -0.57964188 | -194.93904 | 0.36698759 | 295.50128 | 308.87616 | -4.3326511
181.12592 | -3.1790502 | -67.810837 | -3.9714031 | 0 | 0 | -0.58043557 | -194.94052 | 0.35627833 | 295.53879 | 308.92847 | -4.3326511
181.12594 | -3.1790445 | -67.829346 | -3.9846373 | 0 | 0 | -0.58048695 | -194.94063 | 0.35535371 | 295.57629 | 308.9808 | -4.3326511
181.12596 | -3.1790388 | -67.854744 | -4.0061255 | 0 | 0 | -0.58048993 | -194.94063 | 0.35102898 | 295.6138 | 309.03311 | -4.3326511
181.12598 | -3.179033 | -67.892639 | -4.0086823 | 0 | 0 | -0.58049059 | -194.94066 | 0.35065651 | 295.65131 | 309.08545 | -4.3312221
181.126 | -3.1790273 | -67.925636 | -4.00596 | 0 | 0 | -0.58573419 | -195.24887 | 0.34636763 | 295.68881 | 309.13776 | -4.3325272
181.12602 | -3.1790216 | -67.946281 | -4.0187907 | 0 | 0 | -0.58618742 | -195.2755 | 0.34599689 | 295.72632 | 309.19009 | -4.332643
181.12604 | -3.1790159 | -68.001579 | -4.0264397 | 0 | 0 | -0.58621675 | -195.27722 | 0.33744302 | 295.76382 | 309.24243 | -4.3333654
181.12606 | -3.1790102 | -68.042061 | -4.0190887 | 0 | 0 | -0.58621848 | -195.27733 | 0.33457145 | 295.80133 | 309.29474 | -4.3341422
181.12608 | -3.1790042 | -68.087128 | -4.0206203 | 0 | 0 | -0.58621871 | -195.27737 | 0.32794163 | 295.83884 | 309.34708 | -4.3327789
181.1261 | -3.1789985 | -68.132629 | -4.0418234 | 0 | 0 | -0.58829594 | -195.79108 | 0.32310903 | 295.87634 | 309.39938 | -4.3326597
181.12612 | -3.1789927 | -68.184105 | -4.0530925 | 0 | 0 | -0.58847547 | -195.83546 | 0.32057056 | 295.91385 | 309.45172 | -4.3326516
181.12614 | -3.178987 | -68.236099 | -4.0482187 | 0 | 0 | -0.58848709 | -195.83835 | 0.31183058 | 295.95135 | 309.50403 | -4.3326511
181.12616 | -3.1789813 | -68.276222 | -4.0514078 | 0 | 0 | -0.58848774 | -195.83853 | 0.31107974 | 295.98886 | 309.55637 | -4.3326511
181.12618 | -3.1789753 | -68.309364 | -4.0683928 | 0 | 0 | -0.58848864 | -195.83858 | 0.30889797 | 296.02637 | 309.60867 | -4.3326511
181.1262 | -3.1789696 | -68.365746 | -4.0625925 | 0 | 0 | -0.5971173 | -196.42075 | 0.30018064 | 296.06387 | 309.66101 | -4.3326511
181.12622 | -3.1789639 | -68.418182 | -4.0548005 | 0 | 0 | -0.59786308 | -196.47108 | 0.29303369 | 296.10138 | 309.71332 | -4.3326511
181.12624 | -3.1789582 | -68.458328 | -4.0686617 | 0 | 0 | -0.59791136 | -196.47435 | 0.28816769 | 296.13889 | 309.76566 | -4.3326511
181.12626 | -3.1789525 | -68.47361 | -4.0873003 | 0 | 0 | -0.59791416 | -196.47453 | 0.28989226 | 296.17639 | 309.81799 | -4.3340802
181.12628 | -3.1789465 | -68.510582 | -4.0867071 | 0 | 0 | -0.59791464 | -196.47459 | 0.2836532 | 296.2139 | 309.8703 | -4.3327751
181.1263 | -3.1789408 | -68.531616 | -4.0822649 | 0 | 0 | -0.60085344 | -197.00539 | 0.28310978 | 296.2514 | 309.92264 | -4.3340883
181.12632 | -3.1789351 | -68.563133 | -4.0956783 | 0 | 0 | -0.60110748 | -197.05128 | 0.27241248 | 296.28891 | 309.97495 | -4.331346
181.12634 | -3.1789293 | -68.577728 | -4.1004758 | 0 | 0 | -0.60112393 | -197.05426 | 0.27148834 | 296.32642 | 310.02728 | -4.3325357
181.12636 | -3.1789234 | -68.614662 | -4.0885215 | 0 | 0 | -0.60112488 | -197.05443 | 0.26503068 | 296.36392 | 310.07959 | -4.3326435
181.12638 | -3.1789176 | -68.623772 | -4.0911117 | 0 | 0 | -0.601125 | -197.05446 | 0.25807709 | 296.40143 | 310.13193 | -4.3312216
181.1264 | -3.1789119 | -68.6483 | -4.1102362 | 0 | 0 | -0.60196596 | -197.34555 | 0.25748777 | 296.43893 | 310.18423 | -4.3325272
181.12642 | -3.1789064 | -68.656364 | -4.1169677 | 0 | 0 | -0.60203862 | -197.37071 | 0.25318441 | 296.47644 | 310.23657 | -4.332643
181.12644 | -3.1789007 | -68.680832 | -4.1109791 | 0 | 0 | -0.60204333 | -197.37233 | 0.24641703 | 296.51395 | 310.28888 | -4.3326507
181.12646 | -3.1788948 | -68.7127 | -4.1155319 | 0 | 0 | -0.60204363 | -197.37245 | 0.25223595 | 296.55145 | 310.34122 | -4.3312221
181.12648 | -3.178889 | -68.73922 | -4.1275539 | 0 | 0 | -0.60204422 | -197.37248 | 0.23782453 | 296.58896 | 310.39355 | -4.3325272
181.1265 | -3.1788833 | -68.765266 | -4.1198711 | 0 | 0 | -0.60865647 | -197.68069 | 0.23443553 | 296.62646 | 310.44586 | -4.332643
181.12652 | -3.1788776 | -68.791298 | -4.1155553 | 0 | 0 | -0.60922796 | -197.70732 | 0.23203674 | 296.66397 | 310.4982 | -4.3326507
181.12654 | -3.1788719 | -68.805405 | -4.1282678 | 0 | 0 | -0.60926497 | -197.70905 | 0.22757055 | 296.70148 | 310.55051 | -4.3326511
181.12656 | -3.1788659 | -68.8423 | -4.1446228 | 0 | 0 | -0.60926712 | -197.70915 | 0.22292362 | 296.73898 | 310.60284 | -4.3326511
181.12658 | -3.1788602 | -68.863319 | -4.1409292 | 0 | 0 | -0.60926741 | -197.70918 | 0.21613277 | 296.77649 | 310.65515 | -4.3312221
181.1266 | -3.1788545 | -68.894836 | -4.1391287 | 0 | 0 | -0.61138624 | -198.03453 | 0.21128954 | 296.814 | 310.70749 | -4.3325272
181.12662 | -3.1788487 | -68.909431 | -4.1527762 | 0 | 0 | -0.61156934 | -198.06267 | 0.20875065 | 296.8515 | 310.7598 | -4.332643
181.12664 | -3.178843 | -68.940399 | -4.156136 | 0 | 0 | -0.61158127 | -198.06448 | 0.20214267 | 296.88901 | 310.81213 | -4.3312216
181.12666 | -3.1788371 | -68.960907 | -4.1455102 | 0 | 0 | -0.61158192 | -198.06459 | 0.19731089 | 296.92651 | 310.86444 | -4.3310981
181.12668 | -3.1788313 | -68.992401 | -4.1496701 | 0 | 0 | -0.61158216 | -198.06462 | 0.19050805 | 296.96402 | 310.91678 | -4.3310905
181.1267 | -3.1788256 | -69.001038 | -4.1696544 | 0 | 0 | -0.61328048 | -198.40709 | 0.18566392 | 297.00153 | 310.96912 | -4.3325191
181.12672 | -3.1788199 | -69.019592 | -4.1757302 | 0 | 0 | -0.61342728 | -198.43669 | 0.18099317 | 297.03903 | 311.02142 | -4.3312135
181.12674 | -3.1788142 | -69.044991 | -4.1704097 | 0 | 0 | -0.61343676 | -198.43863 | 0.18059774 | 297.07654 | 311.07376 | -4.3325272
181.12676 | -3.1788082 | -69.053108 | -4.1764755 | 0 | 0 | -0.61343735 | -198.43874 | 0.17204231 | 297.11404 | 311.12607 | -4.3312135
181.12678 | -3.1788025 | -69.071617 | -4.1893516 | 0 | 0 | -0.61343801 | -198.43875 | 0.16703863 | 297.15155 | 311.17841 | -4.3310976
181.1268 | -3.1787968 | -69.097015 | -4.1831923 | 0 | 0 | -0.62068605 | -198.64423 | 0.16448936 | 297.18906 | 311.23071 | -4.3310905
181.12682 | -3.178791 | -69.105133 | -4.1782804 | 0 | 0 | -0.6213125 | -198.66199 | 0.16001278 | 297.21759 | 311.26022 | -4.33109
181.12684 | -3.1787853 | -69.129608 | -4.1952953 | 0 | 0 | -0.62135309 | -198.66313 | 0.15107113 | 297.24609 | 311.28973 | -4.3325191
181.12686 | -3.1787796 | -69.161476 | -4.2112966 | 0 | 0 | -0.62135547 | -198.66319 | 0.14601222 | 297.27463 | 311.31924 | -4.3319278
181.12688 | -3.1787739 | -69.182053 | -4.2082915 | 0 | 0 | -0.62135589 | -198.66324 | 0.14344433 | 297.30316 | 311.34875 | -4.3325887
181.1269 | -3.1787682 | -69.207581 | -4.2080035 | 0 | 0 | -0.62449801 | -198.95432 | 0.14108407 | 297.3317 | 311.3783 | -4.3312178
181.12692 | -3.1787624 | -69.215706 | -4.222506 | 0 | 0 | -0.62476957 | -198.97949 | 0.13444303 | 297.36023 | 311.40781 | -4.3325272
181.12694 | -3.1787565 | -69.240173 | -4.2244849 | 0 | 0 | -0.62478721 | -198.98111 | 0.12957859 | 297.38876 | 311.43732 | -4.3319283
181.12696 | -3.1787508 | -69.260147 | -4.2151909 | 0 | 0 | -0.62478822 | -198.98122 | 0.1227291 | 297.4173 | 311.46683 | -4.3325887
181.12698 | -3.178745 | -69.27372 | -4.2223725 | 0 | 0 | -0.62478852 | -198.98123 | 0.12214559 | 297.44583 | 311.49634 | -4.3319325
181.127 | -3.1787393 | -69.292725 | -4.2433424 | 0 | 0 | -0.62750977 | -199.22096 | 0.11566655 | 297.47433 | 311.52588 | -4.3318748
181.12702 | -3.1787336 | -69.300293 | -4.2473187 | 0 | 0 | -0.62774497 | -199.24168 | 0.11510687 | 297.50287 | 311.55539 | -4.3325853
181.12704 | -3.1787276 | -69.306862 | -4.243268 | 0 | 0 | -0.62776017 | -199.24303 | 0.10648198 | 297.5314 | 311.5849 | -4.3326468
181.12706 | -3.1787219 | -69.319321 | -4.2516241 | 0 | 0 | -0.62776107 | -199.2431 | 0.10573739 | 297.55994 | 311.61441 | -4.3319364
181.12708 | -3.1787162 | -69.314438 | -4.2625189 | 0 | 0 | -0.62776184 | -199.24312 | 0.10354158 | 297.58847 | 311.64392 | -4.3325896
181.1271 | -3.1787105 | -69.308037 | -4.2561836 | 0 | 0 | -0.6351006 | -199.34584 | 0.099058144 | 297.617 | 311.67346 | -4.3326468
181.12712 | -3.1787047 | -69.313454 | -4.2534385 | 0 | 0 | -0.63573492 | -199.35472 | 0.090085723 | 297.64554 | 311.70297 | -4.3326511
181.12714 | -3.1786988 | -69.313934 | -4.2699151 | 0 | 0 | -0.63577604 | -199.35529 | 0.08502432 | 297.67407 | 311.73248 | -4.3326511
181.12716 | -3.1786931 | -69.319908 | -4.2873187 | 0 | 0 | -0.63577843 | -199.35533 | 0.084602617 | 297.70258 | 311.76199 | -4.3326511
181.12718 | -3.1786873 | -69.326385 | -4.2829833 | 0 | 0 | -0.63577884 | -199.35533 | 0.073839702 | 297.73111 | 311.7915 | -4.3326511
181.1272 | -3.1786816 | -69.338837 | -4.2833037 | 0 | 0 | -0.63925022 | -199.38959 | 0.070762716 | 297.75964 | 311.82104 | -4.3326511
181.12722 | -3.1786759 | -69.339912 | -4.2993131 | 0 | 0 | -0.63955027 | -199.39256 | 0.066222616 | 297.78818 | 311.85056 | -4.3319364
181.12724 | -3.1786699 | -69.339981 | -4.3006954 | 0 | 0 | -0.6395697 | -199.39273 | 0.06583517 | 297.81671 | 311.88007 | -4.3325896
181.12726 | -3.1786642 | -69.345932 | -4.2920723 | 0 | 0 | -0.63957083 | -199.39275 | 0.057221141 | 297.84525 | 311.90958 | -4.3326468
181.12728 | -3.1786585 | -69.358345 | -4.299314 | 0 | 0 | -0.63957119 | -199.39275 | 0.052182715 | 297.87378 | 311.93909 | -4.3326511
181.1273 | -3.1786528 | -69.371323 | -4.3224654 | 0 | 0 | -0.64276314 | -199.47835 | 0.047468424 | 297.90231 | 311.9686 | -4.3340802
181.12732 | -3.1786473 | -69.396248 | -4.3251781 | 0 | 0 | -0.64303905 | -199.48576 | 0.040628549 | 297.93082 | 311.99814 | -4.3327751
181.12734 | -3.1786413 | -69.404327 | -4.3210144 | 0 | 0 | -0.64305687 | -199.48625 | 0.035751678 | 297.95935 | 312.02765 | -4.3326592
181.12736 | -3.1786356 | -69.410934 | -4.3300891 | 0 | 0 | -0.64305794 | -199.48627 | 0.033195 | 297.98788 | 312.05716 | -4.3326516
181.12738 | -3.1786299 | -69.429344 | -4.3403196 | 0 | 0 | -0.64305872 | -199.48628 | 0.024394169 | 298.01642 | 312.08667 | -4.3319364
181.1274 | -3.1786242 | -69.454735 | -4.3317475 | 0 | 0 | -0.65064228 | -199.67464 | 0.019343793 | 298.04495 | 312.11618 | -4.3333039
181.12742 | -3.1786182 | -69.47477 | -4.3309894 | 0 | 0 | -0.65129769 | -199.69093 | 0.016776407 | 298.07349 | 312.14572 | -4.3334236
181.12744 | -3.1786125 | -69.488358 | -4.3490934 | 0 | 0 | -0.65134025 | -199.69199 | 0.014416388 | 298.10202 | 312.17523 | -4.3327169
181.12746 | -3.1786067 | -69.507355 | -4.363729 | 0 | 0 | -0.65134269 | -199.69205 | 0.0099220974 | 298.13055 | 312.20474 | -4.3333707
181.12748 | -3.178601 | -69.532784 | -4.3591509 | 0 | 0 | -0.65134311 | -199.69208 | 0.00094950356 | 298.15906 | 312.23425 | -4.3327131
181.1275 | -3.1785953 | -69.552818 | -4.3587294 | 0 | 0 | -0.6545679 | -199.96605 | 0.00018161244 | 298.18759 | 312.26376 | -4.3333702
181.12752 | -3.1785893 | -69.584259 | -4.3761282 | 0 | 0 | -0.65484667 | -199.98972 | -0.0084565952 | 298.21613 | 312.2933 | -4.3319988
181.12754 | -3.1785836 | -69.622681 | -4.3754539 | 0 | 0 | -0.65486467 | -199.99124 | -0.0092025455 | 298.24466 | 312.32281 | -4.3325934
181.12756 | -3.1785779 | -69.673576 | -4.3651991 | 0 | 0 | -0.65486574 | -199.99135 | -0.017839881 | 298.27319 | 312.35233 | -4.3340764
181.12758 | -3.1785722 | -69.707664 | -4.3766589 | 0 | 0 | -0.65486616 | -199.99139 | -0.022879679 | 298.30173 | 312.38184 | -4.3327746
181.1276 | -3.1785665 | -69.758148 | -4.3972735 | 0 | 0 | -0.65839529 | -200.4537 | -0.027594043 | 298.33026 | 312.41135 | -4.3319449
181.12762 | -3.1785605 | -69.804131 | -4.3983073 | 0 | 0 | -0.65870035 | -200.49367 | -0.034434121 | 298.3588 | 312.44086 | -4.3325896
181.12764 | -3.1785548 | -69.867554 | -4.3947287 | 0 | 0 | -0.65872014 | -200.49626 | -0.041458338 | 298.3873 | 312.4704 | -4.3326468
181.12766 | -3.1785491 | -69.926537 | -4.4074888 | 0 | 0 | -0.65872127 | -200.49641 | -0.046347536 | 298.41583 | 312.49991 | -4.3326511
181.12768 | -3.1785433 | -69.973183 | -4.4158578 | 0 | 0 | -0.65872198 | -200.49648 | -0.053198449 | 298.44437 | 312.52942 | -4.3340802
181.1277 | -3.1785376 | -70.02475 | -4.4078441 | 0 | 0 | -0.66596448 | -201.19853 | -0.05378183 | 298.4729 | 312.55893 | -4.3327751
181.12772 | -3.1785316 | -70.088661 | -4.4071383 | 0 | 0 | -0.66659045 | -201.25922 | -0.058114342 | 298.50143 | 312.58844 | -4.3333745
181.12774 | -3.1785259 | -70.147659 | -4.4266973 | 0 | 0 | -0.66663098 | -201.26314 | -0.064929135 | 298.52997 | 312.61798 | -4.3327136
181.12776 | -3.1785204 | -70.18837 | -4.4385552 | 0 | 0 | -0.66663337 | -201.26337 | -0.065510847 | 298.5585 | 312.64749 | -4.3326554
181.12778 | -3.1785147 | -70.23941 | -4.4330082 | 0 | 0 | -0.66663378 | -201.26344 | -0.074137188 | 298.58704 | 312.677 | -4.3326511
181.1278 | -3.178509 | -70.279472 | -4.4390435 | 0 | 0 | -0.66960424 | -201.9655 | -0.077029422 | 298.61554 | 312.70651 | -4.3326511
181.12782 | -3.178503 | -70.324516 | -4.4519181 | 0 | 0 | -0.66986096 | -202.02618 | -0.083705515 | 298.64407 | 312.73602 | -4.3340802
181.12784 | -3.1784973 | -70.37001 | -4.450841 | 0 | 0 | -0.66987765 | -202.03011 | -0.092866115 | 298.67261 | 312.76556 | -4.3327751
181.12786 | -3.1784916 | -70.403633 | -4.4427381 | 0 | 0 | -0.6698786 | -202.03033 | -0.097940065 | 298.70114 | 312.79507 | -4.3326592
181.12788 | -3.1784859 | -70.430275 | -4.4558382 | 0 | 0 | -0.66987908 | -202.0304 | -0.10265578 | 298.72968 | 312.82458 | -4.3326516
181.1279 | -3.1784799 | -70.480141 | -4.4765892 | 0 | 0 | -0.67449993 | -202.52696 | -0.10305467 | 298.75821 | 312.8541 | -4.3326511
181.12792 | -3.1784742 | -70.496307 | -4.4761786 | 0 | 0 | -0.67489928 | -202.56989 | -0.11166973 | 298.78674 | 312.88361 | -4.3340802
181.12794 | -3.1784685 | -70.533333 | -4.472476 | 0 | 0 | -0.67492515 | -202.57266 | -0.12100177 | 298.81528 | 312.91315 | -4.3327751
181.12796 | -3.1784627 | -70.542458 | -4.4874048 | 0 | 0 | -0.6749267 | -202.57283 | -0.11749874 | 298.84378 | 312.94266 | -4.3326592
181.12798 | -3.178457 | -70.555092 | -4.4937854 | 0 | 0 | -0.67492741 | -202.57286 | -0.12576772 | 298.87231 | 312.97217 | -4.3326516
181.128 | -3.1784511 | -70.574028 | -4.4855952 | 0 | 0 | -0.68197179 | -202.89821 | -0.13293038 | 298.90085 | 313.00168 | -4.3340802
181.12802 | -3.1784453 | -70.58754 | -4.4892335 | 0 | 0 | -0.68258059 | -202.92633 | -0.1335346 | 298.92938 | 313.03119 | -4.3327751
181.12804 | -3.1784396 | -70.606544 | -4.5098963 | 0 | 0 | -0.68262005 | -202.92815 | -0.14001571 | 298.95792 | 313.0607 | -4.3326592
181.12806 | -3.1784339 | -70.626015 | -4.5196624 | 0 | 0 | -0.68262231 | -202.92825 | -0.14916351 | 298.98645 | 313.09024 | -4.3340807
181.12808 | -3.1784282 | -70.633621 | -4.5161109 | 0 | 0 | -0.68262279 | -202.92827 | -0.15208958 | 299.01498 | 313.11975 | -4.3334894
181.1281 | -3.1784222 | -70.634239 | -4.5215955 | 0 | 0 | -0.68669063 | -203.13376 | -0.15662009 | 299.04352 | 313.14926 | -4.3327208
181.12812 | -3.1784165 | -70.634285 | -4.5358725 | 0 | 0 | -0.68704224 | -203.15152 | -0.16130067 | 299.07202 | 313.17877 | -4.3326554
181.12814 | -3.1784108 | -70.640236 | -4.5327396 | 0 | 0 | -0.68706501 | -203.15266 | -0.16384451 | 299.10056 | 313.20828 | -4.3340807
181.12816 | -3.178405 | -70.646706 | -4.5259085 | 0 | 0 | -0.68706632 | -203.15274 | -0.17049746 | 299.12909 | 313.23782 | -4.3334894
181.12818 | -3.1783993 | -70.635345 | -4.5405731 | 0 | 0 | -0.68706685 | -203.15274 | -0.17536239 | 299.15762 | 313.26733 | -4.3341503
181.1282 | -3.1783936 | -70.646263 | -4.5600061 | 0 | 0 | -0.69206041 | -203.15274 | -0.18006516 | 299.18616 | 313.29684 | -4.3342085
181.12822 | -3.1783879 | -70.647224 | -4.558754 | 0 | 0 | -0.69249195 | -203.15274 | -0.18475761 | 299.21469 | 313.32635 | -4.3327827
181.12824 | -3.1783822 | -70.635376 | -4.555706 | 0 | 0 | -0.69251996 | -203.15274 | -0.19374298 | 299.24323 | 313.35587 | -4.333375
181.12826 | -3.1783764 | -70.640305 | -4.5706925 | 0 | 0 | -0.69252157 | -203.15274 | -0.19451122 | 299.27176 | 313.38541 | -4.3334284
181.12828 | -3.1783707 | -70.646713 | -4.5770755 | 0 | 0 | -0.69252229 | -203.15274 | -0.19885571 | 299.30029 | 313.41492 | -4.334146
181.1283 | -3.1783648 | -70.659157 | -4.5667081 | 0 | 0 | -0.69936967 | -203.18698 | -0.20567141 | 299.3288 | 313.44443 | -4.3327794
181.12832 | -3.178359 | -70.672134 | -4.5708861 | 0 | 0 | -0.69996148 | -203.18996 | -0.20840012 | 299.35733 | 313.47394 | -4.3333745
181.12834 | -3.1783533 | -70.691086 | -4.5908713 | 0 | 0 | -0.69999981 | -203.19012 | -0.21506526 | 299.38586 | 313.50345 | -4.3341427
181.12836 | -3.1783476 | -70.704613 | -4.5998516 | 0 | 0 | -0.70000201 | -203.19014 | -0.22207788 | 299.4144 | 313.53299 | -4.3342085
181.12838 | -3.1783416 | -70.741478 | -4.5940557 | 0 | 0 | -0.70000243 | -203.19016 | -0.22481926 | 299.44293 | 313.5625 | -4.3342123
181.1284 | -3.1783359 | -70.768456 | -4.600801 | 0 | 0 | -0.70306033 | -203.44702 | -0.23148474 | 299.47147 | 313.59201 | -4.3334975
181.12842 | -3.1783302 | -70.800499 | -4.6144629 | 0 | 0 | -0.70332462 | -203.46922 | -0.23420343 | 299.5 | 313.62152 | -4.3341508
181.12844 | -3.1783245 | -70.844879 | -4.6083708 | 0 | 0 | -0.70334172 | -203.47067 | -0.24086824 | 299.52853 | 313.65103 | -4.3327794
181.12846 | -3.1783187 | -70.884384 | -4.601285 | 0 | 0 | -0.70334274 | -203.47075 | -0.25002775 | 299.55704 | 313.68054 | -4.3340888
181.12848 | -3.1783128 | -70.917488 | -4.6195645 | 0 | 0 | -0.70334327 | -203.47079 | -0.25080773 | 299.58557 | 313.71008 | -4.3342047
181.1285 | -3.1783071 | -70.956001 | -4.6356788 | 0 | 0 | -0.70871562 | -203.93312 | -0.25944683 | 299.61411 | 313.73959 | -4.3342118
181.12852 | -3.1783013 | -71.006905 | -4.6341338 | 0 | 0 | -0.70917988 | -203.97307 | -0.2623398 | 299.64264 | 313.7691 | -4.3342123
181.12854 | -3.1782956 | -71.046951 | -4.6325188 | 0 | 0 | -0.70920998 | -203.97566 | -0.26901475 | 299.67117 | 313.79861 | -4.3342123
181.12856 | -3.1782899 | -71.097939 | -4.6476302 | 0 | 0 | -0.70921177 | -203.97583 | -0.26529294 | 299.69971 | 313.82813 | -4.3342123
181.12858 | -3.1782839 | -71.137993 | -4.6511173 | 0 | 0 | -0.70921236 | -203.97588 | -0.27569517 | 299.72824 | 313.85767 | -4.3342123
181.1286 | -3.1782782 | -71.171143 | -4.6390467 | 0 | 0 | -0.71507603 | -204.55803 | -0.283043 | 299.75677 | 313.88718 | -4.3356414
181.12862 | -3.1782725 | -71.221565 | -4.6459866 | 0 | 0 | -0.71558279 | -204.60837 | -0.28795314 | 299.78528 | 313.91669 | -4.3336215
181.12864 | -3.1782668 | -71.267532 | -4.6683927 | 0 | 0 | -0.71561563 | -204.61163 | -0.29051152 | 299.81381 | 313.9462 | -4.3334441
181.12866 | -3.178261 | -71.307144 | -4.6732192 | 0 | 0 | -0.7156176 | -204.6118 | -0.2971653 | 299.84235 | 313.97571 | -4.3341475
181.12868 | -3.1782553 | -71.33429 | -4.6670599 | 0 | 0 | -0.71561795 | -204.61188 | -0.30203047 | 299.87088 | 314.00525 | -4.3342085
181.1287 | -3.1782496 | -71.372284 | -4.6745076 | 0 | 0 | -0.71856189 | -205.12556 | -0.30887997 | 299.89941 | 314.03476 | -4.3327827
181.12872 | -3.1782439 | -71.405289 | -4.6889582 | 0 | 0 | -0.71881634 | -205.16997 | -0.30946392 | 299.92795 | 314.06427 | -4.3340888
181.12874 | -3.1782382 | -71.443802 | -4.6822052 | 0 | 0 | -0.71883285 | -205.17285 | -0.32023713 | 299.95648 | 314.09378 | -4.3327751
181.12876 | -3.1782324 | -71.47683 | -4.6772404 | 0 | 0 | -0.7188338 | -205.17302 | -0.31902081 | 299.98502 | 314.12329 | -4.3326592
181.12878 | -3.1782265 | -71.509392 | -4.6949782 | 0 | 0 | -0.7188344 | -205.17307 | -0.32748434 | 300.01352 | 314.15283 | -4.3340807
181.1288 | -3.1782207 | -71.541916 | -4.7124939 | 0 | 0 | -0.7247476 | -205.63539 | -0.33036566 | 300.04205 | 314.18234 | -4.3342042
181.12882 | -3.178215 | -71.562538 | -4.7088919 | 0 | 0 | -0.72525871 | -205.67534 | -0.33489355 | 300.07059 | 314.21185 | -4.3327827
181.12884 | -3.1782093 | -71.605927 | -4.7092757 | 0 | 0 | -0.72529179 | -205.67793 | -0.33957422 | 300.09912 | 314.24136 | -4.3340888
181.12886 | -3.1782036 | -71.621552 | -4.7252898 | 0 | 0 | -0.72529376 | -205.6781 | -0.34426537 | 300.12766 | 314.27087 | -4.3342047
181.12888 | -3.1781976 | -71.646637 | -4.7266722 | 0 | 0 | -0.72529435 | -205.67813 | -0.35325134 | 300.15619 | 314.30038 | -4.3342118
181.1289 | -3.1781919 | -71.672592 | -4.7187748 | 0 | 0 | -0.73124063 | -206.03773 | -0.36046061 | 300.18472 | 314.32993 | -4.3334975
181.12892 | -3.1781862 | -71.686691 | -4.7260799 | 0 | 0 | -0.73175454 | -206.0688 | -0.36106712 | 300.21326 | 314.35944 | -4.3327212
181.12894 | -3.1781805 | -71.711685 | -4.7492352 | 0 | 0 | -0.73178786 | -206.07082 | -0.3632538 | 300.24176 | 314.38895 | -4.334085
181.12896 | -3.1781745 | -71.725723 | -4.7526746 | 0 | 0 | -0.73178983 | -206.07094 | -0.36988434 | 300.27029 | 314.41846 | -4.3342042
181.12898 | -3.1781688 | -71.738792 | -4.7478471 | 0 | 0 | -0.73179024 | -206.07095 | -0.38333601 | 300.29883 | 314.44797 | -4.3342118
181.129 | -3.1781631 | -71.757759 | -4.7597685 | 0 | 0 | -0.73587817 | -206.31068 | -0.38233984 | 300.32736 | 314.47751 | -4.3334975
181.12902 | -3.1781573 | -71.771286 | -4.7709723 | 0 | 0 | -0.73623145 | -206.33141 | -0.3908174 | 300.3559 | 314.50702 | -4.333436
181.12904 | -3.1781516 | -71.784332 | -4.7653832 | 0 | 0 | -0.73625439 | -206.33275 | -0.39369974 | 300.38443 | 314.53653 | -4.3327179
181.12906 | -3.1781456 | -71.791382 | -4.7619777 | 0 | 0 | -0.73625571 | -206.33282 | -0.40037471 | 300.41296 | 314.56604 | -4.3340845
181.12908 | -3.1781399 | -71.79792 | -4.7798462 | 0 | 0 | -0.73625642 | -206.33284 | -0.40309417 | 300.4415 | 314.59555 | -4.3327751
181.1291 | -3.1781344 | -71.81633 | -4.7966452 | 0 | 0 | -0.74305171 | -206.48694 | -0.41190571 | 300.47 | 314.62509 | -4.3326597
181.12912 | -3.1781287 | -71.841721 | -4.7922559 | 0 | 0 | -0.74363899 | -206.50026 | -0.4169569 | 300.49854 | 314.6546 | -4.3355098
181.12914 | -3.178123 | -71.861755 | -4.795476 | 0 | 0 | -0.74367708 | -206.50113 | -0.42167151 | 300.52707 | 314.68411 | -4.3343277
181.12916 | -3.178117 | -71.893204 | -4.8124628 | 0 | 0 | -0.74367929 | -206.50119 | -0.42421767 | 300.5556 | 314.71362 | -4.3342199
181.12918 | -3.1781113 | -71.913742 | -4.8124738 | 0 | 0 | -0.74368 | -206.50122 | -0.4351649 | 300.58414 | 314.74313 | -4.3327832
181.1292 | -3.1781056 | -71.933334 | -4.805182 | 0 | 0 | -0.74988186 | -206.80943 | -0.43825361 | 300.61267 | 314.77267 | -4.3326597
181.12922 | -3.1780999 | -71.964752 | -4.8154454 | 0 | 0 | -0.75041789 | -206.83607 | -0.44064727 | 300.6412 | 314.80219 | -4.3326516
181.12924 | -3.1780941 | -72.009117 | -4.8374028 | 0 | 0 | -0.75045264 | -206.8378 | -0.44084936 | 300.66974 | 314.8317 | -4.3326511
181.12926 | -3.1780882 | -72.054565 | -4.8400068 | 0 | 0 | -0.7504546 | -206.83791 | -0.45159855 | 300.69824 | 314.86121 | -4.3340802
181.12928 | -3.1780825 | -72.076286 | -4.834384 | 0 | 0 | -0.75045514 | -206.83794 | -0.45682225 | 300.72678 | 314.89072 | -4.3327751
181.1293 | -3.1780767 | -72.137596 | -4.8484168 | 0 | 0 | -0.7547695 | -207.26602 | -0.4658421 | 300.75531 | 314.92023 | -4.3326592
181.12932 | -3.178071 | -72.172638 | -4.8598037 | 0 | 0 | -0.75514233 | -207.30302 | -0.46446577 | 300.78384 | 314.94977 | -4.3326516
181.12934 | -3.1780653 | -72.217232 | -4.8498707 | 0 | 0 | -0.75516659 | -207.30542 | -0.47506568 | 300.81238 | 314.97928 | -4.3326511
181.12936 | -3.1780593 | -72.256744 | -4.8504448 | 0 | 0 | -0.75516796 | -207.30557 | -0.47598517 | 300.84091 | 315.00879 | -4.3326511
181.12938 | -3.1780536 | -72.295799 | -4.8693924 | 0 | 0 | -0.75516874 | -207.30562 | -0.48463359 | 300.86945 | 315.0383 | -4.3326511
181.1294 | -3.1780479 | -72.340775 | -4.8819194 | 0 | 0 | -0.7627219 | -207.88779 | -0.48752752 | 300.89798 | 315.06781 | -4.3326511
181.12942 | -3.1780422 | -72.386269 | -4.8778844 | 0 | 0 | -0.76337463 | -207.93813 | -0.49849701 | 300.92648 | 315.09735 | -4.3326511
181.12944 | -3.1780362 | -72.413933 | -4.8818703 | 0 | 0 | -0.76341701 | -207.94139 | -0.49729317 | 300.95502 | 315.12686 | -4.3326511
181.12946 | -3.1780305 | -72.446022 | -4.8981977 | 0 | 0 | -0.76341945 | -207.94157 | -0.50361085 | 300.98355 | 315.15637 | -4.3326511
181.12948 | -3.1780248 | -72.490402 | -4.8966956 | 0 | 0 | -0.76342005 | -207.94164 | -0.51274776 | 301.01208 | 315.18588 | -4.3326511
181.1295 | -3.178019 | -72.512047 | -4.8885498 | 0 | 0 | -0.76859355 | -208.45531 | -0.51352602 | 301.04062 | 315.21539 | -4.3340797
181.12952 | -3.1780133 | -72.549561 | -4.900919 | 0 | 0 | -0.7690407 | -208.49971 | -0.51787198 | 301.06915 | 315.24493 | -4.331346
181.12954 | -3.1780076 | -72.570625 | -4.9230599 | 0 | 0 | -0.76906967 | -208.50259 | -0.5332759 | 301.09769 | 315.27444 | -4.3353944
181.12956 | -3.1780019 | -72.602142 | -4.9234991 | 0 | 0 | -0.7690714 | -208.50276 | -0.532453 | 301.12622 | 315.30396 | -4.3343201
181.12958 | -3.1779962 | -72.634598 | -4.9205923 | 0 | 0 | -0.76907194 | -208.50279 | -0.54308885 | 301.15472 | 315.33347 | -4.3327899
181.1296 | -3.1779904 | -72.661163 | -4.9334116 | 0 | 0 | -0.77394515 | -208.87952 | -0.54401016 | 301.18326 | 315.36298 | -4.3340898
181.12962 | -3.1779847 | -72.693169 | -4.9410586 | 0 | 0 | -0.77436632 | -208.91208 | -0.55051136 | 301.21179 | 315.39249 | -4.3327751
181.12964 | -3.1779788 | -72.731613 | -4.9329815 | 0 | 0 | -0.77439362 | -208.91418 | -0.55107278 | 301.24033 | 315.42203 | -4.3326592
181.12966 | -3.177973 | -72.764633 | -4.9344501 | 0 | 0 | -0.77439523 | -208.91432 | -0.56399184 | 301.26886 | 315.45154 | -4.3340807
181.12968 | -3.1779673 | -72.797195 | -4.9556494 | 0 | 0 | -0.774396 | -208.91435 | -0.5629608 | 301.29739 | 315.48105 | -4.3342042
181.1297 | -3.1779616 | -72.829712 | -4.966917 | 0 | 0 | -0.78207642 | -209.34244 | -0.56928957 | 301.32593 | 315.51056 | -4.3327827
181.12972 | -3.1779559 | -72.862236 | -4.9598656 | 0 | 0 | -0.78274018 | -209.37944 | -0.57628053 | 301.35446 | 315.54007 | -4.3326597
181.12974 | -3.1779499 | -72.876892 | -4.9657717 | 0 | 0 | -0.78278321 | -209.38184 | -0.58331484 | 301.38297 | 315.56961 | -4.334796
181.12976 | -3.1779442 | -72.901917 | -4.9822693 | 0 | 0 | -0.78278571 | -209.38199 | -0.58820462 | 301.4115 | 315.59912 | -4.3335519
181.12978 | -3.1779385 | -72.93383 | -4.978601 | 0 | 0 | -0.78278625 | -209.38202 | -0.59505552 | 301.44003 | 315.62863 | -4.3327246
181.1298 | -3.1779327 | -72.960358 | -4.9717197 | 0 | 0 | -0.78705913 | -209.74159 | -0.59563929 | 301.46857 | 315.65814 | -4.3326559
181.12982 | -3.177927 | -72.980446 | -4.9863811 | 0 | 0 | -0.78742838 | -209.77267 | -0.60426641 | 301.4971 | 315.68765 | -4.3340807
181.12984 | -3.1779211 | -73.017853 | -5.0058136 | 0 | 0 | -0.78745234 | -209.77469 | -0.61360013 | 301.52563 | 315.71719 | -4.3342042
181.12986 | -3.1779153 | -73.044876 | -5.0045614 | 0 | 0 | -0.78745371 | -209.77481 | -0.62083232 | 301.55417 | 315.7467 | -4.3327827
181.12988 | -3.1779096 | -73.082863 | -5.0015135 | 0 | 0 | -0.78745425 | -209.77484 | -0.62358725 | 301.5827 | 315.77621 | -4.3326597
181.1299 | -3.1779039 | -73.115868 | -5.0172267 | 0 | 0 | -0.79224044 | -210.16869 | -0.62595987 | 301.61121 | 315.80573 | -4.3340807
181.12992 | -3.1778979 | -73.160332 | -5.0236721 | 0 | 0 | -0.7926541 | -210.20273 | -0.634749 | 301.63974 | 315.83524 | -4.3334894
181.12994 | -3.1778922 | -73.205795 | -5.0140352 | 0 | 0 | -0.79268092 | -210.20494 | -0.64194602 | 301.66827 | 315.86478 | -4.3341503
181.12996 | -3.1778865 | -73.263222 | -5.0168233 | 0 | 0 | -0.79268247 | -210.20508 | -0.64684635 | 301.69681 | 315.89429 | -4.3334942
181.12998 | -3.1778808 | -73.333595 | -5.0381393 | 0 | 0 | -0.7926833 | -210.20514 | -0.65155125 | 301.72534 | 315.9238 | -4.3341503
181.13 | -3.177875 | -73.399117 | -5.0494151 | 0 | 0 | -0.80082011 | -210.87294 | -0.65839064 | 301.75388 | 315.95331 | -4.3327794
181.13002 | -3.1778693 | -73.470139 | -5.0445423 | 0 | 0 | -0.80152333 | -210.93065 | -0.66326749 | 301.78241 | 315.98282 | -4.3326597
181.13004 | -3.1778636 | -73.541649 | -5.0520887 | 0 | 0 | -0.80156893 | -210.93439 | -0.66582435 | 301.81094 | 316.01233 | -4.3326516
181.13006 | -3.1778579 | -73.607231 | -5.0679979 | 0 | 0 | -0.80157155 | -210.9346 | -0.67677194 | 301.83945 | 316.04187 | -4.3340802
181.13008 | -3.1778522 | -73.636581 | -5.0664544 | 0 | 0 | -0.80157226 | -210.93471 | -0.67771369 | 301.86798 | 316.07138 | -4.3342042
181.1301 | -3.1778464 | -73.621124 | -5.0619359 | 0 | 0 | -0.80708766 | -211.72235 | -0.6820696 | 301.89651 | 316.10089 | -4.3334975
181.13012 | -3.1778405 | -73.57209 | -5.0797024 | 0 | 0 | -0.80756432 | -211.79045 | -0.68888652 | 301.92505 | 316.1304 | -4.333436
181.13014 | -3.1778347 | -73.442848 | -5.0979457 | 0 | 0 | -0.80759525 | -211.79486 | -0.6980564 | 301.95358 | 316.15991 | -4.3327179
181.13016 | -3.177829 | -73.241241 | -5.0965862 | 0 | 0 | -0.80759704 | -211.7951 | -0.7009837 | 301.98212 | 316.18945 | -4.3326554
181.13018 | -3.1778233 | -72.962067 | -5.0957093 | 0 | 0 | -0.8075977 | -211.79494 | -0.70551467 | 302.01065 | 316.21896 | -4.3326511
181.1302 | -3.1778176 | -72.610832 | -5.1123366 | 0 | 0 | -0.81381577 | -209.94565 | -0.71448964 | 302.03918 | 316.24847 | -4.3326511
181.13022 | -3.1778116 | -72.170158 | -5.1152277 | 0 | 0 | -0.81435317 | -209.78581 | -0.71740478 | 302.06769 | 316.27798 | -4.3312221
181.13024 | -3.1778059 | -71.680206 | -5.1031022 | 0 | 0 | -0.81438804 | -209.77544 | -0.72622859 | 302.09622 | 316.3075 | -4.3325272
181.13026 | -3.1778002 | -71.120689 | -5.1078596 | 0 | 0 | -0.81439 | -209.77484 | -0.72698653 | 302.12476 | 316.33704 | -4.332643
181.13028 | -3.1777945 | -70.555237 | -5.1264458 | 0 | 0 | -0.81439078 | -209.77423 | -0.73562497 | 302.15329 | 316.36655 | -4.3340802
181.1303 | -3.1777887 | -69.983459 | -5.1287694 | 0 | 0 | -0.82132441 | -203.37015 | -0.74495876 | 302.18182 | 316.39606 | -4.3327751
181.13032 | -3.1777828 | -69.42305 | -5.1187687 | 0 | 0 | -0.82192367 | -202.81667 | -0.74575019 | 302.21036 | 316.42557 | -4.3326592
181.13034 | -3.1777771 | -68.92318 | -5.1237102 | 0 | 0 | -0.82196254 | -202.78076 | -0.75438994 | 302.23889 | 316.45508 | -4.3326516
181.13036 | -3.1777713 | -68.482109 | -5.1321425 | 0 | 0 | -0.82196474 | -202.77872 | -0.75728267 | 302.26743 | 316.48462 | -4.3326511
181.13038 | -3.1777656 | -68.087692 | -5.1212435 | 0 | 0 | -0.82196468 | -202.77798 | -0.76181144 | 302.29593 | 316.51413 | -4.3326511
181.1304 | -3.1777596 | -67.798393 | -5.1101217 | 0 | 0 | -0.82026941 | -196.32259 | -0.7686395 | 302.32446 | 316.54364 | -4.3326511
181.13042 | -3.1777539 | -67.571709 | -5.123703 | 0 | 0 | -0.82012284 | -195.76468 | -0.7756632 | 302.353 | 316.57315 | -4.3326511
181.13044 | -3.1777484 | -67.403809 | -5.1328845 | 0 | 0 | -0.82011336 | -195.72852 | -0.78269935 | 302.38153 | 316.60266 | -4.3326511
181.13046 | -3.1777427 | -67.282539 | -5.1227608 | 0 | 0 | -0.82011276 | -195.72643 | -0.78758842 | 302.41006 | 316.63217 | -4.3326511
181.13048 | -3.177737 | -67.212837 | -5.115334 | 0 | 0 | -0.82011265 | -195.72609 | -0.78585172 | 302.4386 | 316.66171 | -4.3326511
181.1305 | -3.177731 | -67.135597 | -5.1241493 | 0 | 0 | -0.81892765 | -193.50006 | -0.79642904 | 302.46713 | 316.69122 | -4.3312221
181.13052 | -3.1777253 | -67.039726 | -5.1176615 | 0 | 0 | -0.81882524 | -193.30768 | -0.80593485 | 302.49567 | 316.72073 | -4.3325272
181.13054 | -3.1777196 | -66.918457 | -5.0989332 | 0 | 0 | -0.81881857 | -193.2952 | -0.80458987 | 302.52417 | 316.75024 | -4.3319283
181.13056 | -3.1777139 | -66.753349 | -5.0958757 | 0 | 0 | -0.81881815 | -193.29449 | -0.80875027 | 302.5527 | 316.77975 | -4.3325887
181.13058 | -3.1777081 | -66.530899 | -5.1087155 | 0 | 0 | -0.81881803 | -193.29427 | -0.80911267 | 302.58124 | 316.8093 | -4.3340764
181.1306 | -3.1777022 | -66.26786 | -5.1047459 | 0 | 0 | -0.81780338 | -191.46208 | -0.81343114 | 302.60977 | 316.83881 | -4.3327746
181.13062 | -3.1776965 | -65.947838 | -5.0891314 | 0 | 0 | -0.81771564 | -191.30374 | -0.82024556 | 302.63831 | 316.86832 | -4.3340888
181.13064 | -3.1776907 | -65.605095 | -5.0877891 | 0 | 0 | -0.81770998 | -191.29347 | -0.82512057 | 302.66684 | 316.89783 | -4.3342047
181.13066 | -3.177685 | -65.230736 | -5.089879 | 0 | 0 | -0.81770962 | -191.29288 | -0.82338256 | 302.69537 | 316.92734 | -4.3327827
181.13068 | -3.1776793 | -64.871552 | -5.0711823 | 0 | 0 | -0.81770885 | -191.29243 | -0.82966495 | 302.72391 | 316.95688 | -4.3348041
181.1307 | -3.1776733 | -64.495872 | -5.0572195 | 0 | 0 | -0.8091225 | -186.89177 | -0.83235824 | 302.75244 | 316.98639 | -4.3356957
181.13072 | -3.1776676 | -64.172333 | -5.0654883 | 0 | 0 | -0.80838037 | -186.51144 | -0.83257926 | 302.78094 | 317.0159 | -4.3343396
181.13074 | -3.1776619 | -63.906914 | -5.0705838 | 0 | 0 | -0.80833226 | -186.48679 | -0.83259416 | 302.80948 | 317.04541 | -4.33565
181.13076 | -3.1776562 | -63.705963 | -5.0564852 | 0 | 0 | -0.80832952 | -186.48537 | -0.84118348 | 302.83801 | 317.07492 | -4.3357658
181.13078 | -3.1776505 | -63.575962 | -5.0465446 | 0 | 0 | -0.80832887 | -186.48495 | -0.83977878 | 302.86655 | 317.10446 | -4.3357735
181.1308 | -3.1776445 | -63.505573 | -5.0536971 | 0 | 0 | -0.80331069 | -183.12883 | -0.84178776 | 302.89508 | 317.13397 | -4.3357739
181.13082 | -3.1776388 | -63.499737 | -5.0448942 | 0 | 0 | -0.80287701 | -182.83876 | -0.83337635 | 302.92361 | 317.16348 | -4.3357739
181.13084 | -3.177633 | -63.558907 | -5.02742 | 0 | 0 | -0.80284882 | -182.81995 | -0.84338081 | 302.95215 | 317.19299 | -4.3364887
181.13086 | -3.1776273 | -63.647392 | -5.0302835 | 0 | 0 | -0.80284721 | -182.81888 | -0.83782011 | 302.98068 | 317.2225 | -4.3365502
181.13088 | -3.1776216 | -63.785912 | -5.0450864 | 0 | 0 | -0.80284715 | -182.81888 | -0.8416152 | 303.00919 | 317.25201 | -4.3358393
181.1309 | -3.1776159 | -63.916809 | -5.0405507 | 0 | 0 | -0.8030141 | -183.4353 | -0.84195358 | 303.03772 | 317.28156 | -4.3372073
181.13092 | -3.1776102 | -64.035034 | -5.0292397 | 0 | 0 | -0.80302846 | -183.48857 | -0.84197575 | 303.06625 | 317.31107 | -4.337327
181.13094 | -3.1776044 | -64.152176 | -5.0355315 | 0 | 0 | -0.80302942 | -183.49203 | -0.84197682 | 303.09479 | 317.34058 | -4.3387642
181.13096 | -3.1775987 | -64.239487 | -5.0419035 | 0 | 0 | -0.80302948 | -183.49222 | -0.83982986 | 303.12332 | 317.37009 | -4.3388882
181.13098 | -3.1775928 | -64.312302 | -5.0279207 | 0 | 0 | -0.80302906 | -183.49237 | -0.84179175 | 303.15186 | 317.3996 | -4.3388963
181.131 | -3.177587 | -64.360107 | -5.0223455 | 0 | 0 | -0.79886454 | -184.86224 | -0.84411222 | 303.18039 | 317.42914 | -4.3388968
181.13102 | -3.1775813 | -64.393875 | -5.0385914 | 0 | 0 | -0.79850465 | -184.98062 | -0.84216213 | 303.20892 | 317.45865 | -4.3388968
181.13104 | -3.1775756 | -64.420525 | -5.0479908 | 0 | 0 | -0.79848129 | -184.98828 | -0.84413618 | 303.23743 | 317.48816 | -4.3396115
181.13106 | -3.1775699 | -64.446579 | -5.0393343 | 0 | 0 | -0.79847991 | -184.98875 | -0.84216374 | 303.26596 | 317.51767 | -4.3389583
181.13108 | -3.1775639 | -64.484505 | -5.0392962 | 0 | 0 | -0.79848009 | -184.98882 | -0.8462835 | 303.29449 | 317.54718 | -4.3396149
181.1311 | -3.1775582 | -64.53537 | -5.0538297 | 0 | 0 | -0.80114347 | -185.43401 | -0.84234929 | 303.32303 | 317.57672 | -4.3403883
181.13112 | -3.1775525 | -64.617104 | -5.0507293 | 0 | 0 | -0.80137372 | -185.47247 | -0.84629589 | 303.35156 | 317.60623 | -4.3404536
181.13114 | -3.1775467 | -64.725288 | -5.0395436 | 0 | 0 | -0.80138862 | -185.47499 | -0.84664482 | 303.3801 | 317.63574 | -4.3404579
181.13116 | -3.177541 | -64.84166 | -5.0502019 | 0 | 0 | -0.80138946 | -185.47513 | -0.85096151 | 303.40863 | 317.66525 | -4.3404579
181.13118 | -3.1775351 | -64.982513 | -5.0692968 | 0 | 0 | -0.80139011 | -185.47527 | -0.84703994 | 303.43716 | 317.69476 | -4.341887
181.1312 | -3.1775293 | -65.131409 | -5.0680213 | 0 | 0 | -0.80807811 | -186.81087 | -0.85098749 | 303.46567 | 317.72427 | -4.3405819
181.13122 | -3.1775236 | -65.286911 | -5.0627937 | 0 | 0 | -0.8086561 | -186.9263 | -0.85348248 | 303.4942 | 317.75381 | -4.3418956
181.13124 | -3.1775179 | -65.431068 | -5.0739627 | 0 | 0 | -0.80869359 | -186.93379 | -0.84725016 | 303.52274 | 317.78333 | -4.3420115
181.13126 | -3.1775122 | -65.586136 | -5.0792928 | 0 | 0 | -0.80869573 | -186.93422 | -0.8552956 | 303.55127 | 317.81284 | -4.3434482
181.13128 | -3.1775062 | -65.718346 | -5.0688415 | 0 | 0 | -0.80869579 | -186.93442 | -0.85814971 | 303.5798 | 317.84235 | -4.3421431
181.1313 | -3.1775005 | -65.842613 | -5.0664783 | 0 | 0 | -0.80802482 | -188.86934 | -0.85838181 | 303.60834 | 317.87186 | -4.3420272
181.13132 | -3.1774948 | -65.966232 | -5.0829949 | 0 | 0 | -0.80796689 | -189.03658 | -0.86269104 | 303.63687 | 317.9014 | -4.3434486
181.13134 | -3.177489 | -66.065987 | -5.092412 | 0 | 0 | -0.80796313 | -189.04741 | -0.86520976 | 303.66541 | 317.93091 | -4.3435717
181.13136 | -3.1774836 | -66.151787 | -5.0844827 | 0 | 0 | -0.80796289 | -189.04805 | -0.86112547 | 303.69391 | 317.96042 | -4.3421512
181.13138 | -3.1774776 | -66.248322 | -5.0845075 | 0 | 0 | -0.80796325 | -189.0482 | -0.86506212 | 303.72244 | 317.98993 | -4.3427424
181.1314 | -3.1774719 | -66.31604 | -5.0961413 | 0 | 0 | -0.8114894 | -190.43518 | -0.86541039 | 303.75098 | 318.01944 | -4.3449397
181.13142 | -3.1774662 | -66.393166 | -5.0906105 | 0 | 0 | -0.81179416 | -190.55505 | -0.86972803 | 303.77951 | 318.04898 | -4.3451285
181.13144 | -3.1774604 | -66.43544 | -5.0770411 | 0 | 0 | -0.81181395 | -190.56282 | -0.87654197 | 303.80804 | 318.07849 | -4.3451409
181.13146 | -3.1774545 | -66.480614 | -5.0874982 | 0 | 0 | -0.81181508 | -190.56328 | -0.87712324 | 303.83658 | 318.108 | -4.3451414
181.13148 | -3.1774487 | -66.502304 | -5.1000443 | 0 | 0 | -0.8118155 | -190.56335 | -0.88145465 | 303.86511 | 318.13751 | -4.3444266
181.1315 | -3.177443 | -66.504097 | -5.0931201 | 0 | 0 | -0.81535304 | -191.21405 | -0.87753439 | 303.89365 | 318.16702 | -4.3436503
181.13152 | -3.1774373 | -66.474426 | -5.0837865 | 0 | 0 | -0.81565881 | -191.27029 | -0.8857761 | 303.92215 | 318.19656 | -4.3450141
181.13154 | -3.1774316 | -66.412323 | -5.0938845 | 0 | 0 | -0.81567866 | -191.27394 | -0.88649601 | 303.95068 | 318.22607 | -4.3437042
181.13156 | -3.1774256 | -66.317688 | -5.091867 | 0 | 0 | -0.81567979 | -191.27414 | -0.88869005 | 303.97922 | 318.25558 | -4.3435879
181.13158 | -3.1774199 | -66.184586 | -5.0742488 | 0 | 0 | -0.81567931 | -191.27408 | -0.89102602 | 304.00775 | 318.2851 | -4.3450098
181.1316 | -3.1774142 | -66.030365 | -5.0676465 | 0 | 0 | -0.80962199 | -190.40079 | -0.8955183 | 304.03629 | 318.31461 | -4.3451333
181.13162 | -3.1774085 | -65.820801 | -5.079453 | 0 | 0 | -0.80909848 | -190.3253 | -0.89804888 | 304.06482 | 318.34412 | -4.3444266
181.13164 | -3.1774027 | -65.612442 | -5.0797582 | 0 | 0 | -0.80906457 | -190.32042 | -0.89396507 | 304.09335 | 318.37366 | -4.3436503
181.13166 | -3.1773968 | -65.3507 | -5.0630617 | 0 | 0 | -0.80906254 | -190.32013 | -0.89575517 | 304.12189 | 318.40317 | -4.3450141
181.13168 | -3.1773911 | -65.120079 | -5.0601678 | 0 | 0 | -0.80906224 | -190.31985 | -0.90235895 | 304.15039 | 318.43268 | -4.3451333
181.1317 | -3.1773853 | -64.868431 | -5.0664806 | 0 | 0 | -0.80638117 | -187.49451 | -0.90292662 | 304.17892 | 318.46219 | -4.3437119
181.13172 | -3.1773796 | -64.650627 | -5.0503302 | 0 | 0 | -0.80614942 | -187.25032 | -0.90511036 | 304.20746 | 318.4917 | -4.3435884
181.13174 | -3.1773739 | -64.453659 | -5.0344024 | 0 | 0 | -0.80613434 | -187.23451 | -0.90529823 | 304.23599 | 318.52124 | -4.3435807
181.13176 | -3.1773679 | -64.288185 | -5.0424953 | 0 | 0 | -0.80613351 | -187.2336 | -0.90745759 | 304.26453 | 318.55075 | -4.3450093
181.13178 | -3.1773624 | -64.167084 | -5.0526638 | 0 | 0 | -0.80613333 | -187.23331 | -0.90764475 | 304.29306 | 318.58026 | -4.3437042
181.1318 | -3.1773567 | -64.097389 | -5.0411825 | 0 | 0 | -0.80479538 | -184.75044 | -0.91624492 | 304.32159 | 318.60977 | -4.3421593
181.13182 | -3.177351 | -64.06778 | -5.0321846 | 0 | 0 | -0.80467975 | -184.53587 | -0.91054672 | 304.35013 | 318.63928 | -4.3434572
181.13184 | -3.1773453 | -64.077263 | -5.0401421 | 0 | 0 | -0.80467224 | -184.52196 | -0.91433251 | 304.37863 | 318.66882 | -4.3421431
181.13186 | -3.1773393 | -64.125771 | -5.0372138 | 0 | 0 | -0.80467176 | -184.52115 | -0.91467077 | 304.40717 | 318.69833 | -4.342742
181.13188 | -3.1773336 | -64.219261 | -5.0209713 | 0 | 0 | -0.80467111 | -184.52112 | -0.9189868 | 304.4357 | 318.72784 | -4.3427958
181.1319 | -3.1773279 | -64.310616 | -5.0173974 | 0 | 0 | -0.797508 | -184.70946 | -0.91506523 | 304.46423 | 318.75735 | -4.3420849
181.13192 | -3.1773221 | -64.425507 | -5.0352697 | 0 | 0 | -0.79688889 | -184.72574 | -0.91901225 | 304.49277 | 318.78687 | -4.3427382
181.13194 | -3.1773164 | -64.542435 | -5.0375466 | 0 | 0 | -0.79684877 | -184.72681 | -0.91506714 | 304.5213 | 318.81641 | -4.3427954
181.13196 | -3.1773105 | -64.653542 | -5.026093 | 0 | 0 | -0.79684645 | -184.72687 | -0.92330742 | 304.54984 | 318.84592 | -4.3420849
181.13198 | -3.1773047 | -64.746284 | -5.0294561 | 0 | 0 | -0.79684651 | -184.72699 | -0.92402703 | 304.57837 | 318.87543 | -4.3420234
181.132 | -3.177299 | -64.819588 | -5.0377545 | 0 | 0 | -0.79900682 | -186.11398 | -0.92407399 | 304.60687 | 318.90494 | -4.3420191
181.13202 | -3.1772933 | -64.891243 | -5.0297527 | 0 | 0 | -0.79919356 | -186.23386 | -0.92622381 | 304.63541 | 318.93445 | -4.3420191
181.13204 | -3.1772873 | -64.962799 | -5.0210586 | 0 | 0 | -0.79920566 | -186.24162 | -0.92640972 | 304.66394 | 318.96396 | -4.3420191
181.13206 | -3.1772816 | -65.00457 | -5.0362978 | 0 | 0 | -0.79920632 | -186.24208 | -0.92856938 | 304.69247 | 318.9935 | -4.3434482
181.13208 | -3.1772759 | -65.06163 | -5.0499749 | 0 | 0 | -0.79920679 | -186.24217 | -0.93304968 | 304.72101 | 319.02301 | -4.3428569
181.1321 | -3.1772702 | -65.120071 | -5.0474977 | 0 | 0 | -0.80370814 | -187.06409 | -0.92913967 | 304.74954 | 319.05252 | -4.3420892
181.13212 | -3.1772645 | -65.196465 | -5.0443549 | 0 | 0 | -0.80409712 | -187.1351 | -0.94167584 | 304.77808 | 319.08203 | -4.3427382
181.13214 | -3.1772585 | -65.280365 | -5.0615149 | 0 | 0 | -0.80412233 | -187.13971 | -0.93847233 | 304.80661 | 319.11154 | -4.3420811
181.13216 | -3.1772528 | -65.376785 | -5.0644555 | 0 | 0 | -0.80412382 | -187.13998 | -0.93817198 | 304.83511 | 319.14108 | -4.3420234
181.13218 | -3.177247 | -65.492134 | -5.0537872 | 0 | 0 | -0.80412394 | -187.14011 | -0.93815219 | 304.86365 | 319.17059 | -4.3420191
181.1322 | -3.1772413 | -65.626953 | -5.061574 | 0 | 0 | -0.8044582 | -188.28737 | -0.9402979 | 304.89218 | 319.2001 | -4.3420191
181.13222 | -3.1772356 | -65.751534 | -5.0847759 | 0 | 0 | -0.80448711 | -188.38652 | -0.93618941 | 304.92072 | 319.22961 | -4.3420191
181.13224 | -3.1772299 | -65.881119 | -5.0903983 | 0 | 0 | -0.80448902 | -188.39296 | -0.94012505 | 304.94925 | 319.25912 | -4.3420191
181.13226 | -3.1772242 | -65.993309 | -5.0835795 | 0 | 0 | -0.80448908 | -188.39333 | -0.94476724 | 304.97778 | 319.28867 | -4.3434482
181.13228 | -3.1772184 | -66.08017 | -5.0945992 | 0 | 0 | -0.80448991 | -188.39349 | -0.94516063 | 305.00632 | 319.31818 | -4.3435717
181.1323 | -3.1772127 | -66.141045 | -5.1086335 | 0 | 0 | -0.81355298 | -189.93457 | -0.9408921 | 305.03485 | 319.34769 | -4.3435798
181.13232 | -3.177207 | -66.175911 | -5.0989347 | 0 | 0 | -0.81433624 | -190.06778 | -0.94481689 | 305.06335 | 319.3772 | -4.3421516
181.13234 | -3.177201 | -66.154991 | -5.0951667 | 0 | 0 | -0.81438708 | -190.07642 | -0.94731188 | 305.09189 | 319.40671 | -4.3413129
181.13236 | -3.1771953 | -66.093575 | -5.1130128 | 0 | 0 | -0.81438994 | -190.0769 | -0.95396155 | 305.12042 | 319.43625 | -4.3426728
181.13238 | -3.1771896 | -66.016853 | -5.1269059 | 0 | 0 | -0.81439078 | -190.0769 | -0.95453191 | 305.14896 | 319.46576 | -4.3427916
181.1324 | -3.1771839 | -65.891251 | -5.1215382 | 0 | 0 | -0.82132441 | -189.87143 | -0.9567157 | 305.17749 | 319.49527 | -4.3435135
181.13242 | -3.1771781 | -65.749542 | -5.1195965 | 0 | 0 | -0.82192367 | -189.85367 | -0.95475638 | 305.20602 | 319.52478 | -4.3428612
181.13244 | -3.1771722 | -65.612495 | -5.1325088 | 0 | 0 | -0.82196254 | -189.85251 | -0.95673031 | 305.23456 | 319.55429 | -4.3435183
181.13246 | -3.1771665 | -65.463982 | -5.130722 | 0 | 0 | -0.82196474 | -189.85245 | -0.95905215 | 305.26309 | 319.5838 | -4.343576
181.13248 | -3.1771607 | -65.332321 | -5.1167488 | 0 | 0 | -0.82196462 | -189.85226 | -0.96354347 | 305.2916 | 319.61334 | -4.3435802
181.1325 | -3.177155 | -65.208092 | -5.1206293 | 0 | 0 | -0.8192535 | -188.03722 | -0.96392709 | 305.32013 | 319.64285 | -4.3421516
181.13252 | -3.1771491 | -65.120193 | -5.1384163 | 0 | 0 | -0.8190192 | -187.88034 | -0.96180516 | 305.34866 | 319.67236 | -4.3434563
181.13254 | -3.1771433 | -65.053299 | -5.1348624 | 0 | 0 | -0.819004 | -187.87018 | -0.96591568 | 305.3772 | 319.70187 | -4.3442869
181.13256 | -3.1771376 | -65.000053 | -5.1221786 | 0 | 0 | -0.81900311 | -187.86958 | -0.97056937 | 305.40573 | 319.73138 | -4.3450708
181.13258 | -3.1771319 | -64.983665 | -5.1268983 | 0 | 0 | -0.81900328 | -187.86948 | -0.97311115 | 305.43427 | 319.76093 | -4.3444223
181.1326 | -3.1771262 | -64.970444 | -5.1302314 | 0 | 0 | -0.82154477 | -186.97908 | -0.97332168 | 305.4628 | 319.79044 | -4.3443651
181.13262 | -3.1771202 | -64.963371 | -5.1116323 | 0 | 0 | -0.82176447 | -186.90213 | -0.96904117 | 305.49133 | 319.81995 | -4.3443613
181.13264 | -3.1771145 | -64.968735 | -5.101306 | 0 | 0 | -0.82177866 | -186.89714 | -0.97296536 | 305.51984 | 319.84946 | -4.3450761
181.13266 | -3.1771088 | -64.945404 | -5.1106133 | 0 | 0 | -0.82177949 | -186.89685 | -0.97545964 | 305.54837 | 319.87897 | -4.3451376
181.13268 | -3.177103 | -64.925507 | -5.1136146 | 0 | 0 | -0.82177925 | -186.89682 | -0.97566807 | 305.5769 | 319.90851 | -4.3437119
181.1327 | -3.1770976 | -64.894066 | -5.098608 | 0 | 0 | -0.81889927 | -186.74271 | -0.97782832 | 305.60544 | 319.93802 | -4.3443036
181.13272 | -3.1770916 | -64.849709 | -5.0907707 | 0 | 0 | -0.81865036 | -186.72939 | -0.97372091 | 305.63397 | 319.96753 | -4.3450718
181.13274 | -3.1770859 | -64.822113 | -5.0952029 | 0 | 0 | -0.81863415 | -186.72852 | -0.97980297 | 305.66251 | 319.99704 | -4.3451376
181.13276 | -3.1770802 | -64.76622 | -5.083981 | 0 | 0 | -0.81863326 | -186.72847 | -0.97818935 | 305.69104 | 320.02655 | -4.3465705
181.13278 | -3.1770744 | -64.737625 | -5.0633979 | 0 | 0 | -0.81863219 | -186.72841 | -0.97803837 | 305.71957 | 320.05609 | -4.3452654
181.1328 | -3.1770687 | -64.699539 | -5.0638194 | 0 | 0 | -0.80752486 | -186.23184 | -0.97588176 | 305.74808 | 320.0856 | -4.3444352
181.13282 | -3.1770627 | -64.714165 | -5.075511 | 0 | 0 | -0.80656493 | -186.18892 | -0.98428464 | 305.77661 | 320.11511 | -4.3465095
181.13284 | -3.177057 | -64.74527 | -5.0656285 | 0 | 0 | -0.8065027 | -186.18614 | -0.98716158 | 305.80515 | 320.14462 | -4.3466902
181.13286 | -3.1770513 | -64.79557 | -5.05023 | 0 | 0 | -0.80649918 | -186.18597 | -0.98524773 | 305.83368 | 320.17413 | -4.3467026
181.13288 | -3.1770456 | -64.883224 | -5.0532756 | 0 | 0 | -0.80649877 | -186.186 | -0.98507738 | 305.86221 | 320.20364 | -4.345274
181.1329 | -3.1770399 | -65.015739 | -5.0528388 | 0 | 0 | -0.80482626 | -186.59695 | -0.99150747 | 305.89075 | 320.23318 | -4.34515
181.13292 | -3.1770339 | -65.152069 | -5.0331893 | 0 | 0 | -0.80468172 | -186.63249 | -0.98991692 | 305.91928 | 320.2627 | -4.346571
181.13294 | -3.1770282 | -65.300545 | -5.0242314 | 0 | 0 | -0.8046723 | -186.6348 | -0.99620879 | 305.94781 | 320.29221 | -4.3452654
181.13296 | -3.1770225 | -65.467934 | -5.0343871 | 0 | 0 | -0.80467176 | -186.63493 | -0.99460846 | 305.97632 | 320.32172 | -4.3465791
181.13298 | -3.1770167 | -65.619064 | -5.0410895 | 0 | 0 | -0.80467153 | -186.6351 | -0.99445862 | 306.00485 | 320.35123 | -4.3452654
181.133 | -3.1770108 | -65.750893 | -5.0256734 | 0 | 0 | -0.80216742 | -188.58717 | -0.99659568 | 306.03339 | 320.38077 | -4.3451495
181.13302 | -3.1770051 | -65.887032 | -5.0228791 | 0 | 0 | -0.80195099 | -188.75589 | -0.99678075 | 306.06192 | 320.41028 | -4.3451419
181.13304 | -3.1769993 | -65.99382 | -5.0328307 | 0 | 0 | -0.80193698 | -188.76682 | -0.99894047 | 306.09045 | 320.43979 | -4.3451414
181.13306 | -3.1769936 | -66.074242 | -5.0242538 | 0 | 0 | -0.80193615 | -188.76746 | -1.0034208 | 306.11899 | 320.4693 | -4.3451414
181.13308 | -3.1769879 | -66.116707 | -5.010426 | 0 | 0 | -0.80193543 | -188.76759 | -1.0016572 | 306.14752 | 320.49881 | -4.3451414
181.1331 | -3.1769819 | -66.150009 | -5.0194135 | 0 | 0 | -0.79512072 | -190.05183 | -1.0057907 | 306.17606 | 320.52835 | -4.3451414
181.13312 | -3.1769764 | -66.1409 | -5.0347376 | 0 | 0 | -0.7945317 | -190.16283 | -1.0061512 | 306.20456 | 320.55786 | -4.3451414
181.13314 | -3.1769707 | -66.140053 | -5.0302353 | 0 | 0 | -0.79449356 | -190.17003 | -1.006175 | 306.23309 | 320.58737 | -4.3437123
181.13316 | -3.176965 | -66.110214 | -5.0232849 | 0 | 0 | -0.79449135 | -190.17044 | -1.0083239 | 306.26163 | 320.61688 | -4.3457332
181.13318 | -3.1769593 | -66.095726 | -5.0343113 | 0 | 0 | -0.79449177 | -190.17046 | -1.0128037 | 306.29016 | 320.64639 | -4.3466249
181.1332 | -3.1769533 | -66.046898 | -5.0396323 | 0 | 0 | -0.79997325 | -190.10197 | -1.0110403 | 306.3187 | 320.6759 | -4.3452687
181.13322 | -3.1769476 | -66.01889 | -5.0277276 | 0 | 0 | -0.80044699 | -190.09607 | -1.0173206 | 306.34723 | 320.70544 | -4.34515
181.13324 | -3.1769419 | -65.98085 | -5.0288692 | 0 | 0 | -0.80047774 | -190.09566 | -1.0135723 | 306.37576 | 320.73495 | -4.3444276
181.13326 | -3.1769361 | -65.941872 | -5.048595 | 0 | 0 | -0.80047953 | -190.09564 | -1.0153837 | 306.4043 | 320.76447 | -4.3436503
181.13328 | -3.1769304 | -65.896904 | -5.0582852 | 0 | 0 | -0.80048007 | -190.0956 | -1.0112544 | 306.4328 | 320.79398 | -4.3435845
181.1333 | -3.1769245 | -65.845451 | -5.0525508 | 0 | 0 | -0.80548799 | -189.56479 | -1.0259234 | 306.46133 | 320.82349 | -4.3442955
181.13332 | -3.1769187 | -65.775597 | -5.0578475 | 0 | 0 | -0.80592084 | -189.51889 | -1.0186111 | 306.48987 | 320.85303 | -4.3436418
181.13334 | -3.176913 | -65.698196 | -5.0721102 | 0 | 0 | -0.80594891 | -189.51591 | -1.0265403 | 306.5184 | 320.88254 | -4.3435845
181.13336 | -3.1769073 | -65.590424 | -5.067524 | 0 | 0 | -0.80595052 | -189.51575 | -1.0272392 | 306.54694 | 320.91205 | -4.3421516
181.13338 | -3.1769016 | -65.485985 | -5.0605688 | 0 | 0 | -0.80595058 | -189.51564 | -1.0272846 | 306.57547 | 320.94156 | -4.3434563
181.1334 | -3.1768956 | -65.352119 | -5.0752254 | 0 | 0 | -0.80611795 | -188.41974 | -1.0251405 | 306.604 | 320.97107 | -4.3435721
181.13342 | -3.1768899 | -65.197845 | -5.0939307 | 0 | 0 | -0.80613244 | -188.32503 | -1.0313969 | 306.63254 | 321.00061 | -4.3435798
181.13344 | -3.1768842 | -65.04187 | -5.0904374 | 0 | 0 | -0.80613339 | -188.31888 | -1.0340891 | 306.66104 | 321.03012 | -4.3442955
181.13346 | -3.1768785 | -64.88578 | -5.0864701 | 0 | 0 | -0.80613345 | -188.31853 | -1.0364567 | 306.68958 | 321.05963 | -4.3436418
181.13348 | -3.1768727 | -64.747543 | -5.0984783 | 0 | 0 | -0.80613422 | -188.31833 | -1.0345092 | 306.71811 | 321.08914 | -4.3435845
181.1335 | -3.1768668 | -64.610855 | -5.1017013 | 0 | 0 | -0.81453514 | -186.36629 | -1.0321898 | 306.74664 | 321.11865 | -4.3421516
181.13352 | -3.176861 | -64.509995 | -5.0896139 | 0 | 0 | -0.81526119 | -186.19757 | -1.0384346 | 306.77518 | 321.14819 | -4.3434563
181.13354 | -3.1768553 | -64.424126 | -5.0900168 | 0 | 0 | -0.81530827 | -186.18665 | -1.0411259 | 306.80371 | 321.1777 | -4.3435721
181.13356 | -3.1768496 | -64.393082 | -5.1082282 | 0 | 0 | -0.81531096 | -186.186 | -1.0413469 | 306.83224 | 321.20721 | -4.3421512
181.13358 | -3.1768439 | -64.378654 | -5.1119771 | 0 | 0 | -0.81531137 | -186.18588 | -1.0413612 | 306.86078 | 321.23672 | -4.3420277
181.1336 | -3.1768382 | -64.407234 | -5.0999231 | 0 | 0 | -0.81801385 | -185.24413 | -1.0435091 | 306.88931 | 321.26624 | -4.3427339
181.13362 | -3.1768324 | -64.445457 | -5.1017804 | 0 | 0 | -0.81824744 | -185.16272 | -1.0436944 | 306.91782 | 321.29575 | -4.3420806
181.13364 | -3.1768267 | -64.508255 | -5.1114011 | 0 | 0 | -0.81826264 | -185.15744 | -1.0394126 | 306.94635 | 321.32529 | -4.343452
181.13366 | -3.176821 | -64.596962 | -5.0977063 | 0 | 0 | -0.81826347 | -185.15714 | -1.0454835 | 306.97488 | 321.3548 | -4.3421431
181.13368 | -3.176815 | -64.693825 | -5.0863409 | 0 | 0 | -0.81826299 | -185.1572 | -1.0460162 | 307.00342 | 321.38431 | -4.3434563
181.1337 | -3.1768093 | -64.791344 | -5.0948234 | 0 | 0 | -0.81252867 | -186.01337 | -1.0460513 | 307.03195 | 321.41382 | -4.3435721
181.13372 | -3.1768036 | -64.894852 | -5.1057425 | 0 | 0 | -0.81203306 | -186.08736 | -1.0482004 | 307.06049 | 321.44333 | -4.3435798
181.13374 | -3.1767979 | -64.975075 | -5.0935988 | 0 | 0 | -0.81200087 | -186.09215 | -1.0483859 | 307.08902 | 321.47287 | -4.3435802
181.13376 | -3.1767921 | -65.053253 | -5.0845432 | 0 | 0 | -0.81199902 | -186.09244 | -1.0462512 | 307.11755 | 321.50238 | -4.3450093
181.13378 | -3.1767862 | -65.113441 | -5.0917692 | 0 | 0 | -0.81199908 | -186.09254 | -1.0525072 | 307.14606 | 321.53189 | -4.3451333
181.1338 | -3.1767805 | -65.160187 | -5.0865998 | 0 | 0 | -0.8135137 | -187.18843 | -1.0466112 | 307.17459 | 321.5614 | -4.3437119
181.13382 | -3.1767747 | -65.199837 | -5.0658097 | 0 | 0 | -0.81364465 | -187.28314 | -1.0525311 | 307.20313 | 321.59091 | -4.3435884
181.13384 | -3.176769 | -65.232948 | -5.064023 | 0 | 0 | -0.81365317 | -187.28928 | -1.0509067 | 307.23166 | 321.62045 | -4.3450098
181.13386 | -3.1767633 | -65.259544 | -5.0762515 | 0 | 0 | -0.81365365 | -187.28963 | -1.0507553 | 307.26019 | 321.64996 | -4.3451333
181.13388 | -3.1767573 | -65.285599 | -5.0744052 | 0 | 0 | -0.81365329 | -187.28969 | -1.0507452 | 307.28873 | 321.67947 | -4.3465705
181.1339 | -3.1767516 | -65.311623 | -5.0582485 | 0 | 0 | -0.80978596 | -187.73488 | -1.0507444 | 307.31726 | 321.70898 | -4.3452654
181.13392 | -3.1767459 | -65.34359 | -5.0583086 | 0 | 0 | -0.8094517 | -187.77336 | -1.0485978 | 307.34579 | 321.73849 | -4.3451495
181.13394 | -3.1767402 | -65.382027 | -5.0626988 | 0 | 0 | -0.80943006 | -187.77588 | -1.0548532 | 307.3743 | 321.76804 | -4.346571
181.13396 | -3.1767344 | -65.432922 | -5.0478301 | 0 | 0 | -0.80942881 | -187.77602 | -1.0511043 | 307.40283 | 321.79755 | -4.3481236
181.13398 | -3.1767285 | -65.478935 | -5.035646 | 0 | 0 | -0.80942798 | -187.77606 | -1.0572093 | 307.43137 | 321.82706 | -4.3482552
181.134 | -3.1767228 | -65.52449 | -5.0447865 | 0 | 0 | -0.80106968 | -188.28976 | -1.049156 | 307.4599 | 321.85657 | -4.3468347
181.13402 | -3.176717 | -65.564072 | -5.0543108 | 0 | 0 | -0.80034727 | -188.33415 | -1.0570371 | 307.48843 | 321.88608 | -4.3467112
181.13404 | -3.1767116 | -65.60907 | -5.0427737 | 0 | 0 | -0.80030042 | -188.33704 | -1.0555861 | 307.51697 | 321.91559 | -4.3467035
181.13406 | -3.1767056 | -65.64267 | -5.0366759 | 0 | 0 | -0.8002978 | -188.33722 | -1.055446 | 307.5455 | 321.94513 | -4.3481321
181.13408 | -3.1766999 | -65.651436 | -5.0463367 | 0 | 0 | -0.80029786 | -188.33727 | -1.0575844 | 307.57404 | 321.97464 | -4.3482561
181.1341 | -3.1766942 | -65.658089 | -5.04355 | 0 | 0 | -0.80296546 | -188.78244 | -1.0620635 | 307.60254 | 322.00415 | -4.3482637
181.13412 | -3.1766884 | -65.646736 | -5.0287704 | 0 | 0 | -0.80319607 | -188.82092 | -1.060299 | 307.63107 | 322.03366 | -4.3482642
181.13414 | -3.1766827 | -65.615974 | -5.0318565 | 0 | 0 | -0.80321103 | -188.82344 | -1.0579921 | 307.65961 | 322.06317 | -4.3468351
181.13416 | -3.1766768 | -65.577606 | -5.0495768 | 0 | 0 | -0.80321187 | -188.82358 | -1.0663847 | 307.68814 | 322.09271 | -4.3481402
181.13418 | -3.176671 | -65.514801 | -5.0496488 | 0 | 0 | -0.80321199 | -188.82355 | -1.0671139 | 307.71667 | 322.12222 | -4.3489714
181.1342 | -3.1766653 | -65.449913 | -5.0409107 | 0 | 0 | -0.80371261 | -188.44685 | -1.0628672 | 307.74521 | 322.15173 | -4.3483257
181.13422 | -3.1766596 | -65.396782 | -5.0488682 | 0 | 0 | -0.80375588 | -188.41429 | -1.0667932 | 307.77374 | 322.18124 | -4.3482685
181.13424 | -3.1766539 | -65.32682 | -5.0582852 | 0 | 0 | -0.80375868 | -188.41217 | -1.0671408 | 307.80228 | 322.21075 | -4.3482642
181.13426 | -3.1766479 | -65.26133 | -5.0489178 | 0 | 0 | -0.80375886 | -188.41205 | -1.0714579 | 307.83078 | 322.2403 | -4.3482642
181.13428 | -3.1766422 | -65.208168 | -5.043736 | 0 | 0 | -0.80375874 | -188.41197 | -1.0739776 | 307.85931 | 322.26981 | -4.3475494
181.1343 | -3.1766365 | -65.167976 | -5.0636387 | 0 | 0 | -0.80242354 | -187.60718 | -1.0741872 | 307.88785 | 322.29932 | -4.3482027
181.13432 | -3.1766307 | -65.111008 | -5.0769854 | 0 | 0 | -0.80230808 | -187.53761 | -1.0720538 | 307.91638 | 322.32883 | -4.3475456
181.13434 | -3.176625 | -65.070442 | -5.0708404 | 0 | 0 | -0.80230063 | -187.5331 | -1.0761632 | 307.94492 | 322.35834 | -4.3482022
181.13436 | -3.1766191 | -65.013451 | -5.0717382 | 0 | 0 | -0.80230016 | -187.53285 | -1.0765224 | 307.97345 | 322.38788 | -4.3482599
181.13438 | -3.1766133 | -64.978836 | -5.0885277 | 0 | 0 | -0.80230105 | -187.53279 | -1.0765457 | 308.00198 | 322.41739 | -4.3482642
181.1344 | -3.1766076 | -64.922356 | -5.0870709 | 0 | 0 | -0.81218863 | -186.93347 | -1.0765479 | 308.03052 | 322.4469 | -4.3489795
181.13442 | -3.1766019 | -64.87587 | -5.0767493 | 0 | 0 | -0.81304318 | -186.88167 | -1.0851361 | 308.05902 | 322.47641 | -4.3468966
181.13444 | -3.1765962 | -64.818367 | -5.0882063 | 0 | 0 | -0.81309855 | -186.87831 | -1.079437 | 308.08755 | 322.50592 | -4.3467155
181.13446 | -3.1765902 | -64.730125 | -5.1066422 | 0 | 0 | -0.81310177 | -186.87813 | -1.0810761 | 308.11609 | 322.53543 | -4.3481331
181.13448 | -3.1765847 | -64.669022 | -5.1082134 | 0 | 0 | -0.8131023 | -186.87804 | -1.0855223 | 308.14462 | 322.56497 | -4.3468266
181.1345 | -3.176579 | -64.580544 | -5.0996013 | 0 | 0 | -0.81698191 | -186.05612 | -1.0816101 | 308.17316 | 322.59448 | -4.3467107
181.13452 | -3.1765733 | -64.501564 | -5.1119256 | 0 | 0 | -0.81731719 | -185.98511 | -1.0898514 | 308.20169 | 322.62399 | -4.3467035
181.13454 | -3.1765673 | -64.405594 | -5.1173615 | 0 | 0 | -0.81733894 | -185.9805 | -1.0819829 | 308.23022 | 322.6535 | -4.3474183
181.13456 | -3.1765616 | -64.320045 | -5.1047387 | 0 | 0 | -0.8173402 | -185.98022 | -1.0855818 | 308.25876 | 322.68301 | -4.3453355
181.13458 | -3.1765559 | -64.24733 | -5.1007347 | 0 | 0 | -0.81734008 | -185.98012 | -1.0880551 | 308.28726 | 322.71255 | -4.3472986
181.1346 | -3.1765501 | -64.17572 | -5.1171131 | 0 | 0 | -0.81565148 | -184.86708 | -1.0925561 | 308.3158 | 322.74207 | -4.3467569
181.13462 | -3.1765444 | -64.127983 | -5.1257968 | 0 | 0 | -0.8155055 | -184.7709 | -1.0907936 | 308.34433 | 322.77158 | -4.3467069
181.13464 | -3.1765385 | -64.094223 | -5.1141729 | 0 | 0 | -0.81549603 | -184.76468 | -1.0906327 | 308.37286 | 322.80109 | -4.3467031
181.13466 | -3.1765327 | -64.073532 | -5.1124263 | 0 | 0 | -0.81549543 | -184.7643 | -1.0906221 | 308.4014 | 322.8306 | -4.3474183
181.13468 | -3.176527 | -64.071808 | -5.1210093 | 0 | 0 | -0.81549585 | -184.76424 | -1.0906217 | 308.42993 | 322.86014 | -4.3467646
181.1347 | -3.1765213 | -64.089569 | -5.1123128 | 0 | 0 | -0.82006127 | -184.31906 | -1.0927687 | 308.45847 | 322.88965 | -4.3467069
181.13472 | -3.1765156 | -64.126823 | -5.0970249 | 0 | 0 | -0.82045585 | -184.28058 | -1.0929545 | 308.487 | 322.91916 | -4.3467031
181.13474 | -3.1765096 | -64.159782 | -5.1015291 | 0 | 0 | -0.82048142 | -184.27806 | -1.0951138 | 308.5155 | 322.94867 | -4.3459883
181.13476 | -3.1765039 | -64.216148 | -5.1128378 | 0 | 0 | -0.82048291 | -184.27792 | -1.0953 | 308.54404 | 322.97818 | -4.3459268
181.13478 | -3.1764982 | -64.274544 | -5.1050916 | 0 | 0 | -0.82048261 | -184.27797 | -1.095312 | 308.57257 | 323.00769 | -4.3466372
181.1348 | -3.1764925 | -64.327126 | -5.0920591 | 0 | 0 | -0.81676102 | -184.82588 | -1.0953128 | 308.6011 | 323.03723 | -4.3452697
181.13482 | -3.1764867 | -64.403 | -5.096756 | 0 | 0 | -0.81643939 | -184.87325 | -1.0953128 | 308.62964 | 323.06674 | -4.3465791
181.13484 | -3.1764808 | -64.4571 | -5.0957317 | 0 | 0 | -0.81641853 | -184.87631 | -1.0953126 | 308.65817 | 323.09625 | -4.3466949
181.13486 | -3.176475 | -64.515221 | -5.0753021 | 0 | 0 | -0.81641734 | -184.8765 | -1.0931656 | 308.68671 | 323.12576 | -4.3467026
181.13488 | -3.1764693 | -64.585632 | -5.0662789 | 0 | 0 | -0.8164165 | -184.87659 | -1.0951272 | 308.71524 | 323.15527 | -4.3467031
181.1349 | -3.1764636 | -64.639252 | -5.0778799 | 0 | 0 | -0.80817521 | -185.69852 | -1.0953008 | 308.74374 | 323.18481 | -4.3467031
181.13492 | -3.1764579 | -64.709244 | -5.0803509 | 0 | 0 | -0.80746299 | -185.76953 | -1.0953125 | 308.77228 | 323.21432 | -4.345274
181.13494 | -3.1764522 | -64.780685 | -5.0645685 | 0 | 0 | -0.8074168 | -185.77414 | -1.0996073 | 308.80081 | 323.24384 | -4.3465791
181.13496 | -3.1764464 | -64.834366 | -5.0595708 | 0 | 0 | -0.80741417 | -185.77441 | -1.0978311 | 308.82935 | 323.27335 | -4.3466949
181.13498 | -3.1764407 | -64.916275 | -5.065702 | 0 | 0 | -0.807414 | -185.77451 | -1.0955228 | 308.85788 | 323.30286 | -4.3467026
181.135 | -3.176435 | -65.000656 | -5.055347 | 0 | 0 | -0.8075816 | -186.6478 | -1.0974739 | 308.88641 | 323.3324 | -4.3467031
181.13502 | -3.1764293 | -65.067337 | -5.0384669 | 0 | 0 | -0.80759609 | -186.72328 | -1.0997938 | 308.91495 | 323.36191 | -4.3467031
181.13504 | -3.1764233 | -65.138443 | -5.0442901 | 0 | 0 | -0.80759704 | -186.72816 | -1.0978438 | 308.94348 | 323.39142 | -4.3467031
181.13506 | -3.1764176 | -65.209946 | -5.0564413 | 0 | 0 | -0.8075971 | -186.72845 | -1.099818 | 308.97198 | 323.42093 | -4.3474183
181.13508 | -3.1764119 | -65.257675 | -5.0480418 | 0 | 0 | -0.80759674 | -186.72855 | -1.0999925 | 309.00052 | 323.45044 | -4.3467646
181.1351 | -3.1764061 | -65.291443 | -5.0378532 | 0 | 0 | -0.80358267 | -187.61894 | -1.1021509 | 309.02905 | 323.47998 | -4.3459921
181.13512 | -3.1764002 | -65.335938 | -5.0457029 | 0 | 0 | -0.80323577 | -187.69591 | -1.1023371 | 309.05759 | 323.50949 | -4.3466415
181.13514 | -3.1763945 | -65.339729 | -5.0456719 | 0 | 0 | -0.8032133 | -187.7009 | -1.1023494 | 309.08612 | 323.539 | -4.3481283
181.13516 | -3.1763887 | -65.339966 | -5.0304074 | 0 | 0 | -0.80321199 | -187.70119 | -1.1066447 | 309.11465 | 323.56851 | -4.3468261
181.13518 | -3.176383 | -65.33403 | -5.0283628 | 0 | 0 | -0.80321157 | -187.70122 | -1.1091627 | 309.14319 | 323.59802 | -4.3467107
181.1352 | -3.1763773 | -65.285881 | -5.0441895 | 0 | 0 | -0.79921257 | -187.88957 | -1.1050791 | 309.17172 | 323.62756 | -4.3481326
181.13522 | -3.1763713 | -65.257912 | -5.0499163 | 0 | 0 | -0.79886705 | -187.90585 | -1.11331 | 309.20023 | 323.65707 | -4.3482561
181.13524 | -3.1763656 | -65.213905 | -5.0380378 | 0 | 0 | -0.79884464 | -187.90691 | -1.1140283 | 309.22876 | 323.68658 | -4.3482637
181.13526 | -3.1763599 | -65.15657 | -5.0406332 | 0 | 0 | -0.79884332 | -187.90698 | -1.1076339 | 309.25729 | 323.71609 | -4.3482642
181.13528 | -3.1763542 | -65.110008 | -5.0532207 | 0 | 0 | -0.7988438 | -187.90692 | -1.111374 | 309.28583 | 323.74561 | -4.3468351
181.1353 | -3.1763484 | -65.040604 | -5.0455909 | 0 | 0 | -0.80434579 | -187.3076 | -1.1095623 | 309.31436 | 323.77512 | -4.3481402
181.13532 | -3.1763425 | -65.01088 | -5.036922 | 0 | 0 | -0.80482137 | -187.2558 | -1.1136931 | 309.3429 | 323.80466 | -4.3468266
181.13534 | -3.1763368 | -64.966759 | -5.0514374 | 0 | 0 | -0.80485219 | -187.25243 | -1.1140536 | 309.37143 | 323.83417 | -4.3474259
181.13536 | -3.176331 | -64.933228 | -5.0686812 | 0 | 0 | -0.80485398 | -187.25226 | -1.1140771 | 309.39996 | 323.86368 | -4.3481946
181.13538 | -3.1763256 | -64.906601 | -5.0650616 | 0 | 0 | -0.80485421 | -187.2522 | -1.1140784 | 309.42847 | 323.89319 | -4.3475451
181.1354 | -3.1763198 | -64.892456 | -5.0625396 | 0 | 0 | -0.8070299 | -186.72137 | -1.1140785 | 309.457 | 323.9227 | -4.3467727
181.13542 | -3.1763139 | -64.86747 | -5.0783029 | 0 | 0 | -0.80721796 | -186.67549 | -1.1140788 | 309.48553 | 323.95224 | -4.3481369
181.13544 | -3.1763082 | -64.859375 | -5.0811205 | 0 | 0 | -0.80723017 | -186.67252 | -1.1162257 | 309.51407 | 323.98175 | -4.3482561
181.13546 | -3.1763024 | -64.822998 | -5.0682654 | 0 | 0 | -0.80723083 | -186.67233 | -1.1142646 | 309.5426 | 324.01126 | -4.3482637
181.13548 | -3.1762967 | -64.80201 | -5.0729599 | 0 | 0 | -0.80723107 | -186.6723 | -1.1205325 | 309.57114 | 324.04077 | -4.3482642
181.1355 | -3.176291 | -64.752625 | -5.0944481 | 0 | 0 | -0.80907506 | -186.39833 | -1.1210777 | 309.59967 | 324.07028 | -4.3468351
181.13552 | -3.176285 | -64.694809 | -5.0991993 | 0 | 0 | -0.80923444 | -186.37466 | -1.1168188 | 309.6282 | 324.09982 | -4.3481402
181.13554 | -3.1762793 | -64.624413 | -5.0930352 | 0 | 0 | -0.80924475 | -186.37314 | -1.1164502 | 309.65671 | 324.12933 | -4.3482566
181.13556 | -3.1762736 | -64.55294 | -5.097579 | 0 | 0 | -0.80924541 | -186.37305 | -1.1228677 | 309.68524 | 324.15884 | -4.3482637
181.13558 | -3.1762679 | -64.4814 | -5.1117773 | 0 | 0 | -0.80924618 | -186.37296 | -1.123423 | 309.71378 | 324.18835 | -4.3482642
181.1356 | -3.1762619 | -64.38604 | -5.1006513 | 0 | 0 | -0.81767023 | -185.51682 | -1.1213119 | 309.74231 | 324.21786 | -4.3482642
181.13562 | -3.1762562 | -64.300529 | -5.0945826 | 0 | 0 | -0.8183983 | -185.44281 | -1.1232761 | 309.77084 | 324.24738 | -4.3482642
181.13564 | -3.1762505 | -64.221863 | -5.1093287 | 0 | 0 | -0.8184455 | -185.43803 | -1.1277436 | 309.79938 | 324.27692 | -4.3482642
181.13566 | -3.1762447 | -64.131874 | -5.1222315 | 0 | 0 | -0.81844819 | -185.43774 | -1.1238325 | 309.82791 | 324.30643 | -4.3482642
181.13568 | -3.176239 | -64.082565 | -5.1153307 | 0 | 0 | -0.81844842 | -185.43764 | -1.129927 | 309.85645 | 324.33594 | -4.3482642
181.1357 | -3.1762331 | -64.030838 | -5.1103554 | 0 | 0 | -0.81878686 | -184.3931 | -1.1261667 | 309.88498 | 324.36545 | -4.3482642
181.13572 | -3.1762273 | -63.996693 | -5.1215558 | 0 | 0 | -0.81881613 | -184.30283 | -1.1258307 | 309.91348 | 324.39496 | -4.3468356
181.13574 | -3.1762216 | -63.993839 | -5.1188998 | 0 | 0 | -0.81881803 | -184.297 | -1.127956 | 309.94202 | 324.4245 | -4.3495698
181.13576 | -3.1762159 | -63.98175 | -5.1026754 | 0 | 0 | -0.81881815 | -184.29665 | -1.1324344 | 309.97055 | 324.45401 | -4.3498092
181.13578 | -3.1762102 | -63.998573 | -5.1027327 | 0 | 0 | -0.81881791 | -184.2966 | -1.1285232 | 309.99908 | 324.48352 | -4.3483953
181.1358 | -3.1762042 | -64.035774 | -5.120194 | 0 | 0 | -0.81628287 | -184.09113 | -1.1281768 | 310.02762 | 324.51303 | -4.3482728
181.13582 | -3.1761987 | -64.056816 | -5.1158924 | 0 | 0 | -0.81606376 | -184.07336 | -1.1303017 | 310.05615 | 324.54254 | -4.3496938
181.13584 | -3.176193 | -64.106201 | -5.1024184 | 0 | 0 | -0.81604958 | -184.0722 | -1.1326331 | 310.08469 | 324.57208 | -4.3483882
181.13586 | -3.1761873 | -64.134247 | -5.105619 | 0 | 0 | -0.81604874 | -184.07214 | -1.1328306 | 310.11319 | 324.60159 | -4.3497019
181.13588 | -3.1761816 | -64.172302 | -5.1102772 | 0 | 0 | -0.81604886 | -184.07219 | -1.1328428 | 310.14172 | 324.6311 | -4.349103
181.1359 | -3.1761756 | -64.193398 | -5.0939708 | 0 | 0 | -0.81773835 | -184.53452 | -1.1264023 | 310.17026 | 324.66061 | -4.3483343
181.13592 | -3.1761699 | -64.207054 | -5.0823884 | 0 | 0 | -0.81788433 | -184.57446 | -1.1301398 | 310.19879 | 324.69012 | -4.3489838
181.13594 | -3.1761642 | -64.208199 | -5.0915833 | 0 | 0 | -0.8178938 | -184.57706 | -1.128328 | 310.22733 | 324.71967 | -4.3483262
181.13596 | -3.1761584 | -64.208275 | -5.098207 | 0 | 0 | -0.8178944 | -184.57721 | -1.1324584 | 310.25586 | 324.74918 | -4.3482685
181.13598 | -3.1761527 | -64.190414 | -5.0856934 | 0 | 0 | -0.81789386 | -184.57721 | -1.1285253 | 310.28439 | 324.77869 | -4.3496938
181.136 | -3.1761467 | -64.176964 | -5.0773387 | 0 | 0 | -0.81232917 | -184.61147 | -1.1367657 | 310.31293 | 324.8082 | -4.3491025
181.13602 | -3.176141 | -64.163925 | -5.0853519 | 0 | 0 | -0.81184822 | -184.61444 | -1.1331916 | 310.34146 | 324.83771 | -4.3497634
181.13604 | -3.1761353 | -64.144958 | -5.0780721 | 0 | 0 | -0.81181705 | -184.61462 | -1.1371609 | 310.36996 | 324.86722 | -4.3483925
181.13606 | -3.1761296 | -64.125481 | -5.0600014 | 0 | 0 | -0.8118152 | -184.61464 | -1.1310694 | 310.3985 | 324.89676 | -4.3482728
181.13608 | -3.1761236 | -64.105972 | -5.0613585 | 0 | 0 | -0.81181467 | -184.61462 | -1.1326827 | 310.42703 | 324.92627 | -4.3482647
181.1361 | -3.1761179 | -64.110275 | -5.0760317 | 0 | 0 | -0.80694842 | -184.392 | -1.1328335 | 310.45557 | 324.95578 | -4.3482642
181.13612 | -3.1761122 | -64.104729 | -5.070035 | 0 | 0 | -0.80652791 | -184.37276 | -1.1328434 | 310.4841 | 324.98529 | -4.3496933
181.13614 | -3.1761065 | -64.110199 | -5.058598 | 0 | 0 | -0.80650061 | -184.37152 | -1.130697 | 310.51263 | 325.0148 | -4.3498173
181.13616 | -3.1761007 | -64.122589 | -5.0634303 | 0 | 0 | -0.806499 | -184.37144 | -1.1326586 | 310.54117 | 325.04434 | -4.3491111
181.13618 | -3.1760948 | -64.141518 | -5.0674977 | 0 | 0 | -0.80649906 | -184.37146 | -1.1328322 | 310.5697 | 325.07385 | -4.3490496
181.1362 | -3.176089 | -64.160988 | -5.0511394 | 0 | 0 | -0.8078391 | -184.47421 | -1.1328435 | 310.59821 | 325.10336 | -4.348331
181.13622 | -3.1760833 | -64.156685 | -5.04391 | 0 | 0 | -0.80795491 | -184.48309 | -1.1328444 | 310.62674 | 325.13287 | -4.3489838
181.13624 | -3.1760776 | -64.162231 | -5.0571132 | 0 | 0 | -0.80796242 | -184.48364 | -1.1349912 | 310.65527 | 325.16238 | -4.3483262
181.13626 | -3.1760719 | -64.168671 | -5.0662527 | 0 | 0 | -0.80796289 | -184.48369 | -1.1330299 | 310.68381 | 325.19193 | -4.3496976
181.13628 | -3.1760662 | -64.145401 | -5.0568538 | 0 | 0 | -0.80796266 | -184.48369 | -1.1350036 | 310.71234 | 325.22144 | -4.3498173
181.1363 | -3.1760604 | -64.125504 | -5.0552988 | 0 | 0 | -0.80545139 | -184.48369 | -1.1373247 | 310.74088 | 325.25095 | -4.3498254
181.13632 | -3.1760547 | -64.082153 | -5.0660729 | 0 | 0 | -0.80523431 | -184.48369 | -1.1332272 | 310.76941 | 325.28046 | -4.3483963
181.13634 | -3.176049 | -64.042725 | -5.0626493 | 0 | 0 | -0.80522031 | -184.48369 | -1.1307217 | 310.79794 | 325.30997 | -4.3482728
181.13636 | -3.1760433 | -63.997715 | -5.0499902 | 0 | 0 | -0.80521947 | -184.48369 | -1.1326603 | 310.82645 | 325.33951 | -4.3504086
181.13638 | -3.1760373 | -63.952217 | -5.0590711 | 0 | 0 | -0.80521947 | -184.48364 | -1.1349798 | 310.85498 | 325.36902 | -4.3491645
181.1364 | -3.1760316 | -63.906689 | -5.0780306 | 0 | 0 | -0.80605614 | -183.96994 | -1.1394707 | 310.88351 | 325.39853 | -4.3497672
181.13642 | -3.1760259 | -63.873074 | -5.075295 | 0 | 0 | -0.80612844 | -183.92554 | -1.1355605 | 310.91205 | 325.42804 | -4.3505363
181.13644 | -3.1760201 | -63.840488 | -5.0684891 | 0 | 0 | -0.80613315 | -183.92265 | -1.1395079 | 310.94058 | 325.45755 | -4.3498869
181.13646 | -3.1760144 | -63.819866 | -5.0802507 | 0 | 0 | -0.80613345 | -183.92249 | -1.1334157 | 310.96912 | 325.48706 | -4.3498297
181.13648 | -3.1760085 | -63.794331 | -5.0870881 | 0 | 0 | -0.80613399 | -183.92245 | -1.1393228 | 310.99765 | 325.5166 | -4.3512554
181.1365 | -3.1760027 | -63.792168 | -5.0760393 | 0 | 0 | -0.81200761 | -183.51151 | -1.1355506 | 311.02618 | 325.54611 | -4.3513784
181.13652 | -3.175997 | -63.815842 | -5.0743465 | 0 | 0 | -0.8125152 | -183.47597 | -1.139508 | 311.05469 | 325.57562 | -4.3513865
181.13654 | -3.1759913 | -63.835762 | -5.0938277 | 0 | 0 | -0.8125481 | -183.47366 | -1.1398574 | 311.08322 | 325.60513 | -4.3499579
181.13656 | -3.1759853 | -63.867203 | -5.1034999 | 0 | 0 | -0.81255007 | -183.47354 | -1.1420267 | 311.11176 | 325.63464 | -4.351263
181.13658 | -3.1759796 | -63.899654 | -5.0948606 | 0 | 0 | -0.81255025 | -183.47357 | -1.1379192 | 311.14029 | 325.66418 | -4.3506637
181.1366 | -3.1759739 | -63.932171 | -5.0970025 | 0 | 0 | -0.81389737 | -183.76465 | -1.1354126 | 311.16882 | 325.6937 | -4.3498955
181.13662 | -3.1759682 | -63.964695 | -5.1109977 | 0 | 0 | -0.81401384 | -183.78983 | -1.1330572 | 311.19736 | 325.72321 | -4.3512592
181.13664 | -3.1759624 | -63.997211 | -5.1049409 | 0 | 0 | -0.81402135 | -183.79144 | -1.1392998 | 311.22589 | 325.75272 | -4.3513784
181.13666 | -3.1759565 | -64.017822 | -5.094954 | 0 | 0 | -0.81402183 | -183.79155 | -1.1398438 | 311.25443 | 325.78223 | -4.3513865
181.13668 | -3.1759508 | -64.025497 | -5.1071739 | 0 | 0 | -0.81402212 | -183.79158 | -1.1398787 | 311.28293 | 325.81177 | -4.351387
181.1367 | -3.175945 | -64.026123 | -5.1227694 | 0 | 0 | -0.81705964 | -184.11693 | -1.1377339 | 311.31146 | 325.84128 | -4.351387
181.13672 | -3.1759396 | -64.038063 | -5.1182857 | 0 | 0 | -0.81732219 | -184.14505 | -1.139695 | 311.34 | 325.87079 | -4.3506718
181.13674 | -3.1759338 | -64.003372 | -5.1113358 | 0 | 0 | -0.81733924 | -184.14687 | -1.1334271 | 311.36853 | 325.9003 | -4.3513255
181.13676 | -3.1759279 | -63.988445 | -5.121635 | 0 | 0 | -0.8173402 | -184.14697 | -1.1328821 | 311.39706 | 325.92981 | -4.3499537
181.13678 | -3.1759222 | -63.957443 | -5.1232634 | 0 | 0 | -0.81734055 | -184.14696 | -1.1371412 | 311.4256 | 325.95935 | -4.351263
181.1368 | -3.1759164 | -63.913124 | -5.1074085 | 0 | 0 | -0.82055634 | -183.9586 | -1.1396573 | 311.4541 | 325.98883 | -4.352808
181.13682 | -3.1759107 | -63.897434 | -5.1031332 | 0 | 0 | -0.82083428 | -183.94232 | -1.1377199 | 311.45828 | 325.98157 | -4.35151
181.13684 | -3.175905 | -63.860439 | -5.1202207 | 0 | 0 | -0.82085228 | -183.94127 | -1.1396947 | 311.46246 | 325.97427 | -4.3513951
181.13686 | -3.175899 | -63.815598 | -5.1231565 | 0 | 0 | -0.82085335 | -183.94119 | -1.1377218 | 311.46664 | 325.96701 | -4.3513875
181.13688 | -3.1758933 | -63.787964 | -5.1110349 | 0 | 0 | -0.82085311 | -183.94115 | -1.1375479 | 311.47083 | 325.95975 | -4.351387
181.1369 | -3.1758876 | -63.755894 | -5.1107082 | 0 | 0 | -0.81797546 | -183.49597 | -1.1396838 | 311.47501 | 325.95248 | -4.3521018
181.13692 | -3.1758819 | -63.729362 | -5.1179614 | 0 | 0 | -0.81772667 | -183.45749 | -1.1420153 | 311.47922 | 325.94522 | -4.3507342
181.13694 | -3.1758761 | -63.709263 | -5.1055169 | 0 | 0 | -0.81771058 | -183.45497 | -1.1379191 | 311.4834 | 325.93796 | -4.3499002
181.13696 | -3.1758702 | -63.689713 | -5.0913606 | 0 | 0 | -0.81770968 | -183.45483 | -1.1418549 | 311.48758 | 325.93066 | -4.351974
181.13698 | -3.1758645 | -63.664246 | -5.0988731 | 0 | 0 | -0.81770945 | -183.4548 | -1.142203 | 311.49176 | 325.9234 | -4.3514404
181.137 | -3.1758587 | -63.632313 | -5.1089888 | 0 | 0 | -0.81551397 | -183.12946 | -1.1443728 | 311.49594 | 325.91614 | -4.3513908
181.13702 | -3.175853 | -63.617687 | -5.0982299 | 0 | 0 | -0.81532419 | -183.10133 | -1.1445594 | 311.50012 | 325.90887 | -4.351387
181.13704 | -3.1758473 | -63.580761 | -5.0885677 | 0 | 0 | -0.81531185 | -183.09952 | -1.1424246 | 311.5043 | 325.90161 | -4.351387
181.13706 | -3.1758413 | -63.55378 | -5.0957398 | 0 | 0 | -0.81531119 | -183.09941 | -1.144387 | 311.50848 | 325.89432 | -4.351387
181.13708 | -3.1758356 | -63.515793 | -5.0920191 | 0 | 0 | -0.81531096 | -183.09938 | -1.1445602 | 311.51266 | 325.88705 | -4.351387
181.1371 | -3.1758299 | -63.488747 | -5.0735321 | 0 | 0 | -0.81362522 | -182.70555 | -1.1402773 | 311.51685 | 325.87979 | -4.351387
181.13712 | -3.1758242 | -63.450748 | -5.0704904 | 0 | 0 | -0.81347954 | -182.67151 | -1.1399068 | 311.52103 | 325.87253 | -4.3521018
181.13714 | -3.1758182 | -63.411793 | -5.0847836 | 0 | 0 | -0.81347013 | -182.6693 | -1.1398829 | 311.52521 | 325.86526 | -4.3500195
181.13716 | -3.1758127 | -63.366821 | -5.0823927 | 0 | 0 | -0.81346953 | -182.66917 | -1.1420287 | 311.52939 | 325.85797 | -4.3512673
181.13718 | -3.175807 | -63.345142 | -5.0690889 | 0 | 0 | -0.81346905 | -182.66911 | -1.1443611 | 311.53357 | 325.85071 | -4.3513789
181.1372 | -3.1758013 | -63.301678 | -5.0708494 | 0 | 0 | -0.80842847 | -182.22394 | -1.1402645 | 311.53775 | 325.84344 | -4.3506718
181.13722 | -3.1757956 | -63.256279 | -5.0775604 | 0 | 0 | -0.80799288 | -182.18546 | -1.1399064 | 311.54196 | 325.83618 | -4.3513255
181.13724 | -3.1757896 | -63.216713 | -5.0643401 | 0 | 0 | -0.80796456 | -182.18294 | -1.1441772 | 311.54614 | 325.82892 | -4.3513827
181.13726 | -3.1757839 | -63.165745 | -5.0522943 | 0 | 0 | -0.80796295 | -182.1828 | -1.1423998 | 311.55032 | 325.82166 | -4.351387
181.13728 | -3.1757782 | -63.131645 | -5.063623 | 0 | 0 | -0.80796283 | -182.18275 | -1.1422378 | 311.5545 | 325.81436 | -4.3506718
181.1373 | -3.1757724 | -63.093071 | -5.074789 | 0 | 0 | -0.80729282 | -181.61768 | -1.1379334 | 311.55869 | 325.8071 | -4.349896
181.13732 | -3.1757667 | -63.042168 | -5.0670204 | 0 | 0 | -0.80723488 | -181.56885 | -1.144003 | 311.56287 | 325.79984 | -4.3519735
181.13734 | -3.1757607 | -63.014023 | -5.0605197 | 0 | 0 | -0.80723113 | -181.56567 | -1.1445357 | 311.56705 | 325.79257 | -4.3507257
181.13736 | -3.175755 | -62.97596 | -5.0723147 | 0 | 0 | -0.80723089 | -181.56551 | -1.1445705 | 311.57123 | 325.78531 | -4.3513288
181.13738 | -3.1757493 | -62.94891 | -5.0711675 | 0 | 0 | -0.80723101 | -181.56544 | -1.1445723 | 311.57541 | 325.77802 | -4.3513832
181.1374 | -3.1757436 | -62.91687 | -5.0557971 | 0 | 0 | -0.80857199 | -181.08601 | -1.1424249 | 311.57959 | 325.77075 | -4.3499575
181.13742 | -3.1757379 | -62.878433 | -5.0573783 | 0 | 0 | -0.80868787 | -181.04456 | -1.1400925 | 311.58377 | 325.76349 | -4.351263
181.13744 | -3.1757319 | -62.863258 | -5.0778742 | 0 | 0 | -0.80869538 | -181.04189 | -1.1420418 | 311.58795 | 325.75623 | -4.3513789
181.13746 | -3.1757262 | -62.856064 | -5.0803676 | 0 | 0 | -0.80869585 | -181.04172 | -1.1400675 | 311.59213 | 325.74896 | -4.3506718
181.13748 | -3.1757205 | -62.843567 | -5.0718331 | 0 | 0 | -0.80869585 | -181.04169 | -1.1377463 | 311.59631 | 325.74167 | -4.3513255
181.1375 | -3.1757147 | -62.848454 | -5.0776267 | 0 | 0 | -0.80869585 | -180.7677 | -1.1418432 | 311.60049 | 325.73441 | -4.3499537
181.13752 | -3.175709 | -62.848896 | -5.0890341 | 0 | 0 | -0.80869585 | -180.74403 | -1.1379077 | 311.60471 | 325.72714 | -4.351263
181.13754 | -3.175703 | -62.860836 | -5.0805683 | 0 | 0 | -0.80869585 | -180.74249 | -1.1418545 | 311.60889 | 325.71988 | -4.3513789
181.13756 | -3.1756973 | -62.879734 | -5.0747347 | 0 | 0 | -0.80869585 | -180.7424 | -1.1443501 | 311.61307 | 325.71262 | -4.3513865
181.13758 | -3.1756916 | -62.905159 | -5.0909476 | 0 | 0 | -0.80869627 | -180.74242 | -1.1445583 | 311.61725 | 325.70532 | -4.351387
181.1376 | -3.1756859 | -62.919231 | -5.1054292 | 0 | 0 | -0.81323451 | -180.91367 | -1.1445712 | 311.62143 | 325.69806 | -4.351387
181.13762 | -3.1756802 | -62.94421 | -5.0979385 | 0 | 0 | -0.81362671 | -180.92845 | -1.1381304 | 311.62561 | 325.6908 | -4.351387
181.13764 | -3.1756744 | -62.964207 | -5.0987163 | 0 | 0 | -0.8136521 | -180.92941 | -1.1375743 | 311.62979 | 325.68353 | -4.351387
181.13766 | -3.1756687 | -62.977795 | -5.1140466 | 0 | 0 | -0.81365359 | -180.92947 | -1.1439788 | 311.63397 | 325.67627 | -4.3499579
181.13768 | -3.175663 | -62.972984 | -5.1139164 | 0 | 0 | -0.81365407 | -180.92949 | -1.1337982 | 311.63815 | 325.66901 | -4.351263
181.1377 | -3.1756573 | -63.002308 | -5.1022592 | 0 | 0 | -0.81821221 | -181.10072 | -1.1393477 | 311.64233 | 325.66171 | -4.3499494
181.13772 | -3.1756513 | -63.010807 | -5.109242 | 0 | 0 | -0.81860608 | -181.11551 | -1.1376994 | 311.64651 | 325.65445 | -4.3498335
181.13774 | -3.1756456 | -63.005531 | -5.1294713 | 0 | 0 | -0.81863165 | -181.11647 | -1.1396934 | 311.6507 | 325.64719 | -4.3483963
181.13776 | -3.1756399 | -63.016968 | -5.1304789 | 0 | 0 | -0.81863314 | -181.11653 | -1.137722 | 311.65488 | 325.63992 | -4.3504167
181.13778 | -3.1756341 | -63.017963 | -5.1210899 | 0 | 0 | -0.81863332 | -181.11655 | -1.1396946 | 311.65906 | 325.63266 | -4.3513083
181.1378 | -3.1756284 | -63.023983 | -5.1282654 | 0 | 0 | -0.81998765 | -181.2364 | -1.1355749 | 311.66324 | 325.62537 | -4.3499527
181.13782 | -3.1756225 | -63.024502 | -5.1361618 | 0 | 0 | -0.82010472 | -181.24677 | -1.1416564 | 311.66745 | 325.6181 | -4.351263
181.13784 | -3.1756167 | -63.042397 | -5.1230354 | 0 | 0 | -0.82011229 | -181.24742 | -1.1400422 | 311.67163 | 325.61084 | -4.3513789
181.13786 | -3.175611 | -63.06181 | -5.1168046 | 0 | 0 | -0.82011276 | -181.24747 | -1.1334503 | 311.67581 | 325.60358 | -4.3513865
181.13788 | -3.1756053 | -63.069401 | -5.1308131 | 0 | 0 | -0.820113 | -181.24748 | -1.1371779 | 311.67999 | 325.59631 | -4.3499579
181.1379 | -3.1755996 | -63.070023 | -5.1385698 | 0 | 0 | -0.82265693 | -181.38446 | -1.1396593 | 311.68417 | 325.58902 | -4.351263
181.13792 | -3.1755936 | -63.076019 | -5.1275959 | 0 | 0 | -0.82287681 | -181.39632 | -1.1355722 | 311.68835 | 325.58176 | -4.3506637
181.13794 | -3.1755879 | -63.07058 | -5.1251812 | 0 | 0 | -0.82289106 | -181.39706 | -1.1330678 | 311.69254 | 325.57449 | -4.3513246
181.13796 | -3.1755822 | -63.070099 | -5.1337056 | 0 | 0 | -0.82289189 | -181.39713 | -1.1393003 | 311.69672 | 325.56723 | -4.3513827
181.13798 | -3.1755764 | -63.076019 | -5.1257319 | 0 | 0 | -0.82289183 | -181.39713 | -1.1376964 | 311.7009 | 325.55997 | -4.351387
181.138 | -3.1755707 | -63.052715 | -5.1097794 | 0 | 0 | -0.82136458 | -181.41425 | -1.1375461 | 311.70508 | 325.5527 | -4.351387
181.13802 | -3.1755648 | -63.00901 | -5.1149521 | 0 | 0 | -0.82123256 | -181.41573 | -1.1375357 | 311.70926 | 325.54541 | -4.3528161
181.13804 | -3.175559 | -62.969551 | -5.1277723 | 0 | 0 | -0.82122397 | -181.41582 | -1.1332409 | 311.71344 | 325.53815 | -4.351511
181.13806 | -3.1755533 | -62.906681 | -5.120882 | 0 | 0 | -0.8212235 | -181.41582 | -1.1350167 | 311.71762 | 325.53088 | -4.3513951
181.13808 | -3.1755478 | -62.865597 | -5.1093717 | 0 | 0 | -0.82122314 | -181.41577 | -1.1330321 | 311.7218 | 325.52362 | -4.3513875
181.1381 | -3.1755421 | -62.796673 | -5.1141982 | 0 | 0 | -0.81766862 | -180.85071 | -1.1435919 | 311.72601 | 325.51636 | -4.351387
181.13812 | -3.1755362 | -62.731251 | -5.1139092 | 0 | 0 | -0.81736141 | -180.80186 | -1.1337733 | 311.73019 | 325.50906 | -4.351387
181.13814 | -3.1755304 | -62.666183 | -5.0971737 | 0 | 0 | -0.81734145 | -180.79871 | -1.1393464 | 311.73438 | 325.5018 | -4.3521018
181.13816 | -3.1755247 | -62.607094 | -5.0870152 | 0 | 0 | -0.81734031 | -180.79852 | -1.1376992 | 311.73856 | 325.49454 | -4.3521633
181.13818 | -3.175519 | -62.542572 | -5.0985131 | 0 | 0 | -0.81734008 | -180.79843 | -1.139693 | 311.74274 | 325.48727 | -4.3528819
181.1382 | -3.175513 | -62.483517 | -5.1031556 | 0 | 0 | -0.81548274 | -179.94229 | -1.133427 | 311.74692 | 325.48001 | -4.3515153
181.13822 | -3.1755073 | -62.42495 | -5.0897384 | 0 | 0 | -0.81532222 | -179.86829 | -1.1328824 | 311.7511 | 325.47272 | -4.3535395
181.13824 | -3.1755016 | -62.384274 | -5.0871181 | 0 | 0 | -0.81531179 | -179.86351 | -1.1392879 | 311.75528 | 325.46545 | -4.351573
181.13826 | -3.1754959 | -62.345139 | -5.0934515 | 0 | 0 | -0.81531113 | -179.86322 | -1.135548 | 311.75946 | 325.45819 | -4.352828
181.13828 | -3.1754901 | -62.31802 | -5.0845637 | 0 | 0 | -0.81531084 | -179.86314 | -1.1330664 | 311.76364 | 325.45093 | -4.3529406
181.1383 | -3.1754842 | -62.291931 | -5.0699878 | 0 | 0 | -0.81194258 | -179.28098 | -1.1392996 | 311.76782 | 325.44366 | -4.3529477
181.13832 | -3.1754785 | -62.25996 | -5.0767331 | 0 | 0 | -0.81165141 | -179.23064 | -1.1334022 | 311.772 | 325.4364 | -4.3515191
181.13834 | -3.1754727 | -62.233429 | -5.0889611 | 0 | 0 | -0.81163251 | -179.22737 | -1.139322 | 311.77618 | 325.42911 | -4.3513956
181.13836 | -3.175467 | -62.201427 | -5.0834689 | 0 | 0 | -0.81163144 | -179.2272 | -1.1355505 | 311.78036 | 325.42184 | -4.3528166
181.13838 | -3.1754613 | -62.180847 | -5.0728073 | 0 | 0 | -0.81163114 | -179.22716 | -1.1395074 | 311.78455 | 325.41458 | -4.351511
181.1384 | -3.1754553 | -62.155308 | -5.082787 | 0 | 0 | -0.80911183 | -178.86757 | -1.1334151 | 311.78876 | 325.40732 | -4.3528247
181.13842 | -3.1754496 | -62.123371 | -5.082942 | 0 | 0 | -0.8088941 | -178.8365 | -1.132881 | 311.79294 | 325.40005 | -4.351511
181.13844 | -3.1754439 | -62.096844 | -5.0684137 | 0 | 0 | -0.80888003 | -178.83447 | -1.1328465 | 311.79712 | 325.39276 | -4.3513951
181.13846 | -3.1754382 | -62.070793 | -5.0649815 | 0 | 0 | -0.8088792 | -178.83435 | -1.1349912 | 311.8013 | 325.3855 | -4.3521018
181.13848 | -3.1754324 | -62.044781 | -5.0814128 | 0 | 0 | -0.80887938 | -178.83432 | -1.1308827 | 311.80548 | 325.37823 | -4.3521633
181.1385 | -3.1754267 | -62.03067 | -5.0886474 | 0 | 0 | -0.81123042 | -178.47472 | -1.1348176 | 311.80966 | 325.37097 | -4.3514528
181.13852 | -3.175421 | -62.017593 | -5.078352 | 0 | 0 | -0.81143367 | -178.44365 | -1.1330185 | 311.81384 | 325.36371 | -4.3521061
181.13854 | -3.1754153 | -62.022446 | -5.0818052 | 0 | 0 | -0.81144685 | -178.44164 | -1.1328555 | 311.81802 | 325.35641 | -4.3528786
181.13856 | -3.1754096 | -62.028839 | -5.0922871 | 0 | 0 | -0.81144756 | -178.4415 | -1.1328449 | 311.8222 | 325.34915 | -4.3515148
181.13858 | -3.1754038 | -62.035343 | -5.0851994 | 0 | 0 | -0.81144768 | -178.4415 | -1.132844 | 311.82639 | 325.34189 | -4.3528247
181.1386 | -3.1753979 | -62.077564 | -5.0758543 | 0 | 0 | -0.81178409 | -178.42438 | -1.1306971 | 311.83057 | 325.33463 | -4.351511
181.13862 | -3.1753922 | -62.093113 | -5.0874057 | 0 | 0 | -0.81181318 | -178.4229 | -1.1348057 | 311.83475 | 325.32736 | -4.3528247
181.13864 | -3.1753864 | -62.153915 | -5.1036682 | 0 | 0 | -0.81181508 | -178.42281 | -1.1330178 | 311.83893 | 325.3201 | -4.3529406
181.13866 | -3.1753807 | -62.19487 | -5.0992432 | 0 | 0 | -0.81181514 | -178.42281 | -1.1328552 | 311.84311 | 325.31281 | -4.3529477
181.13868 | -3.1753747 | -62.23402 | -5.0952015 | 0 | 0 | -0.81181532 | -178.42285 | -1.1285499 | 311.84729 | 325.30554 | -4.3522329
181.1387 | -3.175369 | -62.279007 | -5.1093841 | 0 | 0 | -0.81400383 | -178.95366 | -1.1281785 | 311.8515 | 325.29828 | -4.3528867
181.13872 | -3.1753633 | -62.318546 | -5.112793 | 0 | 0 | -0.81419295 | -178.99956 | -1.1324489 | 311.85568 | 325.29102 | -4.3529444
181.13874 | -3.1753576 | -62.357605 | -5.0999913 | 0 | 0 | -0.81420523 | -179.00253 | -1.1328188 | 311.85986 | 325.28375 | -4.3529482
181.13876 | -3.1753519 | -62.38472 | -5.1003327 | 0 | 0 | -0.81420588 | -179.0027 | -1.132843 | 311.86404 | 325.27646 | -4.3529482
181.13878 | -3.1753459 | -62.410805 | -5.1199923 | 0 | 0 | -0.81420648 | -179.00275 | -1.134991 | 311.86823 | 325.2692 | -4.3529482
181.1388 | -3.1753402 | -62.418964 | -5.1267724 | 0 | 0 | -0.81995225 | -179.46507 | -1.1330297 | 311.87241 | 325.26193 | -4.3522329
181.13882 | -3.1753345 | -62.431526 | -5.1178818 | 0 | 0 | -0.82044882 | -179.50502 | -1.1328561 | 311.87659 | 325.25467 | -4.3543162
181.13884 | -3.1753287 | -62.432602 | -5.1214595 | 0 | 0 | -0.820481 | -179.50761 | -1.1328449 | 311.88077 | 325.24741 | -4.3530679
181.13886 | -3.175323 | -62.432667 | -5.1319494 | 0 | 0 | -0.82048291 | -179.50778 | -1.1328436 | 311.88495 | 325.24011 | -4.352241
181.13888 | -3.175317 | -62.420765 | -5.1219573 | 0 | 0 | -0.82048297 | -179.50778 | -1.1264025 | 311.88913 | 325.23285 | -4.3528867
181.1389 | -3.1753113 | -62.419735 | -5.1130872 | 0 | 0 | -0.82031345 | -179.5249 | -1.1322875 | 311.89331 | 325.22559 | -4.3529449
181.13892 | -3.1753056 | -62.401802 | -5.1246848 | 0 | 0 | -0.82029885 | -179.52638 | -1.1328077 | 311.89749 | 325.21832 | -4.3558068
181.13894 | -3.1752999 | -62.388348 | -5.1380467 | 0 | 0 | -0.8202979 | -179.52647 | -1.1285473 | 311.90167 | 325.21106 | -4.3553391
181.13896 | -3.1752942 | -62.3634 | -5.1297412 | 0 | 0 | -0.82029784 | -179.52647 | -1.128178 | 311.90585 | 325.2038 | -4.354579
181.13898 | -3.1752884 | -62.349365 | -5.1224632 | 0 | 0 | -0.82029784 | -179.52646 | -1.128154 | 311.91006 | 325.1965 | -4.3545141
181.139 | -3.1752827 | -62.336288 | -5.132741 | 0 | 0 | -0.82046735 | -179.33813 | -1.128153 | 311.91425 | 325.18924 | -4.3545098
181.13902 | -3.175277 | -62.323269 | -5.1300101 | 0 | 0 | -0.82048196 | -179.32184 | -1.1302997 | 311.91843 | 325.18198 | -4.3545098
181.13904 | -3.1752713 | -62.292404 | -5.1137805 | 0 | 0 | -0.82048291 | -179.32079 | -1.1261909 | 311.92261 | 325.17471 | -4.3545098
181.13906 | -3.1752656 | -62.271896 | -5.1138372 | 0 | 0 | -0.82048297 | -179.32072 | -1.1279788 | 311.92679 | 325.16745 | -4.3545098
181.13908 | -3.1752596 | -62.240414 | -5.1291203 | 0 | 0 | -0.82048315 | -179.32069 | -1.1259942 | 311.93097 | 325.16016 | -4.3537946
181.1391 | -3.1752539 | -62.207958 | -5.128262 | 0 | 0 | -0.82234854 | -179.0296 | -1.1301135 | 311.93515 | 325.15289 | -4.3544483
181.13912 | -3.1752481 | -62.169487 | -5.113637 | 0 | 0 | -0.82250977 | -179.00443 | -1.1261795 | 311.93933 | 325.14563 | -4.3530765
181.13914 | -3.1752424 | -62.118587 | -5.1160069 | 0 | 0 | -0.8225202 | -179.00282 | -1.1322727 | 311.94351 | 325.13837 | -4.3529568
181.13916 | -3.1752365 | -62.066631 | -5.123497 | 0 | 0 | -0.82252085 | -179.0027 | -1.1263657 | 311.94769 | 325.1311 | -4.3529487
181.13918 | -3.1752307 | -62.032467 | -5.107439 | 0 | 0 | -0.82252038 | -179.00266 | -1.1322849 | 311.95187 | 325.12381 | -4.3529482
181.1392 | -3.175225 | -61.987934 | -5.0951462 | 0 | 0 | -0.81727123 | -178.45473 | -1.1285135 | 311.95605 | 325.11655 | -4.3543773
181.13922 | -3.1752193 | -61.942467 | -5.1050067 | 0 | 0 | -0.81681758 | -178.40736 | -1.1324706 | 311.96024 | 325.10928 | -4.3530722
181.13924 | -3.1752136 | -61.890987 | -5.1138682 | 0 | 0 | -0.81678814 | -178.40428 | -1.1285255 | 311.96442 | 325.10202 | -4.3529563
181.13926 | -3.1752076 | -61.836182 | -5.1015444 | 0 | 0 | -0.81678641 | -178.40411 | -1.1324713 | 311.9686 | 325.09476 | -4.3543773
181.13928 | -3.1752019 | -61.800014 | -5.094655 | 0 | 0 | -0.81678611 | -178.40404 | -1.1285253 | 311.97281 | 325.08749 | -4.3516426
181.1393 | -3.1751962 | -61.746552 | -5.1035209 | 0 | 0 | -0.8142556 | -177.7916 | -1.1303239 | 311.97699 | 325.0802 | -4.3528328
181.13932 | -3.1751904 | -61.723083 | -5.0977645 | 0 | 0 | -0.81403691 | -177.73866 | -1.1283399 | 311.98117 | 325.07294 | -4.352941
181.13934 | -3.1751847 | -61.689632 | -5.0820017 | 0 | 0 | -0.81402272 | -177.73523 | -1.1303123 | 311.98535 | 325.06567 | -4.3529477
181.13936 | -3.1751788 | -61.667873 | -5.0828304 | 0 | 0 | -0.81402189 | -177.73505 | -1.1326333 | 311.98953 | 325.05841 | -4.3529482
181.13938 | -3.175173 | -61.653439 | -5.0960011 | 0 | 0 | -0.81402189 | -177.73499 | -1.128536 | 311.99371 | 325.05115 | -4.3529482
181.1394 | -3.1751673 | -61.627014 | -5.0942316 | 0 | 0 | -0.81469637 | -177.35422 | -1.1303245 | 311.99789 | 325.04385 | -4.3529482
181.13942 | -3.1751618 | -61.605843 | -5.0817108 | 0 | 0 | -0.81475466 | -177.3213 | -1.1261926 | 312.00208 | 325.03659 | -4.3522329
181.13944 | -3.1751561 | -61.597755 | -5.086441 | 0 | 0 | -0.81475842 | -177.31917 | -1.1301266 | 312.00626 | 325.02933 | -4.3528867
181.13946 | -3.1751502 | -61.584484 | -5.0934072 | 0 | 0 | -0.81475866 | -177.31905 | -1.1304741 | 312.01044 | 325.02206 | -4.3529444
181.13948 | -3.1751444 | -61.577049 | -5.0794787 | 0 | 0 | -0.8147583 | -177.31903 | -1.1283499 | 312.01462 | 325.0148 | -4.3543773
181.1395 | -3.1751387 | -61.563824 | -5.0710015 | 0 | 0 | -0.81071925 | -177.11955 | -1.1303123 | 312.0188 | 325.00751 | -4.353786
181.13952 | -3.175133 | -61.550079 | -5.0848169 | 0 | 0 | -0.81037021 | -177.10231 | -1.126192 | 312.02298 | 325.00024 | -4.3537326
181.13954 | -3.1751273 | -61.542614 | -5.0947399 | 0 | 0 | -0.81034756 | -177.10118 | -1.1301261 | 312.02716 | 324.99298 | -4.3515849
181.13956 | -3.1751213 | -61.554604 | -5.0846806 | 0 | 0 | -0.81034625 | -177.10112 | -1.1261796 | 312.03134 | 324.98572 | -4.3521142
181.13958 | -3.1751156 | -61.549351 | -5.0845199 | 0 | 0 | -0.81034631 | -177.10112 | -1.1279786 | 312.03555 | 324.97845 | -4.352879
181.1396 | -3.1751099 | -61.555183 | -5.0961423 | 0 | 0 | -0.81169093 | -177.02859 | -1.1302885 | 312.03973 | 324.97119 | -4.3543735
181.13962 | -3.1751041 | -61.562 | -5.0920615 | 0 | 0 | -0.81180716 | -177.02232 | -1.1283374 | 312.04391 | 324.9639 | -4.3530717
181.13964 | -3.1750984 | -61.568878 | -5.0793457 | 0 | 0 | -0.81181467 | -177.0219 | -1.1260172 | 312.0481 | 324.95663 | -4.3543859
181.13966 | -3.1750925 | -61.582069 | -5.0876942 | 0 | 0 | -0.81181514 | -177.02188 | -1.1258203 | 312.05228 | 324.94937 | -4.3530722
181.13968 | -3.1750867 | -61.589508 | -5.104414 | 0 | 0 | -0.81181556 | -177.0219 | -1.1258076 | 312.05646 | 324.94211 | -4.3543859
181.1397 | -3.175081 | -61.609039 | -5.1029391 | 0 | 0 | -0.81636608 | -177.13071 | -1.1258072 | 312.06064 | 324.93484 | -4.3530722
181.13972 | -3.1750753 | -61.623325 | -5.0955195 | 0 | 0 | -0.81675929 | -177.14009 | -1.127954 | 312.06482 | 324.92755 | -4.3529563
181.13974 | -3.1750693 | -61.643436 | -5.1050467 | 0 | 0 | -0.8167848 | -177.1407 | -1.1259924 | 312.069 | 324.92029 | -4.3543777
181.13976 | -3.1750636 | -61.657757 | -5.1124182 | 0 | 0 | -0.81678629 | -177.14075 | -1.1258192 | 312.07318 | 324.91302 | -4.3530722
181.13978 | -3.1750579 | -61.665264 | -5.099967 | 0 | 0 | -0.81678623 | -177.14076 | -1.1301023 | 312.07736 | 324.90576 | -4.3529563
181.1398 | -3.1750522 | -61.678493 | -5.0959749 | 0 | 0 | -0.81526703 | -177.34023 | -1.1283257 | 312.08154 | 324.8985 | -4.3543777
181.13982 | -3.1750464 | -61.685932 | -5.1145329 | 0 | 0 | -0.81513572 | -177.35747 | -1.1303115 | 312.08572 | 324.8912 | -4.3530722
181.13984 | -3.1750407 | -61.692856 | -5.1248565 | 0 | 0 | -0.81512719 | -177.3586 | -1.1304862 | 312.0899 | 324.88394 | -4.3529563
181.13986 | -3.175035 | -61.693439 | -5.1162748 | 0 | 0 | -0.81512672 | -177.35866 | -1.1304975 | 312.09412 | 324.87668 | -4.3543777
181.13988 | -3.1750293 | -61.706085 | -5.1169658 | 0 | 0 | -0.81512707 | -177.35867 | -1.1283512 | 312.0983 | 324.86942 | -4.3530722
181.1399 | -3.1750236 | -61.707176 | -5.1293855 | 0 | 0 | -0.81901354 | -177.46745 | -1.1303128 | 312.10248 | 324.86215 | -4.3543859
181.13992 | -3.1750178 | -61.707249 | -5.1246476 | 0 | 0 | -0.81934935 | -177.47685 | -1.130486 | 312.10666 | 324.85486 | -4.3545017
181.13994 | -3.1750119 | -61.707253 | -5.1125984 | 0 | 0 | -0.81937116 | -177.47746 | -1.1262033 | 312.11084 | 324.8476 | -4.3545094
181.13996 | -3.1750062 | -61.707253 | -5.1202807 | 0 | 0 | -0.81937242 | -177.47751 | -1.1301268 | 312.11502 | 324.84033 | -4.3545098
181.13998 | -3.1750004 | -61.707253 | -5.1369414 | 0 | 0 | -0.81937289 | -177.47751 | -1.1261797 | 312.1192 | 324.83307 | -4.3552246
181.14 | -3.1749947 | -61.713562 | -5.1340094 | 0 | 0 | -0.82395375 | -177.47751 | -1.1279783 | 312.12338 | 324.82581 | -4.3545713
181.14002 | -3.174989 | -61.714108 | -5.1235614 | 0 | 0 | -0.82434958 | -177.47751 | -1.128141 | 312.12756 | 324.81854 | -4.3559432
181.14004 | -3.174983 | -61.707836 | -5.132102 | 0 | 0 | -0.82437527 | -177.47751 | -1.1260052 | 312.13174 | 324.81125 | -4.3546338
181.14006 | -3.1749773 | -61.713596 | -5.1343112 | 0 | 0 | -0.82437676 | -177.47751 | -1.1322614 | 312.13593 | 324.80399 | -4.3545175
181.14008 | -3.1749716 | -61.720413 | -5.1185102 | 0 | 0 | -0.8243764 | -177.47751 | -1.1285115 | 312.14011 | 324.79672 | -4.3545103
181.1401 | -3.1749659 | -61.708378 | -5.1120591 | 0 | 0 | -0.81979555 | -177.51379 | -1.1260289 | 312.14429 | 324.78946 | -4.3545098
181.14012 | -3.1749601 | -61.719936 | -5.1282315 | 0 | 0 | -0.81939971 | -177.51691 | -1.1301157 | 312.14847 | 324.7822 | -4.3545098
181.14014 | -3.1749542 | -61.727264 | -5.1318192 | 0 | 0 | -0.81937402 | -177.51712 | -1.1304736 | 312.15265 | 324.7749 | -4.3559389
181.14016 | -3.1749485 | -61.708961 | -5.1197548 | 0 | 0 | -0.81937253 | -177.51714 | -1.130497 | 312.15686 | 324.76764 | -4.3560629
181.14018 | -3.1749427 | -61.707363 | -5.1172543 | 0 | 0 | -0.81937248 | -177.51714 | -1.1304981 | 312.16104 | 324.76038 | -4.3546414
181.1402 | -3.174937 | -61.700954 | -5.1257734 | 0 | 0 | -0.81937248 | -177.48085 | -1.1283507 | 312.16522 | 324.75311 | -4.3545179
181.14022 | -3.174931 | -61.706707 | -5.1134419 | 0 | 0 | -0.81937248 | -177.47772 | -1.1260183 | 312.1694 | 324.74585 | -4.3545103
181.14024 | -3.1749253 | -61.694607 | -5.0978398 | 0 | 0 | -0.81937248 | -177.47752 | -1.1301152 | 312.17358 | 324.73856 | -4.3545098
181.14026 | -3.1749196 | -61.687248 | -5.1045012 | 0 | 0 | -0.81937248 | -177.47751 | -1.1304734 | 312.17776 | 324.73129 | -4.3552246
181.14028 | -3.1749139 | -61.674023 | -5.1167231 | 0 | 0 | -0.81937248 | -177.47749 | -1.1283492 | 312.18195 | 324.72403 | -4.3545713
181.1403 | -3.1749082 | -61.65398 | -5.1068749 | 0 | 0 | -0.81954187 | -177.38683 | -1.1238711 | 312.18613 | 324.71677 | -4.3559432
181.14032 | -3.1749024 | -61.645966 | -5.0965624 | 0 | 0 | -0.81955647 | -177.37901 | -1.127782 | 312.19031 | 324.7095 | -4.3546338
181.14034 | -3.1748967 | -61.632698 | -5.102951 | 0 | 0 | -0.81955743 | -177.37849 | -1.1259816 | 312.19449 | 324.70224 | -4.3545175
181.14036 | -3.174891 | -61.612652 | -5.1006155 | 0 | 0 | -0.81955749 | -177.37846 | -1.1301128 | 312.19867 | 324.69495 | -4.3545103
181.14038 | -3.1748853 | -61.604641 | -5.0829749 | 0 | 0 | -0.81955677 | -177.37845 | -1.1261789 | 312.20285 | 324.68768 | -4.3559389
181.1404 | -3.1748796 | -61.59137 | -5.0800033 | 0 | 0 | -0.81179702 | -177.19711 | -1.1279788 | 312.20703 | 324.68042 | -4.3546338
181.14042 | -3.1748736 | -61.55872 | -5.0943027 | 0 | 0 | -0.81112635 | -177.18144 | -1.132436 | 312.21121 | 324.67316 | -4.3552322
181.14044 | -3.1748679 | -61.536999 | -5.0962691 | 0 | 0 | -0.81108284 | -177.18044 | -1.13067 | 312.21539 | 324.66589 | -4.3552866
181.14046 | -3.1748621 | -61.503662 | -5.0833421 | 0 | 0 | -0.81108034 | -177.18037 | -1.1240684 | 312.2196 | 324.6586 | -4.3545752
181.14048 | -3.1748564 | -61.494514 | -5.0829482 | 0 | 0 | -0.81108028 | -177.18033 | -1.1299419 | 312.22379 | 324.65134 | -4.3545141
181.1405 | -3.1748507 | -61.462257 | -5.0923762 | 0 | 0 | -0.81141657 | -176.89023 | -1.1261677 | 312.22797 | 324.64407 | -4.3545098
181.14052 | -3.1748447 | -61.434273 | -5.0822992 | 0 | 0 | -0.81144565 | -176.86516 | -1.1279777 | 312.23215 | 324.63681 | -4.3559389
181.14054 | -3.174839 | -61.4193 | -5.0697942 | 0 | 0 | -0.81144756 | -176.86354 | -1.1281415 | 312.23633 | 324.62955 | -4.3560629
181.14056 | -3.1748333 | -61.405453 | -5.0796251 | 0 | 0 | -0.81144762 | -176.86342 | -1.1302992 | 312.24051 | 324.62225 | -4.3546414
181.14058 | -3.1748276 | -61.385365 | -5.0921149 | 0 | 0 | -0.8114478 | -176.86339 | -1.1283386 | 312.24469 | 324.61499 | -4.3552327
181.1406 | -3.1748219 | -61.364742 | -5.0859156 | 0 | 0 | -0.81363553 | -176.57326 | -1.1324588 | 312.24887 | 324.60773 | -4.3545723
181.14062 | -3.1748159 | -61.356686 | -5.0795469 | 0 | 0 | -0.81382465 | -176.54819 | -1.1263773 | 312.25305 | 324.60046 | -4.3552284
181.14064 | -3.1748102 | -61.330811 | -5.0906258 | 0 | 0 | -0.81383693 | -176.54657 | -1.1279912 | 312.25723 | 324.5932 | -4.3545718
181.14066 | -3.1748044 | -61.334892 | -5.0901427 | 0 | 0 | -0.81383759 | -176.54646 | -1.1281421 | 312.26141 | 324.58594 | -4.3559432
181.14068 | -3.1747987 | -61.322685 | -5.0762844 | 0 | 0 | -0.81383729 | -176.54645 | -1.1302991 | 312.26559 | 324.57864 | -4.3560629
181.1407 | -3.1747928 | -61.315319 | -5.0794454 | 0 | 0 | -0.80996943 | -176.38327 | -1.1261911 | 312.26978 | 324.57138 | -4.3546414
181.14072 | -3.174787 | -61.295788 | -5.0971708 | 0 | 0 | -0.80963516 | -176.36916 | -1.1301261 | 312.27396 | 324.56412 | -4.3545179
181.14074 | -3.1747813 | -61.281502 | -5.0994225 | 0 | 0 | -0.80961353 | -176.36824 | -1.1261795 | 312.27814 | 324.55685 | -4.3552246
181.14076 | -3.1747758 | -61.261395 | -5.0915985 | 0 | 0 | -0.80961227 | -176.36818 | -1.1258308 | 312.28235 | 324.54959 | -4.3552861
181.14078 | -3.1747701 | -61.253372 | -5.0952749 | 0 | 0 | -0.80961263 | -176.36816 | -1.1236619 | 312.28653 | 324.5423 | -4.3545752
181.1408 | -3.1747642 | -61.233799 | -5.1072245 | 0 | 0 | -0.81398618 | -176.18683 | -1.132063 | 312.29071 | 324.53503 | -4.3552289
181.14082 | -3.1747584 | -61.219513 | -5.0966315 | 0 | 0 | -0.81436414 | -176.17116 | -1.126352 | 312.29489 | 324.52777 | -4.3545718
181.14084 | -3.1747527 | -61.212013 | -5.0898867 | 0 | 0 | -0.81438863 | -176.17015 | -1.1301367 | 312.29907 | 324.52051 | -4.3545141
181.14086 | -3.174747 | -61.19878 | -5.1031199 | 0 | 0 | -0.81439006 | -176.17007 | -1.1261802 | 312.30325 | 324.51324 | -4.3545098
181.14088 | -3.1747413 | -61.191345 | -5.1187978 | 0 | 0 | -0.8143906 | -176.17006 | -1.1279783 | 312.30743 | 324.50595 | -4.3545098
181.1409 | -3.1747353 | -61.178116 | -5.1106892 | 0 | 0 | -0.81962889 | -176.00688 | -1.1281415 | 312.31161 | 324.49869 | -4.3559389
181.14092 | -3.1747296 | -61.176987 | -5.1077809 | 0 | 0 | -0.82008165 | -175.99277 | -1.1302992 | 312.3158 | 324.49142 | -4.3546338
181.14094 | -3.1747239 | -61.195831 | -5.1198893 | 0 | 0 | -0.82011098 | -175.99185 | -1.1283386 | 312.31998 | 324.48416 | -4.3552322
181.14096 | -3.1747181 | -61.216377 | -5.1187606 | 0 | 0 | -0.82011271 | -175.99179 | -1.1324588 | 312.32416 | 324.4769 | -4.3560014
181.14098 | -3.1747124 | -61.23703 | -5.1055708 | 0 | 0 | -0.82011247 | -175.99181 | -1.1263778 | 312.32834 | 324.46964 | -4.3560667
181.141 | -3.1747065 | -61.257694 | -5.1087928 | 0 | 0 | -0.81672972 | -176.11873 | -1.1322856 | 312.33252 | 324.46234 | -4.3546414
181.14102 | -3.1747007 | -61.278362 | -5.1279731 | 0 | 0 | -0.81643742 | -176.12971 | -1.1285136 | 312.3367 | 324.45508 | -4.3545179
181.14104 | -3.174695 | -61.31794 | -5.1274462 | 0 | 0 | -0.81641841 | -176.13042 | -1.1324706 | 312.34091 | 324.44781 | -4.3545103
181.14106 | -3.1746893 | -61.340237 | -5.1179256 | 0 | 0 | -0.81641734 | -176.13046 | -1.1285255 | 312.34509 | 324.44055 | -4.3545098
181.14108 | -3.1746836 | -61.373615 | -5.1236391 | 0 | 0 | -0.81641769 | -176.13049 | -1.1324708 | 312.34927 | 324.43329 | -4.3559389
181.1411 | -3.1746776 | -61.407982 | -5.1306849 | 0 | 0 | -0.8206476 | -176.49315 | -1.1242312 | 312.35345 | 324.42599 | -4.3560629
181.14112 | -3.1746719 | -61.4235 | -5.1153078 | 0 | 0 | -0.82101309 | -176.52451 | -1.1299527 | 312.35764 | 324.41873 | -4.3560705
181.14114 | -3.1746662 | -61.443691 | -5.1067061 | 0 | 0 | -0.82103682 | -176.52654 | -1.1261687 | 312.36182 | 324.41147 | -4.356071
181.14116 | -3.1746604 | -61.451714 | -5.1205144 | 0 | 0 | -0.82103819 | -176.52666 | -1.1322722 | 312.366 | 324.40421 | -4.356071
181.14118 | -3.1746547 | -61.433456 | -5.127532 | 0 | 0 | -0.82103831 | -176.52667 | -1.1285129 | 312.37018 | 324.39694 | -4.356071
181.1412 | -3.174649 | -61.431862 | -5.1186719 | 0 | 0 | -0.82188648 | -176.67172 | -1.1324708 | 312.37436 | 324.38965 | -4.356071
181.14122 | -3.1746433 | -61.412842 | -5.1142645 | 0 | 0 | -0.82195979 | -176.68428 | -1.1328201 | 312.37854 | 324.38239 | -4.356071
181.14124 | -3.1746376 | -61.392284 | -5.1240644 | 0 | 0 | -0.82196456 | -176.68509 | -1.1328428 | 312.38272 | 324.37512 | -4.356071
181.14126 | -3.1746318 | -61.377937 | -5.1176562 | 0 | 0 | -0.82196486 | -176.68513 | -1.1328444 | 312.3869 | 324.36786 | -4.356071
181.14128 | -3.1746259 | -61.36412 | -5.1011105 | 0 | 0 | -0.82196426 | -176.68512 | -1.1371382 | 312.39108 | 324.3606 | -4.3574996
181.1413 | -3.1746202 | -61.350342 | -5.1033258 | 0 | 0 | -0.81587374 | -176.50377 | -1.1310679 | 312.39526 | 324.35333 | -4.356195
181.14132 | -3.1746144 | -61.336567 | -5.1180687 | 0 | 0 | -0.81534731 | -176.4881 | -1.1305351 | 312.39944 | 324.34604 | -4.3567939
181.14134 | -3.1746087 | -61.329098 | -5.1135292 | 0 | 0 | -0.81531322 | -176.48709 | -1.1283535 | 312.40366 | 324.33878 | -4.3568478
181.14136 | -3.174603 | -61.322174 | -5.1014924 | 0 | 0 | -0.81531125 | -176.48703 | -1.1303129 | 312.40784 | 324.33151 | -4.3561368
181.14138 | -3.174597 | -61.32159 | -5.1069956 | 0 | 0 | -0.81531131 | -176.48701 | -1.1304867 | 312.41202 | 324.32425 | -4.3567901
181.1414 | -3.1745913 | -61.327858 | -5.1103978 | 0 | 0 | -0.81699967 | -176.37822 | -1.1347915 | 312.4162 | 324.31699 | -4.356133
181.14142 | -3.1745856 | -61.322098 | -5.0947046 | 0 | 0 | -0.81714559 | -176.36884 | -1.1265754 | 312.42038 | 324.30969 | -4.3567896
181.14144 | -3.1745799 | -61.321587 | -5.0853572 | 0 | 0 | -0.81715506 | -176.36823 | -1.1322984 | 312.42456 | 324.30243 | -4.356133
181.14146 | -3.1745741 | -61.334164 | -5.0976481 | 0 | 0 | -0.81715566 | -176.36818 | -1.1285142 | 312.42874 | 324.29517 | -4.3560753
181.14148 | -3.1745682 | -61.335243 | -5.1052618 | 0 | 0 | -0.8171556 | -176.36818 | -1.1324708 | 312.43292 | 324.2879 | -4.356071
181.1415 | -3.1745625 | -61.316406 | -5.095005 | 0 | 0 | -0.81681758 | -176.40445 | -1.1306729 | 312.4371 | 324.28064 | -4.356071
181.14152 | -3.1745567 | -61.308472 | -5.0904751 | 0 | 0 | -0.81678838 | -176.40756 | -1.1326569 | 312.44128 | 324.27335 | -4.3574996
181.14154 | -3.174551 | -61.288902 | -5.1002674 | 0 | 0 | -0.81678647 | -176.40778 | -1.1306849 | 312.44547 | 324.26608 | -4.3569088
181.14156 | -3.1745453 | -61.268307 | -5.0938592 | 0 | 0 | -0.81678635 | -176.40779 | -1.1326575 | 312.44965 | 324.25882 | -4.3568554
181.14158 | -3.1745393 | -61.235039 | -5.0802178 | 0 | 0 | -0.81678581 | -176.40776 | -1.130685 | 312.45383 | 324.25156 | -4.3561378
181.1416 | -3.1745336 | -61.19437 | -5.085587 | 0 | 0 | -0.8110584 | -176.13579 | -1.1326578 | 312.45801 | 324.24429 | -4.3575039
181.14162 | -3.1745279 | -61.153088 | -5.0998726 | 0 | 0 | -0.81056345 | -176.11227 | -1.1328321 | 312.46219 | 324.23703 | -4.3576236
181.14164 | -3.1745222 | -61.118073 | -5.0967407 | 0 | 0 | -0.81053132 | -176.11075 | -1.1328433 | 312.4664 | 324.22974 | -4.3569174
181.14166 | -3.1745164 | -61.070984 | -5.0884562 | 0 | 0 | -0.81052947 | -176.11066 | -1.1306971 | 312.47058 | 324.22247 | -4.3561416
181.14168 | -3.1745107 | -61.029152 | -5.0957346 | 0 | 0 | -0.81052977 | -176.11061 | -1.1348052 | 312.47476 | 324.21521 | -4.3560753
181.1417 | -3.174505 | -60.987789 | -5.1007338 | 0 | 0 | -0.81423241 | -175.56662 | -1.128723 | 312.47894 | 324.20795 | -4.3567858
181.14172 | -3.1744993 | -60.959068 | -5.0866308 | 0 | 0 | -0.81455237 | -175.51959 | -1.1303371 | 312.48312 | 324.20068 | -4.3561325
181.14174 | -3.1744936 | -60.92514 | -5.0839515 | 0 | 0 | -0.81457317 | -175.51656 | -1.1326354 | 312.4873 | 324.19339 | -4.3567896
181.14176 | -3.1744876 | -60.897045 | -5.098268 | 0 | 0 | -0.81457436 | -175.51639 | -1.1349777 | 312.49149 | 324.18613 | -4.356133
181.14178 | -3.1744819 | -60.882069 | -5.1082234 | 0 | 0 | -0.81457466 | -175.51634 | -1.1330287 | 312.49567 | 324.17886 | -4.3575039
181.1418 | -3.1744761 | -60.874523 | -5.098166 | 0 | 0 | -0.81727546 | -175.13556 | -1.1307086 | 312.49985 | 324.1716 | -4.356195
181.14182 | -3.1744704 | -60.873901 | -5.0987306 | 0 | 0 | -0.81750894 | -175.10265 | -1.1283649 | 312.50403 | 324.16434 | -4.3567939
181.14184 | -3.1744647 | -60.867554 | -5.1125937 | 0 | 0 | -0.81752408 | -175.10049 | -1.1324611 | 312.50821 | 324.15704 | -4.3561335
181.14186 | -3.1744587 | -60.867008 | -5.104351 | 0 | 0 | -0.81752491 | -175.10037 | -1.1328197 | 312.51239 | 324.14978 | -4.3560753
181.14188 | -3.174453 | -60.86697 | -5.0941734 | 0 | 0 | -0.81752467 | -175.10037 | -1.1349897 | 312.51657 | 324.14252 | -4.3567858
181.1419 | -3.1744473 | -60.860664 | -5.1049285 | 0 | 0 | -0.81414944 | -175.0641 | -1.1330297 | 312.52075 | 324.13525 | -4.3575616
181.14192 | -3.1744416 | -60.860119 | -5.1211262 | 0 | 0 | -0.81385773 | -175.06097 | -1.1328558 | 312.52496 | 324.12799 | -4.3561988
181.14194 | -3.1744359 | -60.885303 | -5.1166964 | 0 | 0 | -0.81383878 | -175.06076 | -1.1285504 | 312.52914 | 324.12073 | -4.3567939
181.14196 | -3.1744299 | -60.88118 | -5.1075702 | 0 | 0 | -0.81383771 | -175.06075 | -1.132473 | 312.53333 | 324.11343 | -4.3561335
181.14198 | -3.1744242 | -60.880775 | -5.1213131 | 0 | 0 | -0.81383824 | -175.06075 | -1.1328204 | 312.53751 | 324.10617 | -4.3560753
181.142 | -3.1744184 | -60.887051 | -5.1239672 | 0 | 0 | -0.82009065 | -175.09703 | -1.1349897 | 312.54169 | 324.09891 | -4.356071
181.14202 | -3.1744127 | -60.887596 | -5.1096492 | 0 | 0 | -0.82063097 | -175.10014 | -1.1330303 | 312.54587 | 324.09164 | -4.356071
181.14204 | -3.174407 | -60.906548 | -5.1069555 | 0 | 0 | -0.82066602 | -175.10036 | -1.1392976 | 312.55005 | 324.08438 | -4.356071
181.14206 | -3.174401 | -60.895573 | -5.124177 | 0 | 0 | -0.82066804 | -175.10037 | -1.1334015 | 312.55423 | 324.07709 | -4.356071
181.14208 | -3.1743953 | -60.894585 | -5.1292992 | 0 | 0 | -0.82066828 | -175.10037 | -1.1307327 | 312.55841 | 324.06982 | -4.356071
181.1421 | -3.1743898 | -60.888222 | -5.1180921 | 0 | 0 | -0.8221944 | -175.13664 | -1.1283661 | 312.56259 | 324.06256 | -4.3574996
181.14212 | -3.1743841 | -60.912891 | -5.1200204 | 0 | 0 | -0.8223263 | -175.13976 | -1.1324611 | 312.56677 | 324.0553 | -4.356195
181.14214 | -3.1743784 | -60.915035 | -5.130372 | 0 | 0 | -0.82233489 | -175.13997 | -1.1328191 | 312.57095 | 324.04803 | -4.3560791
181.14216 | -3.1743724 | -60.921478 | -5.1189179 | 0 | 0 | -0.82233536 | -175.13998 | -1.1285483 | 312.57513 | 324.04074 | -4.3560715
181.14218 | -3.1743667 | -60.934643 | -5.1077447 | 0 | 0 | -0.82233489 | -175.14 | -1.1324731 | 312.57932 | 324.03348 | -4.356071
181.1422 | -3.174361 | -60.94838 | -5.1191449 | 0 | 0 | -0.81742448 | -175.24879 | -1.134967 | 312.5835 | 324.02621 | -4.3567858
181.14222 | -3.1743553 | -60.96846 | -5.1303153 | 0 | 0 | -0.81700015 | -175.25819 | -1.1330281 | 312.58771 | 324.01895 | -4.3561325
181.14224 | -3.1743493 | -60.982773 | -5.1218204 | 0 | 0 | -0.81697261 | -175.2588 | -1.1307091 | 312.59189 | 324.01169 | -4.3567896
181.14226 | -3.1743436 | -61.002895 | -5.1130786 | 0 | 0 | -0.816971 | -175.25885 | -1.132659 | 312.59607 | 324.00443 | -4.356133
181.14228 | -3.1743379 | -61.029827 | -5.1232295 | 0 | 0 | -0.8169713 | -175.25887 | -1.130685 | 312.60025 | 323.99713 | -4.3560753
181.1423 | -3.1743321 | -61.044727 | -5.1197653 | 0 | 0 | -0.82069439 | -175.51273 | -1.1326579 | 312.60443 | 323.98987 | -4.356071
181.14232 | -3.1743264 | -61.058575 | -5.1020207 | 0 | 0 | -0.82101613 | -175.53467 | -1.1328324 | 312.60861 | 323.9826 | -4.356071
181.14234 | -3.1743205 | -61.072353 | -5.1012211 | 0 | 0 | -0.82103699 | -175.5361 | -1.1371377 | 312.61279 | 323.97534 | -4.3574996
181.14236 | -3.1743147 | -61.086132 | -5.1149817 | 0 | 0 | -0.82103819 | -175.53618 | -1.1332153 | 312.61697 | 323.96808 | -4.356195
181.14238 | -3.174309 | -61.087296 | -5.1161714 | 0 | 0 | -0.82103807 | -175.53619 | -1.1328683 | 312.62115 | 323.96078 | -4.3560791
181.1424 | -3.1743033 | -61.099976 | -5.1024523 | 0 | 0 | -0.81934446 | -175.68124 | -1.1328455 | 312.62534 | 323.95352 | -4.3575001
181.14242 | -3.1742976 | -61.088463 | -5.1027174 | 0 | 0 | -0.81919813 | -175.6938 | -1.1328443 | 312.62952 | 323.94626 | -4.3576236
181.14244 | -3.1742916 | -61.09375 | -5.1107512 | 0 | 0 | -0.81918865 | -175.69461 | -1.1328442 | 312.6337 | 323.939 | -4.3576317
181.14246 | -3.1742859 | -61.087921 | -5.0969224 | 0 | 0 | -0.81918806 | -175.69466 | -1.1328442 | 312.63788 | 323.93173 | -4.3576322
181.14248 | -3.1742802 | -61.068493 | -5.0855479 | 0 | 0 | -0.8191874 | -175.69466 | -1.1328444 | 312.64206 | 323.92444 | -4.3569174
181.1425 | -3.1742744 | -61.035301 | -5.0954828 | 0 | 0 | -0.81243849 | -175.64026 | -1.1349913 | 312.64624 | 323.91718 | -4.3561416
181.14252 | -3.1742687 | -61.026161 | -5.1050749 | 0 | 0 | -0.81185526 | -175.63556 | -1.1351767 | 312.65045 | 323.90991 | -4.3575044
181.14254 | -3.174263 | -61.012814 | -5.0957189 | 0 | 0 | -0.81181747 | -175.63525 | -1.133042 | 312.65463 | 323.90265 | -4.3576236
181.14256 | -3.1742573 | -60.986465 | -5.0890851 | 0 | 0 | -0.81181526 | -175.63524 | -1.1350039 | 312.65881 | 323.89539 | -4.3576317
181.14258 | -3.1742516 | -60.952686 | -5.0986938 | 0 | 0 | -0.81181544 | -175.63519 | -1.1330311 | 312.66299 | 323.88809 | -4.3576322
181.1426 | -3.1742458 | -60.937206 | -5.0959053 | 0 | 0 | -0.81501549 | -175.32695 | -1.1392982 | 312.66718 | 323.88083 | -4.3576322
181.14262 | -3.1742401 | -60.923321 | -5.0796728 | 0 | 0 | -0.81529206 | -175.30029 | -1.1398431 | 312.67136 | 323.87357 | -4.3576322
181.14264 | -3.1742342 | -60.896927 | -5.0804534 | 0 | 0 | -0.81531 | -175.29857 | -1.133437 | 312.67554 | 323.8663 | -4.3576322
181.14266 | -3.1742284 | -60.894672 | -5.0972514 | 0 | 0 | -0.81531107 | -175.29846 | -1.1328827 | 312.67972 | 323.85904 | -4.3569174
181.14268 | -3.1742227 | -60.875614 | -5.0979767 | 0 | 0 | -0.81531107 | -175.29845 | -1.1371409 | 312.6839 | 323.85178 | -4.3575706
181.1427 | -3.174217 | -60.867668 | -5.0885673 | 0 | 0 | -0.81497401 | -175.099 | -1.1353625 | 312.68808 | 323.84448 | -4.3576279
181.14272 | -3.174211 | -60.860706 | -5.0906587 | 0 | 0 | -0.81494492 | -175.08174 | -1.133054 | 312.69226 | 323.83722 | -4.3576322
181.14274 | -3.1742053 | -60.866428 | -5.0973916 | 0 | 0 | -0.81494302 | -175.08063 | -1.135005 | 312.69644 | 323.82996 | -4.3576322
181.14276 | -3.1741996 | -60.854324 | -5.0870752 | 0 | 0 | -0.8149429 | -175.08057 | -1.1373254 | 312.70062 | 323.82269 | -4.3569174
181.14278 | -3.1741939 | -60.846958 | -5.0781865 | 0 | 0 | -0.81494248 | -175.08057 | -1.1396688 | 312.7048 | 323.81543 | -4.3575706
181.1428 | -3.1741881 | -60.821129 | -5.0934124 | 0 | 0 | -0.81056684 | -175.00803 | -1.1334261 | 312.70898 | 323.80814 | -4.3576279
181.14282 | -3.1741822 | -60.818909 | -5.1056352 | 0 | 0 | -0.81018871 | -175.00175 | -1.1371766 | 312.7132 | 323.80087 | -4.3576322
181.14284 | -3.1741765 | -60.799847 | -5.096498 | 0 | 0 | -0.81016415 | -175.00134 | -1.1396596 | 312.71738 | 323.79361 | -4.3576322
181.14286 | -3.1741707 | -60.785591 | -5.0935082 | 0 | 0 | -0.81016272 | -175.00133 | -1.1398668 | 312.72156 | 323.78635 | -4.3569174
181.14288 | -3.174165 | -60.752869 | -5.1070628 | 0 | 0 | -0.81016326 | -175.00131 | -1.1377323 | 312.72574 | 323.77908 | -4.3568559
181.1429 | -3.1741593 | -60.712242 | -5.1031566 | 0 | 0 | -0.81673336 | -174.74744 | -1.1289594 | 312.72992 | 323.77179 | -4.3575664
181.14292 | -3.1741533 | -60.683575 | -5.0911765 | 0 | 0 | -0.81730121 | -174.72549 | -1.1346463 | 312.7341 | 323.76453 | -4.3561993
181.14294 | -3.1741476 | -60.668552 | -5.0952325 | 0 | 0 | -0.81733799 | -174.72406 | -1.1330074 | 312.73828 | 323.75726 | -4.3575082
181.14296 | -3.1741419 | -60.64209 | -5.1144848 | 0 | 0 | -0.81734014 | -174.72398 | -1.135002 | 312.74246 | 323.75 | -4.3576241
181.14298 | -3.1741362 | -60.608303 | -5.1139607 | 0 | 0 | -0.81734037 | -174.72395 | -1.1351774 | 312.74664 | 323.74274 | -4.3576317
181.143 | -3.1741304 | -60.586525 | -5.1044416 | 0 | 0 | -0.81852388 | -174.34317 | -1.1330419 | 312.75082 | 323.73547 | -4.3576322
181.14302 | -3.1741247 | -60.578392 | -5.1137857 | 0 | 0 | -0.81862617 | -174.31026 | -1.1328567 | 312.755 | 323.72818 | -4.3576322
181.14304 | -3.174119 | -60.552517 | -5.1196923 | 0 | 0 | -0.81863278 | -174.30811 | -1.1306977 | 312.75919 | 323.72092 | -4.3576322
181.14306 | -3.1741133 | -60.556599 | -5.1056619 | 0 | 0 | -0.8186332 | -174.30798 | -1.1326586 | 312.76337 | 323.71365 | -4.3576322
181.14308 | -3.1741076 | -60.556999 | -5.1015363 | 0 | 0 | -0.81863296 | -174.30797 | -1.132833 | 312.76755 | 323.70639 | -4.3576322
181.1431 | -3.1741018 | -60.569637 | -5.1171808 | 0 | 0 | -0.81592959 | -174.18105 | -1.141432 | 312.77176 | 323.69913 | -4.3562036
181.14312 | -3.1740959 | -60.583344 | -5.1279802 | 0 | 0 | -0.81569594 | -174.17007 | -1.1335863 | 312.77594 | 323.69183 | -4.3567944
181.14314 | -3.1740901 | -60.603416 | -5.1187172 | 0 | 0 | -0.81568074 | -174.16937 | -1.1328923 | 312.78012 | 323.68457 | -4.3568478
181.14316 | -3.1740844 | -60.605129 | -5.1157203 | 0 | 0 | -0.81567991 | -174.16933 | -1.132847 | 312.7843 | 323.67731 | -4.3561368
181.14318 | -3.1740787 | -60.636761 | -5.1278224 | 0 | 0 | -0.81568038 | -174.16934 | -1.1328441 | 312.78848 | 323.67004 | -4.3560753
181.1432 | -3.174073 | -60.639492 | -5.1216106 | 0 | 0 | -0.82160324 | -174.38695 | -1.130697 | 312.79266 | 323.66278 | -4.3575001
181.14322 | -3.174067 | -60.652279 | -5.1072555 | 0 | 0 | -0.82211506 | -174.40575 | -1.1326586 | 312.79684 | 323.65549 | -4.3576236
181.14324 | -3.1740613 | -60.665989 | -5.1132894 | 0 | 0 | -0.82214826 | -174.40698 | -1.1328324 | 312.80103 | 323.64822 | -4.3569174
181.14326 | -3.1740556 | -60.667152 | -5.1290846 | 0 | 0 | -0.82215023 | -174.40704 | -1.1349906 | 312.80521 | 323.64096 | -4.3568559
181.14328 | -3.1740499 | -60.667225 | -5.1239038 | 0 | 0 | -0.82215017 | -174.40704 | -1.1330301 | 312.80939 | 323.6337 | -4.3575664
181.1433 | -3.1740439 | -60.660923 | -5.1147132 | 0 | 0 | -0.82096308 | -174.47957 | -1.1371503 | 312.81357 | 323.62643 | -4.3576279
181.14332 | -3.1740382 | -60.647774 | -5.1219163 | 0 | 0 | -0.82086051 | -174.48584 | -1.1310687 | 312.81775 | 323.61917 | -4.3576322
181.14334 | -3.1740324 | -60.646648 | -5.1240063 | 0 | 0 | -0.82085383 | -174.48625 | -1.1305358 | 312.82193 | 323.61188 | -4.3569174
181.14336 | -3.1740267 | -60.627659 | -5.1074724 | 0 | 0 | -0.82085341 | -174.48627 | -1.1369426 | 312.82611 | 323.60461 | -4.3575706
181.14338 | -3.174021 | -60.607101 | -5.1009583 | 0 | 0 | -0.82085294 | -174.48625 | -1.1374971 | 312.83029 | 323.59735 | -4.3576279
181.1434 | -3.174015 | -60.592754 | -5.1164002 | 0 | 0 | -0.81594849 | -174.32307 | -1.1353856 | 312.8345 | 323.59009 | -4.3576322
181.14342 | -3.1740093 | -60.585243 | -5.1221037 | 0 | 0 | -0.81552458 | -174.30896 | -1.1330549 | 312.83868 | 323.58282 | -4.3569174
181.14344 | -3.1740038 | -60.565704 | -5.1073184 | 0 | 0 | -0.8154971 | -174.30804 | -1.1307105 | 312.84286 | 323.57553 | -4.3568559
181.14346 | -3.1739981 | -60.56403 | -5.1038537 | 0 | 0 | -0.81549549 | -174.30798 | -1.1326592 | 312.84705 | 323.56827 | -4.3575664
181.14348 | -3.1739924 | -60.57653 | -5.1151986 | 0 | 0 | -0.81549573 | -174.30798 | -1.1306846 | 312.85123 | 323.561 | -4.3576279
181.1435 | -3.1739864 | -60.565006 | -5.1038404 | 0 | 0 | -0.81887579 | -174.23546 | -1.1283635 | 312.85541 | 323.55374 | -4.3576322
181.14352 | -3.1739807 | -60.582905 | -5.0890412 | 0 | 0 | -0.81916797 | -174.22919 | -1.132461 | 312.85959 | 323.54648 | -4.3576322
181.14354 | -3.173975 | -60.584473 | -5.0950465 | 0 | 0 | -0.81918693 | -174.22878 | -1.1328194 | 312.86377 | 323.53918 | -4.3562036
181.14356 | -3.1739693 | -60.584576 | -5.1086621 | 0 | 0 | -0.819188 | -174.22874 | -1.1328424 | 312.86795 | 323.53192 | -4.3575082
181.14358 | -3.1739635 | -60.584579 | -5.0996599 | 0 | 0 | -0.8191877 | -174.22874 | -1.1285493 | 312.87213 | 323.52466 | -4.3576241
181.1436 | -3.1739576 | -60.597191 | -5.0908718 | 0 | 0 | -0.8154701 | -174.2469 | -1.1303253 | 312.87631 | 323.5174 | -4.3569174
181.14362 | -3.1739519 | -60.591976 | -5.0988412 | 0 | 0 | -0.81514883 | -174.24846 | -1.1283399 | 312.88049 | 323.51013 | -4.3568559
181.14364 | -3.1739461 | -60.591503 | -5.098094 | 0 | 0 | -0.81512797 | -174.24857 | -1.1303127 | 312.88467 | 323.50287 | -4.3575664
181.14366 | -3.1739404 | -60.597771 | -5.0827646 | 0 | 0 | -0.81512678 | -174.24857 | -1.1369281 | 312.88885 | 323.49557 | -4.3576279
181.14368 | -3.1739347 | -60.579399 | -5.0770864 | 0 | 0 | -0.8151263 | -174.24857 | -1.133202 | 312.89304 | 323.48831 | -4.3576322
181.1437 | -3.1739287 | -60.565189 | -5.091146 | 0 | 0 | -0.81041443 | -174.23042 | -1.1328672 | 312.89725 | 323.48105 | -4.3576322
181.14372 | -3.173923 | -60.551388 | -5.0952759 | 0 | 0 | -0.81000721 | -174.22885 | -1.1306984 | 312.90143 | 323.47379 | -4.3576322
181.14374 | -3.1739173 | -60.5313 | -5.083262 | 0 | 0 | -0.80998081 | -174.22874 | -1.1326586 | 312.90561 | 323.46652 | -4.3576322
181.14376 | -3.1739116 | -60.49807 | -5.0836701 | 0 | 0 | -0.80997926 | -174.22874 | -1.1328322 | 312.90979 | 323.45923 | -4.3590612
181.14378 | -3.1739056 | -60.488934 | -5.0946183 | 0 | 0 | -0.80997956 | -174.22873 | -1.1328435 | 312.91397 | 323.45197 | -4.3577557
181.1438 | -3.1738999 | -60.47559 | -5.0839448 | 0 | 0 | -0.81401718 | -173.99301 | -1.1328446 | 312.91815 | 323.4447 | -4.3562112
181.14382 | -3.1738942 | -60.461845 | -5.0721116 | 0 | 0 | -0.81436616 | -173.97264 | -1.1371385 | 312.92233 | 323.43744 | -4.3575091
181.14384 | -3.1738884 | -60.441761 | -5.0820017 | 0 | 0 | -0.81438875 | -173.97131 | -1.1332153 | 312.92651 | 323.43018 | -4.3576241
181.14386 | -3.1738827 | -60.408531 | -5.0959477 | 0 | 0 | -0.81439006 | -173.97124 | -1.1328679 | 312.93069 | 323.42288 | -4.3576317
181.14388 | -3.173877 | -60.418308 | -5.0898724 | 0 | 0 | -0.81439 | -173.97122 | -1.1285511 | 312.93488 | 323.41562 | -4.3569174
181.1439 | -3.1738713 | -60.419212 | -5.0820608 | 0 | 0 | -0.81304246 | -173.78989 | -1.1324729 | 312.93906 | 323.40836 | -4.3575706
181.14392 | -3.1738656 | -60.412968 | -5.0937414 | 0 | 0 | -0.81292599 | -173.7742 | -1.1306733 | 312.94324 | 323.40109 | -4.3576279
181.14394 | -3.1738598 | -60.393513 | -5.0954905 | 0 | 0 | -0.81291848 | -173.77319 | -1.1369511 | 312.94742 | 323.39383 | -4.3576322
181.14396 | -3.1738541 | -60.398148 | -5.0803709 | 0 | 0 | -0.81291801 | -173.77313 | -1.1289089 | 312.9516 | 323.38657 | -4.3576322
181.14398 | -3.1738482 | -60.385975 | -5.0790625 | 0 | 0 | -0.81291783 | -173.77312 | -1.1324964 | 312.95581 | 323.37927 | -4.3576322
181.144 | -3.1738424 | -60.391216 | -5.0971298 | 0 | 0 | -0.81073141 | -173.68246 | -1.1328214 | 312.95999 | 323.37201 | -4.3583474
181.14402 | -3.1738367 | -60.385387 | -5.1015983 | 0 | 0 | -0.8105424 | -173.67462 | -1.1328425 | 312.96417 | 323.36475 | -4.3576937
181.14404 | -3.173831 | -60.391182 | -5.0917864 | 0 | 0 | -0.81053013 | -173.67412 | -1.1285493 | 312.96835 | 323.35748 | -4.3590651
181.14406 | -3.1738253 | -60.385387 | -5.0945611 | 0 | 0 | -0.81052947 | -173.67407 | -1.1303253 | 312.97253 | 323.35022 | -4.3577557
181.14408 | -3.1738193 | -60.378571 | -5.1042566 | 0 | 0 | -0.81052995 | -173.67407 | -1.12834 | 312.97672 | 323.34293 | -4.3576398
181.1441 | -3.1738136 | -60.371689 | -5.0963759 | 0 | 0 | -0.81608844 | -173.65593 | -1.1324599 | 312.9809 | 323.33566 | -4.3576326
181.14412 | -3.1738079 | -60.364803 | -5.0855131 | 0 | 0 | -0.81656885 | -173.65437 | -1.1349663 | 312.98508 | 323.3284 | -4.3576322
181.14414 | -3.1738021 | -60.357914 | -5.0976591 | 0 | 0 | -0.81659997 | -173.65427 | -1.130881 | 312.98926 | 323.32114 | -4.3576322
181.14416 | -3.1737964 | -60.351025 | -5.1117983 | 0 | 0 | -0.81660181 | -173.65427 | -1.1305234 | 312.99344 | 323.31387 | -4.3569174
181.14418 | -3.1737905 | -60.331528 | -5.1028323 | 0 | 0 | -0.81660181 | -173.65425 | -1.1326468 | 312.99762 | 323.30658 | -4.3589997
181.1442 | -3.1737847 | -60.323547 | -5.0969496 | 0 | 0 | -0.81592667 | -173.52733 | -1.1285368 | 313.0018 | 323.29932 | -4.3570371
181.14422 | -3.173779 | -60.322899 | -5.1102529 | 0 | 0 | -0.81586826 | -173.51637 | -1.1303248 | 313.00598 | 323.29205 | -4.3582926
181.14424 | -3.1737733 | -60.316547 | -5.1085086 | 0 | 0 | -0.8158645 | -173.51567 | -1.1304873 | 313.01016 | 323.28479 | -4.356976
181.14426 | -3.1737676 | -60.297085 | -5.0930834 | 0 | 0 | -0.81586426 | -173.51561 | -1.1326452 | 313.01434 | 323.27753 | -4.3568597
181.14428 | -3.1737616 | -60.295414 | -5.0932078 | 0 | 0 | -0.81586409 | -173.51559 | -1.1328317 | 313.01855 | 323.27026 | -4.3575664
181.1443 | -3.1737559 | -60.295303 | -5.1099472 | 0 | 0 | -0.81400901 | -173.42494 | -1.1371377 | 313.02274 | 323.26297 | -4.3576279
181.14432 | -3.1737502 | -60.27639 | -5.1113935 | 0 | 0 | -0.81384867 | -173.4171 | -1.1332153 | 313.02692 | 323.25571 | -4.3576322
181.14434 | -3.1737444 | -60.281059 | -5.0991449 | 0 | 0 | -0.8138383 | -173.4166 | -1.1328679 | 313.0311 | 323.24844 | -4.3576322
181.14436 | -3.1737387 | -60.275192 | -5.1024404 | 0 | 0 | -0.81383765 | -173.41656 | -1.1285511 | 313.03528 | 323.24118 | -4.3576322
181.14438 | -3.173733 | -60.274673 | -5.110733 | 0 | 0 | -0.81383801 | -173.41656 | -1.132473 | 313.03946 | 323.23392 | -4.3569174
181.1444 | -3.1737273 | -60.274639 | -5.0969219 | 0 | 0 | -0.81772017 | -173.36215 | -1.1328201 | 313.04364 | 323.22662 | -4.3575706
181.14442 | -3.1737216 | -60.268333 | -5.0869994 | 0 | 0 | -0.81805569 | -173.35745 | -1.1328428 | 313.04782 | 323.21936 | -4.3576279
181.14444 | -3.1737158 | -60.267788 | -5.0985122 | 0 | 0 | -0.81807745 | -173.35715 | -1.1328441 | 313.052 | 323.2121 | -4.3576322
181.14446 | -3.1737099 | -60.274063 | -5.1089659 | 0 | 0 | -0.8180787 | -173.35713 | -1.132844 | 313.05618 | 323.20483 | -4.3569174
181.14448 | -3.1737041 | -60.26199 | -5.0975032 | 0 | 0 | -0.81807846 | -173.35713 | -1.1306965 | 313.06036 | 323.19757 | -4.3575706
181.1445 | -3.1736984 | -60.254631 | -5.0906844 | 0 | 0 | -0.81487077 | -173.32085 | -1.1283641 | 313.06454 | 323.19028 | -4.3569136
181.14452 | -3.1736927 | -60.247715 | -5.1010075 | 0 | 0 | -0.81459349 | -173.31773 | -1.1324608 | 313.06873 | 323.18301 | -4.3575702
181.14454 | -3.173687 | -60.253433 | -5.0968289 | 0 | 0 | -0.81457555 | -173.31752 | -1.1306723 | 313.07291 | 323.17575 | -4.3576279
181.14456 | -3.173681 | -60.241329 | -5.0811987 | 0 | 0 | -0.81457448 | -173.3175 | -1.1348044 | 313.07709 | 323.16849 | -4.3576322
181.14458 | -3.1736753 | -60.233971 | -5.0827627 | 0 | 0 | -0.81457418 | -173.3175 | -1.1351645 | 313.0813 | 323.16122 | -4.3576322
181.1446 | -3.1736696 | -60.233356 | -5.0967236 | 0 | 0 | -0.81171203 | -173.245 | -1.1308937 | 313.08548 | 323.15396 | -4.3576322
181.14462 | -3.1736639 | -60.227005 | -5.0957475 | 0 | 0 | -0.81146461 | -173.23872 | -1.1326715 | 313.08966 | 323.14667 | -4.3590612
181.14464 | -3.1736581 | -60.220154 | -5.083293 | 0 | 0 | -0.81144857 | -173.2383 | -1.1349795 | 313.09384 | 323.1394 | -4.3577557
181.14466 | -3.1736522 | -60.206966 | -5.0873013 | 0 | 0 | -0.81144768 | -173.23828 | -1.1287346 | 313.09802 | 323.13214 | -4.3590693
181.14468 | -3.1736465 | -60.224754 | -5.0934787 | 0 | 0 | -0.81144786 | -173.23828 | -1.1324849 | 313.1022 | 323.12488 | -4.3584704
181.1447 | -3.1736407 | -60.220016 | -5.0794835 | 0 | 0 | -0.81380415 | -173.22014 | -1.1306734 | 313.10638 | 323.11761 | -4.3591309
181.14472 | -3.173635 | -60.225876 | -5.0702753 | 0 | 0 | -0.81400782 | -173.21857 | -1.1305101 | 313.11057 | 323.11032 | -4.35776
181.14474 | -3.1736293 | -60.220085 | -5.083303 | 0 | 0 | -0.81402099 | -173.21846 | -1.1326462 | 313.11475 | 323.10306 | -4.3576403
181.14476 | -3.1736233 | -60.206966 | -5.0931578 | 0 | 0 | -0.81402177 | -173.21846 | -1.1285368 | 313.11893 | 323.09579 | -4.3576326
181.14478 | -3.1736178 | -60.212147 | -5.0823669 | 0 | 0 | -0.81402159 | -173.21846 | -1.1303251 | 313.12311 | 323.08853 | -4.3576322
181.1448 | -3.1736121 | -60.218925 | -5.0777869 | 0 | 0 | -0.81132901 | -173.18219 | -1.1326345 | 313.12729 | 323.08127 | -4.3590612
181.14482 | -3.1736064 | -60.2258 | -5.0897555 | 0 | 0 | -0.81109619 | -173.17908 | -1.1328305 | 313.13147 | 323.07397 | -4.3577557
181.14484 | -3.1736004 | -60.226387 | -5.0842614 | 0 | 0 | -0.81108111 | -173.17886 | -1.1306962 | 313.13565 | 323.06671 | -4.3590693
181.14486 | -3.1735947 | -60.245338 | -5.0699682 | 0 | 0 | -0.81108028 | -173.17885 | -1.1326586 | 313.13983 | 323.05945 | -4.3591852
181.14488 | -3.173589 | -60.253281 | -5.0760059 | 0 | 0 | -0.8110801 | -173.17886 | -1.1328319 | 313.14404 | 323.05219 | -4.3591928
181.1449 | -3.1735833 | -60.241322 | -5.0918026 | 0 | 0 | -0.8100723 | -173.28766 | -1.1306958 | 313.14822 | 323.04492 | -4.3577642
181.14492 | -3.1735775 | -60.259186 | -5.0895252 | 0 | 0 | -0.80998516 | -173.29706 | -1.128364 | 313.1524 | 323.03766 | -4.3583555
181.14494 | -3.1735716 | -60.260754 | -5.0791349 | 0 | 0 | -0.8099795 | -173.29767 | -1.1303138 | 313.15659 | 323.03036 | -4.3591237
181.14496 | -3.1735659 | -60.254555 | -5.089859 | 0 | 0 | -0.8099792 | -173.29771 | -1.1326336 | 313.16077 | 323.0231 | -4.359189
181.14498 | -3.1735601 | -60.260315 | -5.0929809 | 0 | 0 | -0.80997956 | -173.29771 | -1.1306838 | 313.16495 | 323.01584 | -4.3591933
181.145 | -3.1735544 | -60.260826 | -5.0794358 | 0 | 0 | -0.81351137 | -173.31584 | -1.134805 | 313.16913 | 323.00858 | -4.3606224
181.14502 | -3.1735487 | -60.254559 | -5.0753551 | 0 | 0 | -0.81381667 | -173.31741 | -1.1330177 | 313.17331 | 323.00131 | -4.3593173
181.14504 | -3.1735427 | -60.241405 | -5.0910029 | 0 | 0 | -0.81383646 | -173.3175 | -1.1328554 | 313.17749 | 322.99402 | -4.3592014
181.14506 | -3.173537 | -60.221363 | -5.1003494 | 0 | 0 | -0.81383759 | -173.3175 | -1.1328448 | 313.18167 | 322.98676 | -4.3591938
181.14508 | -3.1735313 | -60.213352 | -5.0909634 | 0 | 0 | -0.81383759 | -173.31749 | -1.1328444 | 313.18585 | 322.97949 | -4.3591933
181.1451 | -3.1735256 | -60.20639 | -5.0901346 | 0 | 0 | -0.81316411 | -173.19057 | -1.1349912 | 313.19003 | 322.97223 | -4.3591933
181.14512 | -3.1735198 | -60.199497 | -5.1031499 | 0 | 0 | -0.81310594 | -173.1796 | -1.1330297 | 313.19421 | 322.96497 | -4.3591933
181.14514 | -3.1735139 | -60.18 | -5.0962892 | 0 | 0 | -0.81310219 | -173.17889 | -1.1328562 | 313.19839 | 322.95767 | -4.3591933
181.14516 | -3.1735082 | -60.172024 | -5.0847807 | 0 | 0 | -0.81310195 | -173.17885 | -1.1349919 | 313.20261 | 322.95041 | -4.3577642
181.14518 | -3.1735024 | -60.165062 | -5.0939651 | 0 | 0 | -0.81310201 | -173.17885 | -1.1330296 | 313.20679 | 322.94315 | -4.3597846
181.1452 | -3.1734967 | -60.151871 | -5.1100287 | 0 | 0 | -0.8141126 | -173.05191 | -1.1307088 | 313.21097 | 322.93588 | -4.3592467
181.14522 | -3.173491 | -60.150742 | -5.1048636 | 0 | 0 | -0.81419992 | -173.04092 | -1.1305119 | 313.21515 | 322.92862 | -4.3591971
181.14524 | -3.1734853 | -60.144363 | -5.0971274 | 0 | 0 | -0.81420559 | -173.04022 | -1.1326466 | 313.21933 | 322.92133 | -4.3591933
181.14526 | -3.1734796 | -60.14381 | -5.1080871 | 0 | 0 | -0.81420594 | -173.04018 | -1.1285368 | 313.22351 | 322.91406 | -4.3591933
181.14528 | -3.1734738 | -60.131168 | -5.1112261 | 0 | 0 | -0.81420606 | -173.04018 | -1.1324723 | 313.22769 | 322.9068 | -4.3591933
181.1453 | -3.1734681 | -60.123772 | -5.0969543 | 0 | 0 | -0.81775129 | -172.94951 | -1.1328201 | 313.23187 | 322.89954 | -4.3584785
181.14532 | -3.1734622 | -60.110359 | -5.0928102 | 0 | 0 | -0.81805772 | -172.94168 | -1.1328428 | 313.23605 | 322.89227 | -4.3591318
181.14534 | -3.1734564 | -60.102814 | -5.1084552 | 0 | 0 | -0.81807756 | -172.94116 | -1.1328441 | 313.24023 | 322.88501 | -4.359189
181.14536 | -3.1734507 | -60.095791 | -5.1148973 | 0 | 0 | -0.8180787 | -172.94113 | -1.1328441 | 313.24442 | 322.87772 | -4.3591933
181.14538 | -3.173445 | -60.088802 | -5.1045332 | 0 | 0 | -0.8180787 | -172.94113 | -1.1285496 | 313.2486 | 322.87045 | -4.3599086
181.1454 | -3.1734393 | -60.081814 | -5.1028996 | 0 | 0 | -0.81638926 | -172.83101 | -1.1367674 | 313.25278 | 322.86319 | -4.3592548
181.14542 | -3.1734333 | -60.062031 | -5.1143951 | 0 | 0 | -0.81624329 | -172.82149 | -1.1310441 | 313.25696 | 322.85593 | -4.3591976
181.14544 | -3.1734276 | -60.053936 | -5.1044998 | 0 | 0 | -0.81623381 | -172.82088 | -1.1369756 | 313.26114 | 322.84866 | -4.3591933
181.14546 | -3.1734219 | -60.040478 | -5.0912786 | 0 | 0 | -0.81623322 | -172.82083 | -1.1289099 | 313.26535 | 322.84137 | -4.3591933
181.14548 | -3.1734161 | -60.026535 | -5.0995936 | 0 | 0 | -0.81623322 | -172.82083 | -1.1324965 | 313.26953 | 322.83411 | -4.3591933
181.1455 | -3.1734104 | -59.999767 | -5.1141348 | 0 | 0 | -0.81555784 | -172.65523 | -1.1328216 | 313.27371 | 322.82684 | -4.3606224
181.14552 | -3.1734045 | -59.997478 | -5.1066608 | 0 | 0 | -0.81549942 | -172.64091 | -1.1371372 | 313.27789 | 322.81958 | -4.3593173
181.14554 | -3.1733987 | -59.978142 | -5.0972753 | 0 | 0 | -0.81549567 | -172.64 | -1.1310679 | 313.28207 | 322.81232 | -4.3592014
181.14556 | -3.173393 | -59.96368 | -5.1073704 | 0 | 0 | -0.81549543 | -172.63994 | -1.1305355 | 313.28625 | 322.80502 | -4.3591938
181.14558 | -3.1733873 | -59.956066 | -5.1053538 | 0 | 0 | -0.81549549 | -172.63994 | -1.1326478 | 313.29044 | 322.79776 | -4.3591933
181.1456 | -3.1733816 | -59.949039 | -5.0899129 | 0 | 0 | -0.81650829 | -172.45593 | -1.1306843 | 313.29462 | 322.7905 | -4.3606224
181.14562 | -3.1733756 | -59.942051 | -5.0871296 | 0 | 0 | -0.81659585 | -172.44003 | -1.1326578 | 313.2988 | 322.78323 | -4.3593173
181.14564 | -3.1733699 | -59.94146 | -5.1007152 | 0 | 0 | -0.81660151 | -172.43901 | -1.1328321 | 313.30298 | 322.77597 | -4.360631
181.14566 | -3.1733642 | -59.935017 | -5.1033468 | 0 | 0 | -0.81660187 | -172.43895 | -1.1328434 | 313.30716 | 322.76871 | -4.3593173
181.14568 | -3.1733584 | -59.934464 | -5.0904775 | 0 | 0 | -0.81660175 | -172.43895 | -1.1306968 | 313.31134 | 322.76141 | -4.3592014
181.1457 | -3.173353 | -59.934429 | -5.0900874 | 0 | 0 | -0.8132295 | -172.38376 | -1.1305113 | 313.31552 | 322.75415 | -4.3591938
181.14572 | -3.173347 | -59.934429 | -5.0980635 | 0 | 0 | -0.81293803 | -172.37898 | -1.1326466 | 313.3197 | 322.74689 | -4.3591933
181.14574 | -3.1733413 | -59.934429 | -5.0871348 | 0 | 0 | -0.81291914 | -172.37868 | -1.1306841 | 313.32388 | 322.73962 | -4.3591933
181.14576 | -3.1733356 | -59.921635 | -5.0752845 | 0 | 0 | -0.81291807 | -172.37866 | -1.1326579 | 313.32809 | 322.73236 | -4.3591933
181.14578 | -3.1733298 | -59.926926 | -5.0851727 | 0 | 0 | -0.81291801 | -172.37866 | -1.1371266 | 313.33228 | 322.72507 | -4.3591933
181.1458 | -3.1733241 | -59.933804 | -5.0976672 | 0 | 0 | -0.81224453 | -172.36024 | -1.1332146 | 313.33646 | 322.7178 | -4.3591933
181.14582 | -3.1733181 | -59.915195 | -5.0892892 | 0 | 0 | -0.81218636 | -172.35864 | -1.1307207 | 313.34064 | 322.71054 | -4.3591933
181.14584 | -3.1733124 | -59.919975 | -5.0820069 | 0 | 0 | -0.81218261 | -172.35855 | -1.1283654 | 313.34482 | 322.70328 | -4.3591933
181.14586 | -3.1733067 | -59.914021 | -5.0922847 | 0 | 0 | -0.81218237 | -172.35855 | -1.1346083 | 313.349 | 322.69601 | -4.3591933
181.14588 | -3.173301 | -59.907104 | -5.0910087 | 0 | 0 | -0.81218243 | -172.35855 | -1.1351522 | 313.35318 | 322.68872 | -4.3584785
181.1459 | -3.173295 | -59.906517 | -5.0741782 | 0 | 0 | -0.81319267 | -172.30336 | -1.1351875 | 313.35736 | 322.68146 | -4.3591318
181.14592 | -3.1732893 | -59.906475 | -5.0756302 | 0 | 0 | -0.81327999 | -172.29857 | -1.1351895 | 313.36154 | 322.67419 | -4.359189
181.14594 | -3.1732836 | -59.906475 | -5.0924883 | 0 | 0 | -0.81328565 | -172.29828 | -1.1330428 | 313.36572 | 322.66693 | -4.3591933
181.14596 | -3.1732779 | -59.91927 | -5.0932155 | 0 | 0 | -0.81328601 | -172.29825 | -1.1392987 | 313.3699 | 322.65967 | -4.3591933
181.14598 | -3.1732721 | -59.907581 | -5.082355 | 0 | 0 | -0.81328595 | -172.29825 | -1.1312543 | 313.37408 | 322.6524 | -4.3591933
181.146 | -3.1732662 | -59.919342 | -5.0872254 | 0 | 0 | -0.81126672 | -172.29825 | -1.1326946 | 313.37827 | 322.64511 | -4.3591933
181.14602 | -3.1732605 | -59.920383 | -5.095654 | 0 | 0 | -0.8110922 | -172.29825 | -1.130687 | 313.38245 | 322.63785 | -4.3599086
181.14604 | -3.1732547 | -59.933243 | -5.0840282 | 0 | 0 | -0.81108093 | -172.29825 | -1.1390998 | 313.38666 | 322.63058 | -4.3592548
181.14606 | -3.173249 | -59.927956 | -5.0764728 | 0 | 0 | -0.81108022 | -172.29825 | -1.1355361 | 313.39084 | 322.62332 | -4.3591976
181.14608 | -3.1732433 | -59.946667 | -5.0896392 | 0 | 0 | -0.81108028 | -172.29825 | -1.1330651 | 313.39502 | 322.61606 | -4.3606229
181.1461 | -3.1732373 | -59.948292 | -5.1002302 | 0 | 0 | -0.8130995 | -172.40865 | -1.1307107 | 313.3992 | 322.60876 | -4.3593173
181.14612 | -3.1732318 | -59.948402 | -5.0924067 | 0 | 0 | -0.81327403 | -172.4182 | -1.130512 | 313.40338 | 322.6015 | -4.3592014
181.14614 | -3.1732261 | -59.961197 | -5.0880809 | 0 | 0 | -0.81328529 | -172.41879 | -1.1326467 | 313.40756 | 322.59424 | -4.3591938
181.14616 | -3.1732204 | -59.949512 | -5.1000662 | 0 | 0 | -0.81328601 | -172.41885 | -1.1328313 | 313.41174 | 322.58698 | -4.3606224
181.14618 | -3.1732147 | -59.954872 | -5.0967526 | 0 | 0 | -0.81328607 | -172.41885 | -1.1328437 | 313.41592 | 322.57971 | -4.3586025
181.1462 | -3.1732087 | -59.961758 | -5.0848265 | 0 | 0 | -0.81446546 | -172.43724 | -1.1414331 | 313.4201 | 322.57242 | -4.360569
181.14622 | -3.173203 | -59.955944 | -5.0867057 | 0 | 0 | -0.81456745 | -172.43884 | -1.1335864 | 313.42429 | 322.56516 | -4.3593135
181.14624 | -3.1731973 | -59.942635 | -5.1035914 | 0 | 0 | -0.814574 | -172.43895 | -1.1350393 | 313.42847 | 322.55789 | -4.3592014
181.14626 | -3.1731915 | -59.941494 | -5.1028695 | 0 | 0 | -0.81457442 | -172.43895 | -1.1330326 | 313.43265 | 322.55063 | -4.3591938
181.14628 | -3.1731858 | -59.928627 | -5.0947876 | 0 | 0 | -0.81457442 | -172.43895 | -1.1328561 | 313.43683 | 322.54337 | -4.3591933
181.1463 | -3.1731799 | -59.927517 | -5.099174 | 0 | 0 | -0.81406856 | -172.36534 | -1.1306976 | 313.44101 | 322.5361 | -4.3591933
181.14632 | -3.1731741 | -59.921051 | -5.1068292 | 0 | 0 | -0.81402481 | -172.35898 | -1.1326586 | 313.44519 | 322.52881 | -4.3591933
181.14634 | -3.1731684 | -59.901295 | -5.0944109 | 0 | 0 | -0.814022 | -172.35857 | -1.1328323 | 313.4494 | 322.52155 | -4.3591933
181.14636 | -3.1731627 | -59.899605 | -5.0875154 | 0 | 0 | -0.81402183 | -172.35855 | -1.1371378 | 313.45358 | 322.51428 | -4.3591933
181.14638 | -3.1731567 | -59.893097 | -5.0992875 | 0 | 0 | -0.81402189 | -172.35855 | -1.1310681 | 313.45776 | 322.50702 | -4.3577642
181.1464 | -3.173151 | -59.886139 | -5.1097584 | 0 | 0 | -0.81537086 | -172.26654 | -1.136977 | 313.46194 | 322.49976 | -4.3590693
181.14642 | -3.1731453 | -59.86636 | -5.0990229 | 0 | 0 | -0.81548744 | -172.25859 | -1.1310574 | 313.46613 | 322.49246 | -4.3591852
181.14644 | -3.1731396 | -59.871063 | -5.0958967 | 0 | 0 | -0.81549495 | -172.25809 | -1.1348292 | 313.47031 | 322.4852 | -4.3591928
181.14646 | -3.1731339 | -59.865105 | -5.1065388 | 0 | 0 | -0.81549543 | -172.25804 | -1.1308718 | 313.47449 | 322.47794 | -4.3591933
181.14648 | -3.1731279 | -59.870979 | -5.1009278 | 0 | 0 | -0.81549543 | -172.25804 | -1.1348172 | 313.47867 | 322.47067 | -4.3591933
181.1465 | -3.1731222 | -59.865101 | -5.0859017 | 0 | 0 | -0.81549543 | -172.20287 | -1.1351655 | 313.48285 | 322.46341 | -4.3591933
181.14652 | -3.1731164 | -59.864582 | -5.0904226 | 0 | 0 | -0.81549543 | -172.19807 | -1.1330411 | 313.48703 | 322.45612 | -4.3591933
181.14654 | -3.1731107 | -59.870945 | -5.1068168 | 0 | 0 | -0.81549543 | -172.19777 | -1.132857 | 313.49121 | 322.44885 | -4.3577642
181.14656 | -3.173105 | -59.865101 | -5.1031413 | 0 | 0 | -0.81549543 | -172.19775 | -1.134992 | 313.49539 | 322.44159 | -4.3583555
181.14658 | -3.1730993 | -59.864582 | -5.0926261 | 0 | 0 | -0.81549537 | -172.19775 | -1.1330297 | 313.49957 | 322.43433 | -4.3591237
181.1466 | -3.1730936 | -59.851753 | -5.0982599 | 0 | 0 | -0.81364083 | -172.17937 | -1.132856 | 313.50375 | 322.42706 | -4.359189
181.14662 | -3.1730878 | -59.85704 | -5.1023979 | 0 | 0 | -0.8134805 | -172.17776 | -1.1285502 | 313.50793 | 322.4198 | -4.3591933
181.14664 | -3.1730821 | -59.851124 | -5.0874944 | 0 | 0 | -0.81347018 | -172.17766 | -1.132473 | 313.51215 | 322.41251 | -4.3591933
181.14666 | -3.1730764 | -59.857002 | -5.0796638 | 0 | 0 | -0.81346953 | -172.17766 | -1.13282 | 313.51633 | 322.40524 | -4.3591933
181.14668 | -3.1730704 | -59.851124 | -5.0935388 | 0 | 0 | -0.81346953 | -172.17766 | -1.128548 | 313.52051 | 322.39798 | -4.3577642
181.1467 | -3.1730647 | -59.837811 | -5.1027403 | 0 | 0 | -0.81414366 | -172.14087 | -1.1324729 | 313.52469 | 322.39072 | -4.3590693
181.14672 | -3.173059 | -59.843071 | -5.0911655 | 0 | 0 | -0.81420195 | -172.13768 | -1.13282 | 313.52887 | 322.38345 | -4.3591852
181.14674 | -3.1730533 | -59.843544 | -5.0886955 | 0 | 0 | -0.81420571 | -172.13747 | -1.1285481 | 313.53305 | 322.37616 | -4.3591928
181.14676 | -3.1730475 | -59.837181 | -5.0972176 | 0 | 0 | -0.81420594 | -172.13745 | -1.1367675 | 313.53723 | 322.3689 | -4.3577642
181.14678 | -3.1730416 | -59.817436 | -5.091423 | 0 | 0 | -0.81420594 | -172.13745 | -1.1353382 | 313.54141 | 322.36163 | -4.3590693
181.1468 | -3.1730359 | -59.815746 | -5.0771084 | 0 | 0 | -0.81336379 | -172.04546 | -1.1287576 | 313.54559 | 322.35437 | -4.3591852
181.14682 | -3.1730301 | -59.809238 | -5.0816917 | 0 | 0 | -0.81329101 | -172.03751 | -1.1281918 | 313.53976 | 322.34131 | -4.3591928
181.14684 | -3.1730244 | -59.808674 | -5.0973635 | 0 | 0 | -0.8132863 | -172.03699 | -1.1388916 | 313.53391 | 322.32822 | -4.3591933
181.14686 | -3.1730185 | -59.80864 | -5.0936255 | 0 | 0 | -0.81328601 | -172.03696 | -1.1355226 | 313.52808 | 322.31516 | -4.3591933
181.14688 | -3.1730127 | -59.802242 | -5.0838351 | 0 | 0 | -0.81328595 | -172.03696 | -1.1330645 | 313.52222 | 322.30209 | -4.3591933
181.1469 | -3.173007 | -59.788895 | -5.0931611 | 0 | 0 | -0.81160307 | -172.00018 | -1.1371527 | 313.51639 | 322.28903 | -4.3577642
181.14692 | -3.1730013 | -59.800545 | -5.095438 | 0 | 0 | -0.81145763 | -171.99699 | -1.1332163 | 313.51056 | 322.27597 | -4.3590693
181.14694 | -3.1729956 | -59.795181 | -5.0803671 | 0 | 0 | -0.81144822 | -171.99678 | -1.137163 | 313.5047 | 322.26291 | -4.3577557
181.14696 | -3.1729896 | -59.807491 | -5.0768828 | 0 | 0 | -0.81144762 | -171.99677 | -1.1396586 | 313.49887 | 322.24985 | -4.3597841
181.14698 | -3.1729839 | -59.80217 | -5.0911322 | 0 | 0 | -0.81144768 | -171.99677 | -1.133425 | 313.49304 | 322.23679 | -4.3578176
181.147 | -3.1729782 | -59.788895 | -5.0974545 | 0 | 0 | -0.81346714 | -171.99677 | -1.1328816 | 313.48718 | 322.22372 | -4.3590732
181.14702 | -3.1729724 | -59.800545 | -5.0885334 | 0 | 0 | -0.81364167 | -171.99677 | -1.1328464 | 313.48135 | 322.21066 | -4.3591852
181.14704 | -3.172967 | -59.77599 | -5.0877509 | 0 | 0 | -0.81365293 | -171.99677 | -1.1328444 | 313.47552 | 322.1976 | -4.3599076
181.14706 | -3.172961 | -59.773846 | -5.0993185 | 0 | 0 | -0.81365365 | -171.99677 | -1.1349913 | 313.46967 | 322.18451 | -4.3592548
181.14708 | -3.1729553 | -59.767311 | -5.0937839 | 0 | 0 | -0.81365365 | -171.99677 | -1.135177 | 313.46384 | 322.17145 | -4.3591976
181.1471 | -3.1729496 | -59.753952 | -5.0816655 | 0 | 0 | -0.81382209 | -171.90477 | -1.1394836 | 313.45801 | 322.15839 | -4.3606229
181.14712 | -3.1729438 | -59.759209 | -5.0907946 | 0 | 0 | -0.81383663 | -171.89682 | -1.1334139 | 313.45215 | 322.14532 | -4.3600316
181.14714 | -3.1729381 | -59.727703 | -5.1068568 | 0 | 0 | -0.81383759 | -171.8963 | -1.1393229 | 313.44632 | 322.13226 | -4.3599782
181.14716 | -3.1729321 | -59.70578 | -5.1002388 | 0 | 0 | -0.81383765 | -171.89627 | -1.1376977 | 313.44049 | 322.1192 | -4.3606892
181.14718 | -3.1729264 | -59.703941 | -5.093102 | 0 | 0 | -0.81383765 | -171.89627 | -1.1332515 | 313.43463 | 322.10614 | -4.3593216
181.1472 | -3.1729207 | -59.684628 | -5.1026645 | 0 | 0 | -0.8136692 | -171.73067 | -1.1328702 | 313.4288 | 322.09308 | -4.360631
181.14722 | -3.172915 | -59.657375 | -5.1049557 | 0 | 0 | -0.81365466 | -171.71635 | -1.1285512 | 313.42297 | 322.08002 | -4.3607469
181.14724 | -3.1729093 | -59.66785 | -5.0920658 | 0 | 0 | -0.81365371 | -171.71544 | -1.1389151 | 313.41711 | 322.06696 | -4.360754
181.14726 | -3.1729033 | -59.636818 | -5.0894952 | 0 | 0 | -0.81365365 | -171.71538 | -1.135524 | 313.41129 | 322.05386 | -4.3607545
181.14728 | -3.1728976 | -59.640514 | -5.107451 | 0 | 0 | -0.81365377 | -171.71538 | -1.1330644 | 313.40546 | 322.0408 | -4.3593254
181.1473 | -3.1728919 | -59.615303 | -5.1140909 | 0 | 0 | -0.81719762 | -171.54977 | -1.1328583 | 313.3996 | 322.02774 | -4.360631
181.14732 | -3.1728861 | -59.60672 | -5.1015592 | 0 | 0 | -0.81750393 | -171.53546 | -1.1328449 | 313.39377 | 322.01468 | -4.3607469
181.14734 | -3.1728802 | -59.599628 | -5.1019173 | 0 | 0 | -0.81752378 | -171.53455 | -1.1285495 | 313.38791 | 322.00162 | -4.362184
181.14736 | -3.1728745 | -59.605427 | -5.114316 | 0 | 0 | -0.81752491 | -171.53448 | -1.1281782 | 313.38208 | 321.98856 | -4.3608785
181.14738 | -3.1728687 | -59.599545 | -5.1037683 | 0 | 0 | -0.81752491 | -171.53448 | -1.1324489 | 313.37625 | 321.97549 | -4.3614779
181.1474 | -3.172863 | -59.599026 | -5.0926666 | 0 | 0 | -0.81617349 | -171.4241 | -1.1328189 | 313.37039 | 321.96243 | -4.360817
181.14742 | -3.1728573 | -59.605389 | -5.1033459 | 0 | 0 | -0.81605673 | -171.41455 | -1.1371372 | 313.36456 | 321.94937 | -4.3607588
181.14744 | -3.1728513 | -59.593147 | -5.1173601 | 0 | 0 | -0.81604916 | -171.41394 | -1.1332153 | 313.35873 | 321.93631 | -4.3593254
181.14746 | -3.1728456 | -59.579281 | -5.1098385 | 0 | 0 | -0.81604868 | -171.41389 | -1.1328683 | 313.35287 | 321.92325 | -4.360631
181.14748 | -3.1728401 | -59.584507 | -5.1026273 | 0 | 0 | -0.81604868 | -171.41389 | -1.1328455 | 313.34705 | 321.91016 | -4.3607469
181.1475 | -3.1728344 | -59.565788 | -5.113636 | 0 | 0 | -0.81587988 | -171.37711 | -1.1328443 | 313.34122 | 321.89709 | -4.360754
181.14752 | -3.1728287 | -59.564163 | -5.1138744 | 0 | 0 | -0.81586528 | -171.37392 | -1.1328443 | 313.33536 | 321.88403 | -4.362184
181.14754 | -3.1728227 | -59.557659 | -5.0971727 | 0 | 0 | -0.81586432 | -171.37372 | -1.1349913 | 313.32953 | 321.87097 | -4.3608785
181.14756 | -3.172817 | -59.544304 | -5.0957294 | 0 | 0 | -0.81586426 | -171.3737 | -1.1351769 | 313.3237 | 321.85791 | -4.3607626
181.14758 | -3.1728113 | -59.536766 | -5.1130633 | 0 | 0 | -0.81586438 | -171.3737 | -1.1351889 | 313.31784 | 321.84485 | -4.360755
181.1476 | -3.1728055 | -59.516949 | -5.1145639 | 0 | 0 | -0.81856835 | -171.24489 | -1.1351899 | 313.31201 | 321.83179 | -4.3607545
181.14762 | -3.1727998 | -59.508854 | -5.1015902 | 0 | 0 | -0.81880206 | -171.23375 | -1.137337 | 313.30618 | 321.81873 | -4.362184
181.14764 | -3.1727939 | -59.514584 | -5.1033721 | 0 | 0 | -0.81881726 | -171.23303 | -1.1332283 | 313.30032 | 321.80566 | -4.3608785
181.14766 | -3.1727881 | -59.508698 | -5.1122627 | 0 | 0 | -0.81881809 | -171.23299 | -1.1414583 | 313.29449 | 321.7926 | -4.3607626
181.14768 | -3.1727824 | -59.514576 | -5.099956 | 0 | 0 | -0.81881803 | -171.23299 | -1.1400298 | 313.28867 | 321.77951 | -4.360755
181.1477 | -3.1727767 | -59.5023 | -5.0879846 | 0 | 0 | -0.81543887 | -171.17781 | -1.1355965 | 313.28281 | 321.76645 | -4.3614697
181.14772 | -3.172771 | -59.507626 | -5.1007705 | 0 | 0 | -0.8151468 | -171.17302 | -1.1373631 | 313.27698 | 321.75339 | -4.3615313
181.14774 | -3.172765 | -59.514507 | -5.1113367 | 0 | 0 | -0.81512785 | -171.17271 | -1.1310822 | 313.27115 | 321.74033 | -4.360106
181.14776 | -3.1727593 | -59.508694 | -5.102787 | 0 | 0 | -0.81512678 | -171.1727 | -1.1305363 | 313.26529 | 321.72726 | -4.3606973
181.14778 | -3.1727536 | -59.514576 | -5.0962191 | 0 | 0 | -0.81512672 | -171.1727 | -1.1390898 | 313.25946 | 321.7142 | -4.3607512
181.1478 | -3.1727479 | -59.5023 | -5.107286 | 0 | 0 | -0.81445241 | -171.1727 | -1.1355355 | 313.2536 | 321.70114 | -4.3607545
181.14782 | -3.1727421 | -59.514023 | -5.1046219 | 0 | 0 | -0.81439412 | -171.1727 | -1.1352122 | 313.24777 | 321.68808 | -4.3607545
181.14784 | -3.1727362 | -59.508663 | -5.0869455 | 0 | 0 | -0.81439036 | -171.1727 | -1.1330438 | 313.24194 | 321.67502 | -4.3607545
181.14786 | -3.1727304 | -59.514576 | -5.0883269 | 0 | 0 | -0.81439012 | -171.1727 | -1.1307096 | 313.23608 | 321.66196 | -4.3607545
181.14788 | -3.1727247 | -59.515095 | -5.1066332 | 0 | 0 | -0.81439024 | -171.1727 | -1.1305121 | 313.23026 | 321.6489 | -4.3607545
181.1479 | -3.172719 | -59.495941 | -5.1045804 | 0 | 0 | -0.81709081 | -171.1727 | -1.1369411 | 313.22443 | 321.6358 | -4.3607545
181.14792 | -3.1727133 | -59.507072 | -5.0942039 | 0 | 0 | -0.81732422 | -171.1727 | -1.1332028 | 313.21857 | 321.62274 | -4.3607545
181.14794 | -3.1727076 | -59.495277 | -5.0983944 | 0 | 0 | -0.81733936 | -171.1727 | -1.137162 | 313.21274 | 321.60968 | -4.3600397
181.14796 | -3.1727018 | -59.487843 | -5.1060367 | 0 | 0 | -0.8173402 | -171.1727 | -1.1332167 | 313.20691 | 321.59662 | -4.3606935
181.14798 | -3.1726961 | -59.474426 | -5.0943446 | 0 | 0 | -0.81734014 | -171.1727 | -1.1328683 | 313.20105 | 321.58356 | -4.3607507
181.148 | -3.1726904 | -59.466881 | -5.0853333 | 0 | 0 | -0.81413382 | -171.06232 | -1.1328456 | 313.19522 | 321.5705 | -4.3607545
181.14802 | -3.1726844 | -59.459858 | -5.0969219 | 0 | 0 | -0.81385672 | -171.05276 | -1.1349912 | 313.18939 | 321.55743 | -4.3607545
181.14804 | -3.1726787 | -59.465664 | -5.1088314 | 0 | 0 | -0.81383878 | -171.05215 | -1.1308825 | 313.18353 | 321.54437 | -4.3593254
181.14806 | -3.172673 | -59.459782 | -5.0989475 | 0 | 0 | -0.81383771 | -171.05211 | -1.1326705 | 313.1777 | 321.53131 | -4.360631
181.14808 | -3.1726673 | -59.452866 | -5.095892 | 0 | 0 | -0.81383765 | -171.05211 | -1.1306854 | 313.17188 | 321.51825 | -4.3607469
181.1481 | -3.1726615 | -59.465073 | -5.107265 | 0 | 0 | -0.81434339 | -170.99692 | -1.1326578 | 313.16602 | 321.50516 | -4.360754
181.14812 | -3.1726556 | -59.459743 | -5.1038966 | 0 | 0 | -0.81438714 | -170.99213 | -1.1285374 | 313.16019 | 321.4921 | -4.3607545
181.14814 | -3.1726499 | -59.472054 | -5.0905128 | 0 | 0 | -0.81438994 | -170.99182 | -1.1324723 | 313.15436 | 321.47903 | -4.3607545
181.14816 | -3.1726441 | -59.466732 | -5.0937195 | 0 | 0 | -0.81439012 | -170.99181 | -1.1328201 | 313.1485 | 321.46597 | -4.3600397
181.14818 | -3.1726384 | -59.479042 | -5.1114497 | 0 | 0 | -0.81439024 | -170.99181 | -1.1328428 | 313.14267 | 321.45291 | -4.3606935
181.1482 | -3.1726327 | -59.480118 | -5.1100717 | 0 | 0 | -0.81810522 | -171.06541 | -1.1328442 | 313.13684 | 321.43985 | -4.3607507
181.14822 | -3.1726267 | -59.48658 | -5.1004791 | 0 | 0 | -0.81842631 | -171.07178 | -1.1349912 | 313.13098 | 321.42679 | -4.3607545
181.14824 | -3.172621 | -59.487144 | -5.108367 | 0 | 0 | -0.81844711 | -171.07219 | -1.1330298 | 313.12515 | 321.41373 | -4.3593254
181.14826 | -3.1726153 | -59.493576 | -5.1141491 | 0 | 0 | -0.81844831 | -171.0722 | -1.1350032 | 313.11929 | 321.40067 | -4.360631
181.14828 | -3.1726096 | -59.481335 | -5.1008363 | 0 | 0 | -0.81844825 | -171.0722 | -1.1308832 | 313.11346 | 321.3876 | -4.3600321
181.1483 | -3.1726038 | -59.48666 | -5.0938663 | 0 | 0 | -0.81557643 | -171.0722 | -1.1326705 | 313.10764 | 321.37451 | -4.3606925
181.14832 | -3.1725979 | -59.480743 | -5.1085396 | 0 | 0 | -0.81532818 | -171.0722 | -1.1285381 | 313.10178 | 321.36145 | -4.3607507
181.14834 | -3.1725922 | -59.480225 | -5.1185331 | 0 | 0 | -0.81531209 | -171.0722 | -1.1324724 | 313.09595 | 321.34839 | -4.3614693
181.14836 | -3.1725864 | -59.473793 | -5.1106567 | 0 | 0 | -0.81531119 | -171.0722 | -1.1328201 | 313.09012 | 321.33533 | -4.360816
181.14838 | -3.172581 | -59.460445 | -5.1063261 | 0 | 0 | -0.81531119 | -171.0722 | -1.1328427 | 313.08426 | 321.32227 | -4.3593292
181.1484 | -3.172575 | -59.446507 | -5.1190372 | 0 | 0 | -0.8166616 | -171.01701 | -1.1306968 | 313.07843 | 321.3092 | -4.3606315
181.14842 | -3.1725693 | -59.458122 | -5.1136079 | 0 | 0 | -0.81677836 | -171.01222 | -1.1305113 | 313.0726 | 321.29614 | -4.3607469
181.14844 | -3.1725636 | -59.439964 | -5.0993195 | 0 | 0 | -0.81678587 | -171.01192 | -1.1326466 | 313.06674 | 321.28308 | -4.360754
181.14846 | -3.1725578 | -59.43837 | -5.1060815 | 0 | 0 | -0.81678635 | -171.0119 | -1.1306841 | 313.06091 | 321.27002 | -4.3607545
181.14848 | -3.1725521 | -59.425472 | -5.1212163 | 0 | 0 | -0.81678647 | -171.0119 | -1.1326578 | 313.05508 | 321.25696 | -4.3607545
181.1485 | -3.1725461 | -59.430756 | -5.119606 | 0 | 0 | -0.82033992 | -170.91991 | -1.1328321 | 313.04922 | 321.2439 | -4.3607545
181.14852 | -3.1725404 | -59.418446 | -5.1092734 | 0 | 0 | -0.820647 | -170.91196 | -1.1328434 | 313.0434 | 321.2308 | -4.3607545
181.14854 | -3.1725347 | -59.423763 | -5.1178226 | 0 | 0 | -0.82066697 | -170.91144 | -1.1306968 | 313.03757 | 321.21774 | -4.3614697
181.14856 | -3.172529 | -59.405056 | -5.1214862 | 0 | 0 | -0.8206681 | -170.91141 | -1.130511 | 313.03171 | 321.20468 | -4.360816
181.14858 | -3.1725233 | -59.409832 | -5.1065364 | 0 | 0 | -0.82066804 | -170.91141 | -1.1283518 | 313.02588 | 321.19162 | -4.3621879
181.1486 | -3.1725173 | -59.410275 | -5.1016073 | 0 | 0 | -0.81694573 | -170.87462 | -1.1324602 | 313.02005 | 321.17856 | -4.3623075
181.14862 | -3.1725116 | -59.403908 | -5.1150074 | 0 | 0 | -0.81662399 | -170.87144 | -1.1328194 | 313.01419 | 321.1655 | -4.3623157
181.14864 | -3.1725059 | -59.416153 | -5.1234341 | 0 | 0 | -0.81660312 | -170.87123 | -1.1328428 | 313.00836 | 321.15244 | -4.3608871
181.14866 | -3.1725001 | -59.398029 | -5.1125193 | 0 | 0 | -0.81660193 | -170.87122 | -1.1328441 | 313.0025 | 321.13937 | -4.359334
181.14868 | -3.1724944 | -59.383644 | -5.110836 | 0 | 0 | -0.81660193 | -170.87122 | -1.1328443 | 312.99667 | 321.12631 | -4.3606319
181.1487 | -3.1724885 | -59.382435 | -5.1194229 | 0 | 0 | -0.81778508 | -170.79762 | -1.1349912 | 312.99084 | 321.11325 | -4.3607469
181.14872 | -3.1724827 | -59.369564 | -5.1121802 | 0 | 0 | -0.81788737 | -170.79124 | -1.1308825 | 312.98499 | 321.10016 | -4.362184
181.14874 | -3.172477 | -59.355659 | -5.0970163 | 0 | 0 | -0.81789398 | -170.79083 | -1.1326705 | 312.97916 | 321.0871 | -4.3623075
181.14876 | -3.1724713 | -59.354485 | -5.1051583 | 0 | 0 | -0.8178944 | -170.79082 | -1.1306854 | 312.97333 | 321.07404 | -4.3623157
181.14878 | -3.1724656 | -59.328819 | -5.119688 | 0 | 0 | -0.81789446 | -170.79082 | -1.1326579 | 312.96747 | 321.06097 | -4.3623161
181.1488 | -3.1724596 | -59.320206 | -5.1129403 | 0 | 0 | -0.82009459 | -170.64363 | -1.1328321 | 312.96164 | 321.04791 | -4.3608871
181.14882 | -3.1724541 | -59.313107 | -5.1028905 | 0 | 0 | -0.82028478 | -170.63091 | -1.1328434 | 312.95581 | 321.03485 | -4.3621922
181.14884 | -3.1724484 | -59.286926 | -5.112927 | 0 | 0 | -0.82029712 | -170.63008 | -1.1285493 | 312.94995 | 321.02179 | -4.362308
181.14886 | -3.1724427 | -59.271877 | -5.1145391 | 0 | 0 | -0.82029778 | -170.63004 | -1.132473 | 312.94412 | 321.00873 | -4.3623157
181.14888 | -3.1724367 | -59.270622 | -5.0979581 | 0 | 0 | -0.82029766 | -170.63004 | -1.1328201 | 312.93829 | 320.99567 | -4.3623161
181.1489 | -3.172431 | -59.257751 | -5.0943437 | 0 | 0 | -0.81505841 | -170.48283 | -1.1328428 | 312.93243 | 320.9826 | -4.3623161
181.14892 | -3.1724253 | -59.250244 | -5.1100373 | 0 | 0 | -0.81460553 | -170.47011 | -1.1328441 | 312.92661 | 320.96954 | -4.3623161
181.14894 | -3.1724195 | -59.249619 | -5.117209 | 0 | 0 | -0.81457621 | -170.46928 | -1.1328441 | 312.92078 | 320.95645 | -4.3608871
181.14896 | -3.1724138 | -59.255978 | -5.1032772 | 0 | 0 | -0.81457448 | -170.46924 | -1.130697 | 312.91492 | 320.94339 | -4.3621922
181.14898 | -3.1724079 | -59.250134 | -5.102787 | 0 | 0 | -0.81457448 | -170.46924 | -1.1369531 | 312.90909 | 320.93033 | -4.3608785
181.149 | -3.1724021 | -59.249611 | -5.1143885 | 0 | 0 | -0.81592399 | -170.41403 | -1.1353503 | 312.90326 | 320.91727 | -4.3607626
181.14902 | -3.1723964 | -59.249577 | -5.1044989 | 0 | 0 | -0.81604069 | -170.40924 | -1.1330532 | 312.8974 | 320.90421 | -4.3621845
181.14904 | -3.1723907 | -59.255974 | -5.0934558 | 0 | 0 | -0.8160482 | -170.40895 | -1.1350046 | 312.89157 | 320.89114 | -4.3623075
181.14906 | -3.172385 | -59.250134 | -5.1019611 | 0 | 0 | -0.81604868 | -170.40892 | -1.1330304 | 312.88574 | 320.87808 | -4.3623157
181.14908 | -3.172379 | -59.249611 | -5.1165128 | 0 | 0 | -0.8160488 | -170.40892 | -1.1307091 | 312.87988 | 320.86502 | -4.3608871
181.1491 | -3.1723733 | -59.255974 | -5.1097674 | 0 | 0 | -0.81926078 | -170.40892 | -1.1326592 | 312.87405 | 320.85196 | -4.3621922
181.14912 | -3.1723676 | -59.256531 | -5.1011696 | 0 | 0 | -0.81953841 | -170.40892 | -1.1328324 | 312.86819 | 320.8389 | -4.3608785
181.14914 | -3.1723619 | -59.250168 | -5.1120577 | 0 | 0 | -0.81955636 | -170.40892 | -1.1392853 | 312.86237 | 320.82581 | -4.3621922
181.14916 | -3.1723561 | -59.243217 | -5.1130142 | 0 | 0 | -0.81955743 | -170.40892 | -1.1355481 | 312.85654 | 320.81274 | -4.3608785
181.14918 | -3.1723502 | -59.24263 | -5.0978279 | 0 | 0 | -0.81955731 | -170.40892 | -1.1352129 | 312.85068 | 320.79968 | -4.3607626
181.1492 | -3.1723444 | -59.236191 | -5.0972404 | 0 | 0 | -0.81499583 | -170.39053 | -1.1308963 | 312.84485 | 320.78662 | -4.360755
181.14922 | -3.1723387 | -59.22924 | -5.1124663 | 0 | 0 | -0.81460154 | -170.38893 | -1.1283767 | 312.83902 | 320.77356 | -4.3607545
181.14924 | -3.172333 | -59.228657 | -5.1181402 | 0 | 0 | -0.81457597 | -170.38882 | -1.1303144 | 312.83316 | 320.7605 | -4.3607545
181.14926 | -3.1723273 | -59.21582 | -5.1069832 | 0 | 0 | -0.81457448 | -170.38882 | -1.1326338 | 312.82733 | 320.74744 | -4.362184
181.14928 | -3.1723216 | -59.221104 | -5.1096411 | 0 | 0 | -0.81457454 | -170.38882 | -1.1328306 | 312.8215 | 320.73438 | -4.3608785
181.1493 | -3.1723158 | -59.215191 | -5.1200566 | 0 | 0 | -0.8174445 | -170.33363 | -1.1306958 | 312.81564 | 320.72131 | -4.3607626
181.14932 | -3.1723101 | -59.214672 | -5.1107855 | 0 | 0 | -0.81769258 | -170.32884 | -1.1262165 | 312.80981 | 320.70825 | -4.3621845
181.14934 | -3.1723044 | -59.221031 | -5.0983472 | 0 | 0 | -0.81770867 | -170.32854 | -1.1322753 | 312.80399 | 320.69516 | -4.3623075
181.14936 | -3.1722987 | -59.221584 | -5.1103597 | 0 | 0 | -0.81770957 | -170.32852 | -1.1306599 | 312.79813 | 320.6821 | -4.3608866
181.14938 | -3.1722927 | -59.234413 | -5.1252179 | 0 | 0 | -0.81770974 | -170.32852 | -1.1305091 | 312.7923 | 320.66904 | -4.3614783
181.1494 | -3.172287 | -59.24192 | -5.1170402 | 0 | 0 | -0.82126564 | -170.36531 | -1.1304991 | 312.78647 | 320.65598 | -4.360817
181.14942 | -3.1722813 | -59.248943 | -5.111948 | 0 | 0 | -0.82157296 | -170.3685 | -1.1326458 | 312.78061 | 320.64291 | -4.3607588
181.14944 | -3.1722755 | -59.255932 | -5.122417 | 0 | 0 | -0.82159293 | -170.3687 | -1.1328315 | 312.77478 | 320.62985 | -4.3621845
181.14946 | -3.1722696 | -59.26292 | -5.1211514 | 0 | 0 | -0.82159406 | -170.36871 | -1.1371379 | 312.76895 | 320.61679 | -4.3608785
181.14948 | -3.1722639 | -59.257114 | -5.1057725 | 0 | 0 | -0.82159394 | -170.36871 | -1.1332153 | 312.76309 | 320.60373 | -4.3607626
181.1495 | -3.1722581 | -59.250206 | -5.1051726 | 0 | 0 | -0.81685501 | -170.42393 | -1.1328682 | 312.75726 | 320.59067 | -4.360755
181.14952 | -3.1722524 | -59.256016 | -5.1233029 | 0 | 0 | -0.81644541 | -170.42873 | -1.1306983 | 312.75143 | 320.57761 | -4.3607545
181.14954 | -3.1722467 | -59.250134 | -5.1241446 | 0 | 0 | -0.81641889 | -170.42902 | -1.1326585 | 312.74557 | 320.56454 | -4.362184
181.14956 | -3.1722407 | -59.236816 | -5.1132917 | 0 | 0 | -0.81641734 | -170.42905 | -1.1306847 | 312.73975 | 320.55145 | -4.3623075
181.14958 | -3.172235 | -59.229279 | -5.1181622 | 0 | 0 | -0.8164174 | -170.42905 | -1.1305106 | 312.73389 | 320.53839 | -4.3616014
181.1496 | -3.1722293 | -59.228657 | -5.1251378 | 0 | 0 | -0.81946129 | -170.35544 | -1.1304992 | 312.72806 | 320.52533 | -4.3608251
181.14962 | -3.1722236 | -59.209415 | -5.1126599 | 0 | 0 | -0.81972444 | -170.34908 | -1.1326456 | 312.72223 | 320.51227 | -4.3607588
181.14964 | -3.1722178 | -59.201359 | -5.1021299 | 0 | 0 | -0.81974149 | -170.34865 | -1.1242423 | 312.71637 | 320.49921 | -4.3607545
181.14966 | -3.1722119 | -59.200703 | -5.1157656 | 0 | 0 | -0.81974244 | -170.34863 | -1.134248 | 312.71054 | 320.48615 | -4.3607545
181.14968 | -3.1722062 | -59.175064 | -5.127131 | 0 | 0 | -0.81974256 | -170.34863 | -1.1286869 | 312.70471 | 320.47308 | -4.362184
181.1497 | -3.1722004 | -59.172855 | -5.1171956 | 0 | 0 | -0.82177693 | -170.20142 | -1.1324822 | 312.69885 | 320.46002 | -4.3623075
181.14972 | -3.172195 | -59.172714 | -5.1119576 | 0 | 0 | -0.82195276 | -170.18871 | -1.1328206 | 312.69302 | 320.44696 | -4.3637452
181.14974 | -3.1721892 | -59.166302 | -5.1216908 | 0 | 0 | -0.82196414 | -170.18787 | -1.1306953 | 312.68719 | 320.4339 | -4.3631544
181.14976 | -3.1721833 | -59.146557 | -5.1160054 | 0 | 0 | -0.8219648 | -170.18782 | -1.1283638 | 312.68134 | 320.42081 | -4.3623857
181.14978 | -3.1721776 | -59.144867 | -5.1016984 | 0 | 0 | -0.82196468 | -170.18782 | -1.1303136 | 312.67551 | 320.40775 | -4.36375
181.1498 | -3.1721718 | -59.144753 | -5.1026525 | 0 | 0 | -0.81604248 | -170.11424 | -1.1326339 | 312.66968 | 320.39468 | -4.3638692
181.14982 | -3.1721661 | -59.125557 | -5.1201892 | 0 | 0 | -0.81553066 | -170.10786 | -1.1349778 | 312.66382 | 320.38162 | -4.361733
181.14984 | -3.1721604 | -59.1175 | -5.1187973 | 0 | 0 | -0.81549746 | -170.10745 | -1.1308817 | 312.65799 | 320.36856 | -4.3622632
181.14986 | -3.1721544 | -59.104046 | -5.1062994 | 0 | 0 | -0.81549549 | -170.10744 | -1.1326706 | 312.65216 | 320.3555 | -4.3623123
181.14988 | -3.1721487 | -59.0965 | -5.111032 | 0 | 0 | -0.81549549 | -170.10744 | -1.1328329 | 312.6463 | 320.34244 | -4.3623161
181.1499 | -3.172143 | -59.089474 | -5.1179986 | 0 | 0 | -0.81786031 | -169.97864 | -1.1328435 | 312.64047 | 320.32938 | -4.3623161
181.14992 | -3.1721373 | -59.088886 | -5.103343 | 0 | 0 | -0.81806469 | -169.96748 | -1.1306967 | 312.63464 | 320.31631 | -4.3623161
181.14994 | -3.1721313 | -59.07605 | -5.0940757 | 0 | 0 | -0.81807792 | -169.96678 | -1.1283638 | 312.62878 | 320.30325 | -4.3623161
181.14996 | -3.1721256 | -59.062149 | -5.1085529 | 0 | 0 | -0.8180787 | -169.96674 | -1.132461 | 312.62296 | 320.29019 | -4.3616014
181.14998 | -3.1721199 | -59.06097 | -5.1170812 | 0 | 0 | -0.81807882 | -169.96674 | -1.1328195 | 312.61713 | 320.2771 | -4.3622546
181.15 | -3.1721141 | -59.054501 | -5.1068997 | 0 | 0 | -0.81943244 | -169.87474 | -1.1349899 | 312.61127 | 320.26404 | -4.3623118
181.15002 | -3.1721084 | -59.034744 | -5.1031003 | 0 | 0 | -0.81954944 | -169.86679 | -1.1308825 | 312.60544 | 320.25098 | -4.3623161
181.15004 | -3.1721025 | -59.033054 | -5.1151347 | 0 | 0 | -0.81955701 | -169.86627 | -1.1326706 | 312.59958 | 320.23792 | -4.3623161
181.15006 | -3.1720967 | -59.03294 | -5.1074672 | 0 | 0 | -0.81955749 | -169.86624 | -1.1328329 | 312.59375 | 320.22485 | -4.3623161
181.15008 | -3.172091 | -59.032936 | -5.0951633 | 0 | 0 | -0.81955731 | -169.86624 | -1.1328436 | 312.58792 | 320.21179 | -4.3623161
181.1501 | -3.1720853 | -59.026539 | -5.0984716 | 0 | 0 | -0.8144899 | -169.79265 | -1.1328443 | 312.58206 | 320.19873 | -4.3637452
181.15012 | -3.1720796 | -59.032383 | -5.117661 | 0 | 0 | -0.81405193 | -169.78629 | -1.1349912 | 312.57623 | 320.18567 | -4.3617253
181.15014 | -3.1720736 | -59.032902 | -5.1127772 | 0 | 0 | -0.81402355 | -169.78587 | -1.1330297 | 312.5704 | 320.17261 | -4.3608332
181.15016 | -3.1720681 | -59.039333 | -5.1028805 | 0 | 0 | -0.81402189 | -169.78586 | -1.1328564 | 312.56454 | 320.15955 | -4.3621888
181.15018 | -3.1720624 | -59.033489 | -5.1121998 | 0 | 0 | -0.81402194 | -169.78586 | -1.1392866 | 312.55872 | 320.14645 | -4.3623075
181.1502 | -3.1720567 | -59.026577 | -5.1173801 | 0 | 0 | -0.81807405 | -169.78586 | -1.133401 | 312.55289 | 320.13339 | -4.3623157
181.15022 | -3.172051 | -59.038784 | -5.1032877 | 0 | 0 | -0.81842428 | -169.78586 | -1.1328803 | 312.54703 | 320.12033 | -4.3623161
181.15024 | -3.172045 | -59.039852 | -5.0969777 | 0 | 0 | -0.81844699 | -169.78586 | -1.1371406 | 312.5412 | 320.10727 | -4.3616014
181.15026 | -3.1720393 | -59.052715 | -5.1117077 | 0 | 0 | -0.81844831 | -169.78586 | -1.1310682 | 312.53537 | 320.09421 | -4.3608251
181.15028 | -3.1720335 | -59.060223 | -5.1217065 | 0 | 0 | -0.81844842 | -169.78586 | -1.1369771 | 312.52951 | 320.08115 | -4.3607588
181.1503 | -3.1720278 | -59.054451 | -5.1123762 | 0 | 0 | -0.82048047 | -169.85944 | -1.1332047 | 312.52368 | 320.06808 | -4.3621845
181.15032 | -3.1720221 | -59.073128 | -5.1101007 | 0 | 0 | -0.82065606 | -169.86581 | -1.1328677 | 312.51785 | 320.05502 | -4.3623075
181.15034 | -3.1720161 | -59.068356 | -5.1222653 | 0 | 0 | -0.82066745 | -169.86623 | -1.1328456 | 312.51199 | 320.04196 | -4.3623157
181.15036 | -3.1720104 | -59.074306 | -5.1153321 | 0 | 0 | -0.8206681 | -169.86624 | -1.137139 | 312.50616 | 320.0289 | -4.3623161
181.15038 | -3.1720047 | -59.068432 | -5.1009135 | 0 | 0 | -0.82066798 | -169.86624 | -1.1418043 | 312.50034 | 320.01584 | -4.3623161
181.1504 | -3.171999 | -59.067913 | -5.1098475 | 0 | 0 | -0.81576413 | -169.88466 | -1.1336105 | 312.49448 | 320.00275 | -4.3623161
181.15042 | -3.1719933 | -59.067879 | -5.1251693 | 0 | 0 | -0.81534028 | -169.88626 | -1.1328937 | 312.48865 | 319.98969 | -4.3623161
181.15044 | -3.1719873 | -59.080669 | -5.120667 | 0 | 0 | -0.8153128 | -169.88635 | -1.132847 | 312.48282 | 319.97662 | -4.3623161
181.15046 | -3.1719816 | -59.062584 | -5.1122613 | 0 | 0 | -0.81531119 | -169.88635 | -1.1328443 | 312.47696 | 319.96356 | -4.3623161
181.15048 | -3.1719759 | -59.073792 | -5.1224375 | 0 | 0 | -0.81531131 | -169.88635 | -1.1328442 | 312.47113 | 319.9505 | -4.3623161
181.1505 | -3.1719701 | -59.062 | -5.1255093 | 0 | 0 | -0.82038474 | -169.90475 | -1.1328442 | 312.46527 | 319.93744 | -4.3608871
181.15052 | -3.1719642 | -59.060959 | -5.1112342 | 0 | 0 | -0.82082325 | -169.90636 | -1.1328443 | 312.45944 | 319.92438 | -4.3621922
181.15054 | -3.1719584 | -59.0481 | -5.1063628 | 0 | 0 | -0.82085162 | -169.90645 | -1.1349912 | 312.45361 | 319.91132 | -4.362308
181.15056 | -3.1719527 | -59.059784 | -5.1212192 | 0 | 0 | -0.82085335 | -169.90645 | -1.1330297 | 312.44775 | 319.89825 | -4.3608866
181.15058 | -3.171947 | -59.067215 | -5.1290455 | 0 | 0 | -0.82085347 | -169.90645 | -1.1328564 | 312.44193 | 319.88519 | -4.3621922
181.1506 | -3.1719413 | -59.067833 | -5.1173511 | 0 | 0 | -0.82221007 | -169.88805 | -1.1392868 | 312.4361 | 319.8721 | -4.3608785
181.15062 | -3.1719356 | -59.055077 | -5.1163259 | 0 | 0 | -0.82232732 | -169.88644 | -1.1355482 | 312.43024 | 319.85904 | -4.3614779
181.15064 | -3.1719298 | -59.066772 | -5.1271505 | 0 | 0 | -0.82233489 | -169.88635 | -1.1395077 | 312.42441 | 319.84598 | -4.360817
181.15066 | -3.1719241 | -59.067806 | -5.1186466 | 0 | 0 | -0.82233536 | -169.88635 | -1.1334153 | 312.41858 | 319.83292 | -4.3607588
181.15068 | -3.1719184 | -59.048683 | -5.1055479 | 0 | 0 | -0.82233518 | -169.88635 | -1.1414701 | 312.41272 | 319.81985 | -4.3607545
181.1507 | -3.1719127 | -59.047028 | -5.1153255 | 0 | 0 | -0.81691772 | -169.83115 | -1.133589 | 312.40689 | 319.80679 | -4.3614697
181.15072 | -3.1719067 | -59.053314 | -5.1292644 | 0 | 0 | -0.81644946 | -169.82637 | -1.1436288 | 312.40106 | 319.79373 | -4.3622456
181.15074 | -3.171901 | -59.047466 | -5.1231899 | 0 | 0 | -0.81641912 | -169.82607 | -1.1337751 | 312.3952 | 319.78067 | -4.3608823
181.15076 | -3.1718953 | -59.040554 | -5.113925 | 0 | 0 | -0.81641734 | -169.82605 | -1.1393462 | 312.38937 | 319.76761 | -4.3621922
181.15078 | -3.1718895 | -59.039967 | -5.123301 | 0 | 0 | -0.8164174 | -169.82605 | -1.1312571 | 312.38354 | 319.75455 | -4.362308
181.1508 | -3.1718838 | -59.033527 | -5.1234035 | 0 | 0 | -0.82064754 | -169.80765 | -1.134842 | 312.37769 | 319.74146 | -4.3623157
181.15082 | -3.1718779 | -59.013779 | -5.1059651 | 0 | 0 | -0.82101309 | -169.80605 | -1.1330199 | 312.37186 | 319.72839 | -4.3616014
181.15084 | -3.1718721 | -59.005692 | -5.1037335 | 0 | 0 | -0.82103682 | -169.80595 | -1.1371502 | 312.36603 | 319.71533 | -4.3636837
181.15086 | -3.1718664 | -58.998631 | -5.1202745 | 0 | 0 | -0.82103819 | -169.80595 | -1.1353633 | 312.36017 | 319.70227 | -4.3624358
181.15088 | -3.1718607 | -58.991638 | -5.1246119 | 0 | 0 | -0.82103825 | -169.80595 | -1.1373483 | 312.35434 | 319.68921 | -4.3608942
181.1509 | -3.171855 | -58.991051 | -5.113338 | 0 | 0 | -0.82120782 | -169.67715 | -1.1310816 | 312.34851 | 319.67615 | -4.3621931
181.15092 | -3.171849 | -58.984608 | -5.1123552 | 0 | 0 | -0.82122248 | -169.666 | -1.1391251 | 312.34265 | 319.66309 | -4.362308
181.15094 | -3.1718433 | -58.97126 | -5.1217318 | 0 | 0 | -0.82122344 | -169.6653 | -1.1333905 | 312.33682 | 319.65002 | -4.3623157
181.15096 | -3.1718376 | -58.976517 | -5.1109257 | 0 | 0 | -0.8212235 | -169.66525 | -1.1393216 | 312.33096 | 319.63696 | -4.3630314
181.15098 | -3.1718318 | -58.970596 | -5.0990825 | 0 | 0 | -0.82122332 | -169.66525 | -1.1355501 | 312.32513 | 319.6239 | -4.3623776
181.151 | -3.1718259 | -58.970078 | -5.1089716 | 0 | 0 | -0.81547397 | -169.61006 | -1.1352131 | 312.31931 | 319.61084 | -4.3630352
181.15102 | -3.1718202 | -58.970043 | -5.1221929 | 0 | 0 | -0.81497711 | -169.60529 | -1.1330441 | 312.31345 | 319.59775 | -4.3638077
181.15104 | -3.1718144 | -58.970043 | -5.1138759 | 0 | 0 | -0.81494486 | -169.60498 | -1.1392988 | 312.30762 | 319.58469 | -4.3624434
181.15106 | -3.1718087 | -58.950851 | -5.1051445 | 0 | 0 | -0.81494296 | -169.60497 | -1.1334018 | 312.30179 | 319.57162 | -4.3637538
181.15108 | -3.1718032 | -58.942791 | -5.1167498 | 0 | 0 | -0.81494302 | -169.60497 | -1.1328803 | 312.29593 | 319.55856 | -4.3638697
181.1511 | -3.1717973 | -58.942135 | -5.1148653 | 0 | 0 | -0.81916726 | -169.53136 | -1.1349936 | 312.2901 | 319.5455 | -4.3624477
181.15112 | -3.1717916 | -58.929295 | -5.099432 | 0 | 0 | -0.81953233 | -169.52499 | -1.1394718 | 312.28427 | 319.53244 | -4.3623242
181.15114 | -3.1717858 | -58.921791 | -5.0988269 | 0 | 0 | -0.81955606 | -169.52458 | -1.1355602 | 312.27841 | 319.51938 | -4.3623166
181.15116 | -3.1717801 | -58.908371 | -5.116231 | 0 | 0 | -0.81955743 | -169.52457 | -1.1309192 | 312.27258 | 319.50632 | -4.3623161
181.15118 | -3.1717744 | -58.894428 | -5.1184626 | 0 | 0 | -0.81955749 | -169.52457 | -1.1326728 | 312.26675 | 319.49326 | -4.3623161
181.1512 | -3.1717684 | -58.874062 | -5.1070037 | 0 | 0 | -0.81972688 | -169.39578 | -1.132833 | 312.26089 | 319.48019 | -4.3623161
181.15122 | -3.1717627 | -58.878723 | -5.111093 | 0 | 0 | -0.81974149 | -169.38463 | -1.1328437 | 312.25507 | 319.4671 | -4.3623161
181.15124 | -3.171757 | -58.879162 | -5.1194558 | 0 | 0 | -0.81974244 | -169.38393 | -1.1371386 | 312.24924 | 319.45404 | -4.3637452
181.15126 | -3.1717513 | -58.872795 | -5.1078258 | 0 | 0 | -0.8197425 | -169.38387 | -1.1310681 | 312.24338 | 319.44098 | -4.3624401
181.15128 | -3.1717455 | -58.865845 | -5.0973659 | 0 | 0 | -0.81974232 | -169.38387 | -1.1391244 | 312.23755 | 319.42792 | -4.3623238
181.1513 | -3.1717396 | -58.878052 | -5.1110063 | 0 | 0 | -0.81501144 | -169.31027 | -1.1333904 | 312.23172 | 319.41486 | -4.3637457
181.15132 | -3.1717339 | -58.866325 | -5.1216455 | 0 | 0 | -0.81460255 | -169.30391 | -1.137174 | 312.22586 | 319.40179 | -4.3638692
181.15134 | -3.1717281 | -58.865288 | -5.1152778 | 0 | 0 | -0.81457603 | -169.30348 | -1.13107 | 312.22003 | 319.38873 | -4.3624477
181.15136 | -3.1717224 | -58.865223 | -5.1103516 | 0 | 0 | -0.81457448 | -169.30347 | -1.1326827 | 312.2142 | 319.37567 | -4.3623242
181.15138 | -3.1717167 | -58.865219 | -5.122282 | 0 | 0 | -0.8145746 | -169.30347 | -1.1328337 | 312.20834 | 319.36261 | -4.3637457
181.1514 | -3.1717107 | -58.865219 | -5.1196899 | 0 | 0 | -0.82032245 | -169.30347 | -1.1349908 | 312.20251 | 319.34955 | -4.3638692
181.15142 | -3.171705 | -58.871616 | -5.1041951 | 0 | 0 | -0.82081926 | -169.30347 | -1.135177 | 312.19666 | 319.33649 | -4.3624477
181.15144 | -3.1716993 | -58.865772 | -5.1057653 | 0 | 0 | -0.82085145 | -169.30347 | -1.1373363 | 312.19083 | 319.32339 | -4.3623242
181.15146 | -3.1716936 | -58.852459 | -5.1233573 | 0 | 0 | -0.82085335 | -169.30347 | -1.1353751 | 312.185 | 319.31033 | -4.3637457
181.15148 | -3.1716876 | -58.864113 | -5.1241484 | 0 | 0 | -0.82085341 | -169.30347 | -1.1330545 | 312.17914 | 319.29727 | -4.3638692
181.1515 | -3.1716821 | -58.852352 | -5.114018 | 0 | 0 | -0.82102263 | -169.30347 | -1.1328577 | 312.17331 | 319.28421 | -4.3624477
181.15152 | -3.1716764 | -58.844917 | -5.1189513 | 0 | 0 | -0.82103723 | -169.30347 | -1.1371394 | 312.16748 | 319.27115 | -4.3623242
181.15154 | -3.1716707 | -58.837898 | -5.1273842 | 0 | 0 | -0.82103819 | -169.30347 | -1.1332153 | 312.16162 | 319.25809 | -4.3623166
181.15156 | -3.171665 | -58.83091 | -5.114306 | 0 | 0 | -0.82103825 | -169.30347 | -1.1328683 | 312.15579 | 319.24503 | -4.3637452
181.15158 | -3.171659 | -58.823921 | -5.102994 | 0 | 0 | -0.82103807 | -169.30347 | -1.1328455 | 312.14996 | 319.23196 | -4.3638692
181.1516 | -3.1716533 | -58.810535 | -5.1187429 | 0 | 0 | -0.81630176 | -169.19308 | -1.1328442 | 312.1441 | 319.2189 | -4.3624477
181.15162 | -3.1716475 | -58.796593 | -5.1288376 | 0 | 0 | -0.8158924 | -169.18353 | -1.1285495 | 312.13828 | 319.20584 | -4.3623242
181.15164 | -3.1716418 | -58.795418 | -5.1202416 | 0 | 0 | -0.81586587 | -169.18292 | -1.132473 | 312.13245 | 319.19275 | -4.3623166
181.15166 | -3.1716361 | -58.808136 | -5.1151233 | 0 | 0 | -0.81586432 | -169.18288 | -1.1328202 | 312.12659 | 319.17969 | -4.3623161
181.15168 | -3.1716301 | -58.783646 | -5.1270418 | 0 | 0 | -0.81586444 | -169.18288 | -1.1371372 | 312.12076 | 319.16663 | -4.3637452
181.1517 | -3.1716244 | -58.800697 | -5.1229978 | 0 | 0 | -0.82144898 | -169.07248 | -1.1332153 | 312.11493 | 319.15356 | -4.3638692
181.15172 | -3.1716187 | -58.802219 | -5.1059232 | 0 | 0 | -0.82193166 | -169.06293 | -1.1328684 | 312.10907 | 319.1405 | -4.3624477
181.15174 | -3.171613 | -58.802319 | -5.110991 | 0 | 0 | -0.82196295 | -169.06232 | -1.1371403 | 312.10324 | 319.12744 | -4.3637538
181.15176 | -3.1716073 | -58.795925 | -5.1252589 | 0 | 0 | -0.8219648 | -169.06227 | -1.1375098 | 312.09741 | 319.11438 | -4.3624401
181.15178 | -3.1716013 | -58.795368 | -5.1235781 | 0 | 0 | -0.8219648 | -169.06227 | -1.1310921 | 312.09155 | 319.10132 | -4.3623238
181.1518 | -3.1715956 | -58.801735 | -5.1132398 | 0 | 0 | -0.82094741 | -169.09908 | -1.132684 | 312.08572 | 319.08826 | -4.3637457
181.15182 | -3.1715899 | -58.795891 | -5.120337 | 0 | 0 | -0.82085949 | -169.10225 | -1.1328336 | 312.0799 | 319.0752 | -4.3638692
181.15184 | -3.1715841 | -58.808167 | -5.1253257 | 0 | 0 | -0.82085377 | -169.10246 | -1.1328436 | 312.07404 | 319.06213 | -4.3638768
181.15186 | -3.1715784 | -58.796444 | -5.1104951 | 0 | 0 | -0.82085341 | -169.10248 | -1.1328442 | 312.06821 | 319.04904 | -4.3624482
181.15188 | -3.1715724 | -58.782612 | -5.1019425 | 0 | 0 | -0.82085323 | -169.10248 | -1.1328443 | 312.06235 | 319.03598 | -4.3637538
181.1519 | -3.1715667 | -58.781441 | -5.1157532 | 0 | 0 | -0.81611735 | -169.06567 | -1.1371387 | 312.05652 | 319.02292 | -4.3624401
181.15192 | -3.171561 | -58.781361 | -5.1227736 | 0 | 0 | -0.81570798 | -169.0625 | -1.1332153 | 312.05069 | 319.00986 | -4.3637538
181.15194 | -3.1715553 | -58.768566 | -5.1131873 | 0 | 0 | -0.81568146 | -169.06229 | -1.1328684 | 312.04483 | 318.9968 | -4.3624401
181.15196 | -3.1715496 | -58.780254 | -5.1087155 | 0 | 0 | -0.81567991 | -169.06227 | -1.1349925 | 312.039 | 318.98373 | -4.3637538
181.15198 | -3.1715438 | -58.762096 | -5.1199656 | 0 | 0 | -0.81567997 | -169.06227 | -1.1287352 | 312.03317 | 318.97067 | -4.3631549
181.152 | -3.1715381 | -58.754105 | -5.1144099 | 0 | 0 | -0.81990737 | -169.00708 | -1.1324852 | 312.02731 | 318.95761 | -4.3638148
181.15202 | -3.1715324 | -58.740654 | -5.0979338 | 0 | 0 | -0.82027268 | -169.0023 | -1.1349682 | 312.02148 | 318.94455 | -4.363873
181.15204 | -3.1715267 | -58.745907 | -5.1030564 | 0 | 0 | -0.82029641 | -169.002 | -1.1373229 | 312.01566 | 318.93149 | -4.3638773
181.15206 | -3.1715207 | -58.727192 | -5.1202312 | 0 | 0 | -0.82029778 | -169.00198 | -1.1332273 | 312.0098 | 318.9184 | -4.3638773
181.15208 | -3.171515 | -58.719166 | -5.1151695 | 0 | 0 | -0.82029778 | -169.00198 | -1.1328691 | 312.00397 | 318.90533 | -4.3624482
181.1521 | -3.1715093 | -58.731304 | -5.1045356 | 0 | 0 | -0.81894326 | -168.8916 | -1.1371403 | 311.99814 | 318.89227 | -4.3637538
181.15212 | -3.1715035 | -58.732365 | -5.113791 | 0 | 0 | -0.8188262 | -168.88205 | -1.1375101 | 311.99228 | 318.87921 | -4.3638697
181.15214 | -3.1714978 | -58.738831 | -5.1175141 | 0 | 0 | -0.81881863 | -168.88144 | -1.137534 | 311.98645 | 318.86615 | -4.3638768
181.15216 | -3.1714919 | -58.726593 | -5.1003909 | 0 | 0 | -0.81881815 | -168.88139 | -1.135388 | 311.98062 | 318.85309 | -4.3631625
181.15218 | -3.1714861 | -58.731922 | -5.0960007 | 0 | 0 | -0.81881803 | -168.88139 | -1.1330552 | 311.97476 | 318.84003 | -4.3638158
181.1522 | -3.1714804 | -58.732407 | -5.1109023 | 0 | 0 | -0.81476456 | -168.91818 | -1.1328578 | 311.96893 | 318.82697 | -4.365303
181.15222 | -3.1714747 | -58.732441 | -5.1187329 | 0 | 0 | -0.8144142 | -168.92136 | -1.134992 | 311.9631 | 318.8139 | -4.3640008
181.15224 | -3.171469 | -58.738838 | -5.1070375 | 0 | 0 | -0.81439149 | -168.92157 | -1.1330297 | 311.95724 | 318.80084 | -4.3638854
181.15226 | -3.171463 | -58.739395 | -5.1052861 | 0 | 0 | -0.81439018 | -168.92159 | -1.1328561 | 311.95142 | 318.78775 | -4.3638778
181.15228 | -3.1714573 | -58.745827 | -5.1175008 | 0 | 0 | -0.8143903 | -168.92159 | -1.1328449 | 311.94559 | 318.77469 | -4.3638773
181.1523 | -3.1714516 | -58.727188 | -5.1091204 | 0 | 0 | -0.81928986 | -168.95839 | -1.1328443 | 311.93973 | 318.76163 | -4.3638773
181.15232 | -3.1714458 | -58.731964 | -5.0960288 | 0 | 0 | -0.81971335 | -168.96156 | -1.1349912 | 311.9339 | 318.74857 | -4.3624482
181.15234 | -3.1714401 | -58.745201 | -5.1050787 | 0 | 0 | -0.81974083 | -168.96178 | -1.1330297 | 311.92804 | 318.7355 | -4.3623242
181.15236 | -3.1714342 | -58.720749 | -5.1211357 | 0 | 0 | -0.81974244 | -168.96179 | -1.1328562 | 311.92221 | 318.72244 | -4.3637457
181.15238 | -3.1714284 | -58.72501 | -5.1137915 | 0 | 0 | -0.81974244 | -168.96179 | -1.1349919 | 311.91638 | 318.70938 | -4.3638692
181.1524 | -3.1714227 | -58.725422 | -5.1058655 | 0 | 0 | -0.8185578 | -168.90659 | -1.1330297 | 311.91052 | 318.69632 | -4.3638768
181.15242 | -3.1714172 | -58.719055 | -5.1153617 | 0 | 0 | -0.81845546 | -168.90181 | -1.1328561 | 311.90469 | 318.68326 | -4.3638773
181.15244 | -3.1714115 | -58.731297 | -5.1176476 | 0 | 0 | -0.81844878 | -168.9015 | -1.132845 | 311.89886 | 318.6702 | -4.3638773
181.15246 | -3.1714056 | -58.738766 | -5.1025791 | 0 | 0 | -0.81844836 | -168.90149 | -1.1371387 | 311.89301 | 318.65714 | -4.3638773
181.15248 | -3.1713998 | -58.73299 | -5.1005459 | 0 | 0 | -0.81844825 | -168.90149 | -1.1332153 | 311.88718 | 318.64404 | -4.3638773
181.1525 | -3.1713941 | -58.732475 | -5.1170998 | 0 | 0 | -0.81574512 | -168.91989 | -1.1328683 | 311.88135 | 318.63098 | -4.3638773
181.15252 | -3.1713884 | -58.726044 | -5.1228924 | 0 | 0 | -0.81551152 | -168.92149 | -1.1328455 | 311.87549 | 318.61792 | -4.3638773
181.15254 | -3.1713824 | -58.731884 | -5.110291 | 0 | 0 | -0.81549633 | -168.92159 | -1.1328443 | 311.86966 | 318.60486 | -4.3638773
181.15256 | -3.1713767 | -58.745197 | -5.1113691 | 0 | 0 | -0.81549549 | -168.92159 | -1.1328442 | 311.86383 | 318.5918 | -4.3638773
181.15258 | -3.171371 | -58.739941 | -5.1223793 | 0 | 0 | -0.81549561 | -168.92159 | -1.1328443 | 311.85797 | 318.57874 | -4.3638773
181.1526 | -3.1713653 | -58.752258 | -5.1124344 | 0 | 0 | -0.8204003 | -168.93999 | -1.1349913 | 311.85214 | 318.56567 | -4.3638773
181.15262 | -3.1713595 | -58.75333 | -5.1013889 | 0 | 0 | -0.82082427 | -168.94159 | -1.1351769 | 311.84631 | 318.55261 | -4.3638773
181.15264 | -3.1713536 | -58.753403 | -5.112072 | 0 | 0 | -0.82085174 | -168.94168 | -1.1351888 | 311.84045 | 318.53955 | -4.3638773
181.15266 | -3.1713479 | -58.747005 | -5.1253605 | 0 | 0 | -0.82085335 | -168.94168 | -1.130895 | 311.83463 | 318.52649 | -4.3638773
181.15268 | -3.1713421 | -58.75285 | -5.1185002 | 0 | 0 | -0.82085335 | -168.94168 | -1.130524 | 311.8288 | 318.5134 | -4.3624482
181.1527 | -3.1713364 | -58.746971 | -5.1106229 | 0 | 0 | -0.8196671 | -168.97849 | -1.132647 | 311.82294 | 318.50034 | -4.3630395
181.15272 | -3.1713307 | -58.746452 | -5.121573 | 0 | 0 | -0.81956458 | -168.98166 | -1.1306843 | 311.81711 | 318.48727 | -4.3623786
181.15274 | -3.1713247 | -58.759212 | -5.1210814 | 0 | 0 | -0.81955791 | -168.98187 | -1.134805 | 311.81128 | 318.47421 | -4.3637495
181.15276 | -3.171319 | -58.741123 | -5.1050434 | 0 | 0 | -0.81955749 | -168.98189 | -1.1330177 | 311.80542 | 318.46115 | -4.3638692
181.15278 | -3.1713133 | -58.745934 | -5.104383 | 0 | 0 | -0.81955737 | -168.98189 | -1.1328554 | 311.79959 | 318.44809 | -4.3638768
181.1528 | -3.1713076 | -58.746387 | -5.1210594 | 0 | 0 | -0.81668282 | -168.96349 | -1.1328448 | 311.79373 | 318.43503 | -4.3638773
181.15282 | -3.1713018 | -58.73362 | -5.1232276 | 0 | 0 | -0.81643432 | -168.96188 | -1.1328441 | 311.7879 | 318.42197 | -4.3638773
181.15284 | -3.1712961 | -58.719723 | -5.1117654 | 0 | 0 | -0.81641823 | -168.96179 | -1.1285496 | 311.78207 | 318.40891 | -4.3638773
181.15286 | -3.1712904 | -58.724945 | -5.1129484 | 0 | 0 | -0.81641734 | -168.96179 | -1.1346202 | 311.77621 | 318.39584 | -4.3638773
181.15288 | -3.1712847 | -58.706226 | -5.1225128 | 0 | 0 | -0.8164174 | -168.96179 | -1.1330056 | 311.77039 | 318.38278 | -4.3638773
181.1529 | -3.171279 | -58.704601 | -5.1117182 | 0 | 0 | -0.82047832 | -168.85139 | -1.1328549 | 311.76456 | 318.36969 | -4.3624482
181.15292 | -3.1712732 | -58.6917 | -5.0984235 | 0 | 0 | -0.82082927 | -168.84184 | -1.1328449 | 311.7587 | 318.35663 | -4.3637538
181.15294 | -3.1712673 | -58.69059 | -5.110364 | 0 | 0 | -0.82085204 | -168.84123 | -1.1349912 | 311.75287 | 318.34357 | -4.3624401
181.15296 | -3.1712615 | -58.677723 | -5.1223145 | 0 | 0 | -0.82085335 | -168.84119 | -1.1330297 | 311.74704 | 318.33051 | -4.3637538
181.15298 | -3.1712558 | -58.663815 | -5.112431 | 0 | 0 | -0.82085335 | -168.84119 | -1.1328561 | 311.74118 | 318.31744 | -4.3638697
181.153 | -3.1712501 | -58.649845 | -5.1057453 | 0 | 0 | -0.81831342 | -168.7308 | -1.1328448 | 311.73535 | 318.30438 | -4.3638768
181.15302 | -3.1712441 | -58.642265 | -5.1175313 | 0 | 0 | -0.81809384 | -168.72125 | -1.1306968 | 311.72952 | 318.29132 | -4.3631625
181.15304 | -3.1712384 | -58.635239 | -5.1149311 | 0 | 0 | -0.81807965 | -168.72064 | -1.1305115 | 311.72366 | 318.27826 | -4.3652449
181.15306 | -3.1712327 | -58.634647 | -5.0987096 | 0 | 0 | -0.81807882 | -168.7206 | -1.1390884 | 311.71783 | 318.2652 | -4.3625679
181.15308 | -3.171227 | -58.634605 | -5.0994906 | 0 | 0 | -0.8180787 | -168.7206 | -1.1312408 | 311.71201 | 318.25214 | -4.3623323
181.1531 | -3.1712213 | -58.615414 | -5.1155634 | 0 | 0 | -0.8155452 | -168.64699 | -1.1283994 | 311.70615 | 318.23904 | -4.3623171
181.15312 | -3.1712153 | -58.607353 | -5.1162257 | 0 | 0 | -0.81532621 | -168.64063 | -1.1303157 | 311.70032 | 318.22598 | -4.3637452
181.15314 | -3.1712096 | -58.606697 | -5.1046348 | 0 | 0 | -0.81531203 | -168.64021 | -1.132634 | 311.69449 | 318.21292 | -4.3638692
181.15316 | -3.1712039 | -58.600254 | -5.1094418 | 0 | 0 | -0.81531119 | -168.6402 | -1.1328307 | 311.68863 | 318.19986 | -4.3624477
181.15318 | -3.1711981 | -58.580505 | -5.1164117 | 0 | 0 | -0.81531125 | -168.6402 | -1.1328434 | 311.6828 | 318.1868 | -4.3637538
181.1532 | -3.1711924 | -58.585213 | -5.103209 | 0 | 0 | -0.81902903 | -168.49301 | -1.1328443 | 311.67697 | 318.17374 | -4.3624401
181.15322 | -3.1711864 | -58.585655 | -5.0940676 | 0 | 0 | -0.81935036 | -168.48029 | -1.1371387 | 311.67111 | 318.16068 | -4.3637538
181.15324 | -3.1711807 | -58.579288 | -5.1078262 | 0 | 0 | -0.81937122 | -168.47946 | -1.1332153 | 311.66528 | 318.14761 | -4.3638697
181.15326 | -3.171175 | -58.572338 | -5.1191974 | 0 | 0 | -0.81937242 | -168.4794 | -1.1328682 | 311.65942 | 318.13455 | -4.3638768
181.15328 | -3.1711693 | -58.558956 | -5.1099887 | 0 | 0 | -0.81937242 | -168.4794 | -1.1285509 | 311.65359 | 318.12149 | -4.3631625
181.1533 | -3.1711636 | -58.557812 | -5.103363 | 0 | 0 | -0.81768119 | -168.42421 | -1.1324729 | 311.64777 | 318.1084 | -4.3623862
181.15332 | -3.1711578 | -58.557735 | -5.1151519 | 0 | 0 | -0.81753504 | -168.41942 | -1.1306728 | 311.64191 | 318.09534 | -4.36375
181.15334 | -3.1711521 | -58.557732 | -5.1125507 | 0 | 0 | -0.81752557 | -168.41911 | -1.1326573 | 311.63608 | 318.08228 | -4.3638692
181.15336 | -3.1711464 | -58.557732 | -5.0963292 | 0 | 0 | -0.81752497 | -168.4191 | -1.1349791 | 311.63025 | 318.06921 | -4.3638768
181.15338 | -3.1711407 | -58.551334 | -5.0992894 | 0 | 0 | -0.81752491 | -168.4191 | -1.1330291 | 311.62439 | 318.05615 | -4.3638773
181.1534 | -3.1711349 | -58.544384 | -5.1191816 | 0 | 0 | -0.81549835 | -168.40071 | -1.1328561 | 311.61856 | 318.04309 | -4.3638773
181.15342 | -3.171129 | -58.537403 | -5.116539 | 0 | 0 | -0.81532317 | -168.39911 | -1.132845 | 311.61273 | 318.03003 | -4.3638773
181.15344 | -3.1711233 | -58.536812 | -5.1061063 | 0 | 0 | -0.81531185 | -168.399 | -1.1371387 | 311.60687 | 318.01697 | -4.3631625
181.15346 | -3.1711175 | -58.523975 | -5.1124721 | 0 | 0 | -0.81531119 | -168.399 | -1.1332153 | 311.60104 | 318.00391 | -4.3623862
181.15348 | -3.1711118 | -58.535664 | -5.1195769 | 0 | 0 | -0.81531131 | -168.399 | -1.1328683 | 311.59521 | 317.99084 | -4.36375
181.1535 | -3.1711059 | -58.5303 | -5.1056538 | 0 | 0 | -0.81970674 | -168.36223 | -1.1328454 | 311.58936 | 317.97778 | -4.3638692
181.15352 | -3.1711001 | -58.523418 | -5.0979047 | 0 | 0 | -0.82008666 | -168.35904 | -1.1306971 | 311.58353 | 317.96469 | -4.3638768
181.15354 | -3.1710944 | -58.522831 | -5.1132364 | 0 | 0 | -0.82011127 | -168.35883 | -1.1391004 | 311.5777 | 317.95163 | -4.3638773
181.15356 | -3.1710887 | -58.509998 | -5.1240144 | 0 | 0 | -0.82011271 | -168.35881 | -1.133389 | 311.57184 | 317.93857 | -4.3638773
181.15358 | -3.171083 | -58.508892 | -5.1125727 | 0 | 0 | -0.82011271 | -168.35881 | -1.137174 | 311.56601 | 317.92551 | -4.3638773
181.1536 | -3.171077 | -58.496025 | -5.1115642 | 0 | 0 | -0.81825078 | -168.28522 | -1.1332176 | 311.56018 | 317.91245 | -4.3638773
181.15362 | -3.1710713 | -58.501312 | -5.1223922 | 0 | 0 | -0.81808984 | -168.27885 | -1.1350155 | 311.55432 | 317.89938 | -4.3638773
181.15364 | -3.1710656 | -58.488998 | -5.1175179 | 0 | 0 | -0.81807941 | -168.27843 | -1.1330311 | 311.54849 | 317.88632 | -4.3631625
181.15366 | -3.1710598 | -58.481525 | -5.1018286 | 0 | 0 | -0.81807876 | -168.27841 | -1.1328562 | 311.54263 | 317.87326 | -4.363101
181.15368 | -3.1710541 | -58.480904 | -5.1099229 | 0 | 0 | -0.81807876 | -168.27841 | -1.132845 | 311.5368 | 317.8602 | -4.3630972
181.1537 | -3.1710482 | -58.480862 | -5.1259003 | 0 | 0 | -0.81791002 | -168.20482 | -1.1371387 | 311.53098 | 317.84714 | -4.363812
181.15372 | -3.1710424 | -58.480862 | -5.1221828 | 0 | 0 | -0.81789541 | -168.19844 | -1.1332153 | 311.52512 | 317.83405 | -4.363873
181.15374 | -3.1710367 | -58.487259 | -5.112391 | 0 | 0 | -0.81789446 | -168.19803 | -1.1328682 | 311.51929 | 317.82098 | -4.3638773
181.15376 | -3.1710312 | -58.487816 | -5.1202664 | 0 | 0 | -0.8178944 | -168.19801 | -1.1306983 | 311.51346 | 317.80792 | -4.3631625
181.15378 | -3.1710255 | -58.481453 | -5.1238689 | 0 | 0 | -0.81789452 | -168.19801 | -1.1326586 | 311.5076 | 317.79486 | -4.3623862
181.1538 | -3.1710196 | -58.480896 | -5.1096435 | 0 | 0 | -0.82077241 | -168.19801 | -1.1328323 | 311.50177 | 317.7818 | -4.36375
181.15382 | -3.1710138 | -58.49366 | -5.1040506 | 0 | 0 | -0.8210212 | -168.19801 | -1.1349908 | 311.49594 | 317.76874 | -4.3638692
181.15384 | -3.1710081 | -58.488365 | -5.1195693 | 0 | 0 | -0.82103729 | -168.19801 | -1.135177 | 311.49008 | 317.75568 | -4.3638768
181.15386 | -3.1710024 | -58.507076 | -5.1267295 | 0 | 0 | -0.82103819 | -168.19801 | -1.1394836 | 311.48425 | 317.74261 | -4.3638773
181.15388 | -3.1709967 | -58.502304 | -5.1142488 | 0 | 0 | -0.82103819 | -168.19801 | -1.1334137 | 311.47842 | 317.72955 | -4.3638773
181.1539 | -3.1709907 | -58.489067 | -5.1131568 | 0 | 0 | -0.81866741 | -168.25322 | -1.132881 | 311.47256 | 317.71649 | -4.3638773
181.15392 | -3.170985 | -58.507118 | -5.123251 | 0 | 0 | -0.81846243 | -168.258 | -1.1328464 | 311.46674 | 317.70343 | -4.3624482
181.15394 | -3.1709793 | -58.489513 | -5.1161385 | 0 | 0 | -0.8184492 | -168.2583 | -1.1349916 | 311.46091 | 317.69034 | -4.3623242
181.15396 | -3.1709735 | -58.500751 | -5.100255 | 0 | 0 | -0.81844842 | -168.25832 | -1.1394715 | 311.45505 | 317.67728 | -4.3623166
181.15398 | -3.1709678 | -58.495358 | -5.1090631 | 0 | 0 | -0.81844836 | -168.25832 | -1.133413 | 311.44922 | 317.66422 | -4.3637452
181.154 | -3.1709619 | -58.494873 | -5.1236501 | 0 | 0 | -0.81777209 | -168.2399 | -1.1328809 | 311.44339 | 317.65115 | -4.3624401
181.15402 | -3.1709561 | -58.494839 | -5.1183577 | 0 | 0 | -0.81771362 | -168.2383 | -1.1328462 | 311.43753 | 317.63809 | -4.3623238
181.15404 | -3.1709504 | -58.482044 | -5.1091609 | 0 | 0 | -0.81770986 | -168.2382 | -1.1328444 | 311.4317 | 317.62503 | -4.3630314
181.15406 | -3.1709447 | -58.480942 | -5.1185417 | 0 | 0 | -0.81770962 | -168.2382 | -1.1349912 | 311.42587 | 317.61197 | -4.3638072
181.15408 | -3.1709387 | -58.474472 | -5.1200953 | 0 | 0 | -0.81770968 | -168.2382 | -1.1308825 | 311.42001 | 317.59891 | -4.363873
181.1541 | -3.170933 | -58.473907 | -5.1035109 | 0 | 0 | -0.81990957 | -168.18303 | -1.1348176 | 311.41418 | 317.58585 | -4.3638773
181.15412 | -3.1709273 | -58.467476 | -5.0984445 | 0 | 0 | -0.82009971 | -168.17824 | -1.1330185 | 311.40833 | 317.57278 | -4.3638773
181.15414 | -3.1709216 | -58.454128 | -5.1154637 | 0 | 0 | -0.82011205 | -168.17793 | -1.1328555 | 311.4025 | 317.55969 | -4.3624482
181.15416 | -3.1709158 | -58.465778 | -5.1205754 | 0 | 0 | -0.82011271 | -168.17792 | -1.1328449 | 311.39667 | 317.54663 | -4.3637538
181.15418 | -3.1709101 | -58.466816 | -5.1093674 | 0 | 0 | -0.82011271 | -168.17792 | -1.1328441 | 311.39081 | 317.53357 | -4.3638697
181.1542 | -3.1709044 | -58.466881 | -5.1083899 | 0 | 0 | -0.81757468 | -168.15952 | -1.1306969 | 311.38498 | 317.52051 | -4.3638768
181.15422 | -3.1708987 | -58.460487 | -5.1184912 | 0 | 0 | -0.81735533 | -168.15791 | -1.1326587 | 311.37915 | 317.50745 | -4.3638773
181.15424 | -3.170893 | -58.466331 | -5.1106529 | 0 | 0 | -0.81734115 | -168.15782 | -1.1349792 | 311.37329 | 317.49438 | -4.3638773
181.15426 | -3.1708872 | -58.460453 | -5.0968857 | 0 | 0 | -0.81734031 | -168.15782 | -1.1330291 | 311.36746 | 317.48132 | -4.3631625
181.15428 | -3.1708813 | -58.459934 | -5.1080556 | 0 | 0 | -0.81734025 | -168.15782 | -1.1328561 | 311.36163 | 317.46826 | -4.3638158
181.1543 | -3.1708755 | -58.453499 | -5.1221175 | 0 | 0 | -0.81750935 | -168.1394 | -1.132845 | 311.35577 | 317.4552 | -4.3624439
181.15432 | -3.1708698 | -58.446548 | -5.1116929 | 0 | 0 | -0.81752396 | -168.1378 | -1.1349913 | 311.34995 | 317.44214 | -4.3623242
181.15434 | -3.1708641 | -58.452358 | -5.1049557 | 0 | 0 | -0.81752491 | -168.13771 | -1.1351768 | 311.34412 | 317.42908 | -4.3651752
181.15436 | -3.1708584 | -58.433681 | -5.1160116 | 0 | 0 | -0.81752497 | -168.13771 | -1.1308944 | 311.33826 | 317.41599 | -4.3639922
181.15438 | -3.1708524 | -58.451248 | -5.1162543 | 0 | 0 | -0.81752503 | -168.13771 | -1.1326714 | 311.33243 | 317.40292 | -4.3638849
181.1544 | -3.1708467 | -58.440006 | -5.1010041 | 0 | 0 | -0.81904739 | -168.11931 | -1.1328329 | 311.3266 | 317.38986 | -4.3624482
181.15442 | -3.170841 | -58.413414 | -5.0982356 | 0 | 0 | -0.819179 | -168.11771 | -1.1328436 | 311.32074 | 317.3768 | -4.3637538
181.15444 | -3.1708353 | -58.41753 | -5.1139994 | 0 | 0 | -0.81918758 | -168.11761 | -1.1328442 | 311.31491 | 317.36374 | -4.3638697
181.15446 | -3.1708295 | -58.411541 | -5.1197233 | 0 | 0 | -0.81918806 | -168.11761 | -1.1328442 | 311.30908 | 317.35068 | -4.3653064
181.15448 | -3.1708236 | -58.411015 | -5.1071177 | 0 | 0 | -0.819188 | -168.11761 | -1.1328443 | 311.30322 | 317.33762 | -4.3640013
181.1545 | -3.1708179 | -58.41098 | -5.1096492 | 0 | 0 | -0.81698942 | -168.00723 | -1.1349913 | 311.29739 | 317.32455 | -4.3638854
181.15452 | -3.1708121 | -58.41098 | -5.1207833 | 0 | 0 | -0.8167994 | -167.99768 | -1.1351768 | 311.29156 | 317.31149 | -4.3638778
181.15454 | -3.1708064 | -58.417377 | -5.1101222 | 0 | 0 | -0.81678706 | -167.99707 | -1.1330417 | 311.28571 | 317.29843 | -4.3653064
181.15456 | -3.1708004 | -58.411533 | -5.0982885 | 0 | 0 | -0.81678641 | -167.99702 | -1.132857 | 311.27988 | 317.28534 | -4.3640013
181.15458 | -3.1707947 | -58.417412 | -5.1096306 | 0 | 0 | -0.81678641 | -167.99702 | -1.1328449 | 311.27402 | 317.27228 | -4.365315
181.1546 | -3.170789 | -58.411533 | -5.1215253 | 0 | 0 | -0.8178007 | -168.01543 | -1.1285496 | 311.26819 | 317.25922 | -4.3640013
181.15462 | -3.1707833 | -58.430206 | -5.1152697 | 0 | 0 | -0.81788838 | -168.01703 | -1.1324731 | 311.26236 | 317.24615 | -4.365315
181.15464 | -3.1707776 | -58.431831 | -5.1088982 | 0 | 0 | -0.81789404 | -168.01712 | -1.1349673 | 311.2565 | 317.23309 | -4.3647156
181.15466 | -3.1707718 | -58.431942 | -5.1214299 | 0 | 0 | -0.8178944 | -168.01712 | -1.1394703 | 311.25067 | 317.22003 | -4.3639474
181.15468 | -3.1707661 | -58.438343 | -5.1188927 | 0 | 0 | -0.81789446 | -168.01712 | -1.13556 | 311.24484 | 317.20697 | -4.3645964
181.1547 | -3.1707604 | -58.438896 | -5.101222 | 0 | 0 | -0.81958622 | -168.07233 | -1.1330665 | 311.23898 | 317.19391 | -4.3653688
181.15472 | -3.1707547 | -58.438934 | -5.1040568 | 0 | 0 | -0.81973243 | -168.0771 | -1.1328584 | 311.23315 | 317.18085 | -4.3654346
181.15474 | -3.1707489 | -58.42614 | -5.121038 | 0 | 0 | -0.8197419 | -168.07741 | -1.1328449 | 311.22733 | 317.16779 | -4.3647237
181.15476 | -3.170743 | -58.425034 | -5.1217737 | 0 | 0 | -0.8197425 | -168.07742 | -1.1306969 | 311.22147 | 317.15469 | -4.3660913
181.15478 | -3.1707373 | -58.418564 | -5.1109133 | 0 | 0 | -0.81974244 | -168.07742 | -1.1326586 | 311.21564 | 317.14163 | -4.3640671
181.1548 | -3.1707315 | -58.418003 | -5.1128778 | 0 | 0 | -0.81788152 | -168.02222 | -1.1328322 | 311.20981 | 317.12857 | -4.3646045
181.15482 | -3.1707258 | -58.417969 | -5.122508 | 0 | 0 | -0.81772071 | -168.01744 | -1.1328436 | 311.20395 | 317.11551 | -4.3646541
181.15484 | -3.1707201 | -58.405174 | -5.109539 | 0 | 0 | -0.81771028 | -168.01714 | -1.1371386 | 311.19812 | 317.10245 | -4.3639431
181.15486 | -3.1707141 | -58.404068 | -5.0989614 | 0 | 0 | -0.81770962 | -168.01712 | -1.1332153 | 311.19229 | 317.08939 | -4.3638816
181.15488 | -3.1707084 | -58.397602 | -5.1118674 | 0 | 0 | -0.81770962 | -168.01712 | -1.1328683 | 311.18643 | 317.07632 | -4.3638773
181.1549 | -3.1707027 | -58.390644 | -5.123168 | 0 | 0 | -0.8183859 | -167.96193 | -1.1328455 | 311.1806 | 317.06326 | -4.3653064
181.15492 | -3.170697 | -58.396454 | -5.1139555 | 0 | 0 | -0.81844437 | -167.95715 | -1.1328443 | 311.17477 | 317.0502 | -4.3640013
181.15494 | -3.1706913 | -58.377777 | -5.1087813 | 0 | 0 | -0.81844813 | -167.95685 | -1.1328442 | 311.16891 | 317.03714 | -4.3638854
181.15496 | -3.1706853 | -58.382549 | -5.1185169 | 0 | 0 | -0.81844836 | -167.95683 | -1.1328442 | 311.16309 | 317.02408 | -4.3653069
181.15498 | -3.1706796 | -58.363804 | -5.1150107 | 0 | 0 | -0.81844836 | -167.95683 | -1.1328442 | 311.15726 | 317.01099 | -4.3640013
181.155 | -3.1706738 | -58.368572 | -5.0972624 | 0 | 0 | -0.81878686 | -167.86484 | -1.1328442 | 311.1514 | 316.99792 | -4.3638854
181.15502 | -3.1706681 | -58.362621 | -5.1015444 | 0 | 0 | -0.81881613 | -167.85687 | -1.1328442 | 311.14557 | 316.98486 | -4.3638778
181.15504 | -3.1706622 | -58.362095 | -5.1171961 | 0 | 0 | -0.81881803 | -167.85637 | -1.1328442 | 311.13971 | 316.9718 | -4.3638773
181.15506 | -3.1706564 | -58.342869 | -5.116363 | 0 | 0 | -0.81881815 | -167.85634 | -1.1328443 | 311.13388 | 316.95874 | -4.3638773
181.15508 | -3.1706507 | -58.354004 | -5.1053681 | 0 | 0 | -0.81881809 | -167.85634 | -1.1349912 | 311.12805 | 316.94568 | -4.3638773
181.1551 | -3.1706452 | -58.348606 | -5.1102309 | 0 | 0 | -0.81662029 | -167.83792 | -1.1330298 | 311.12219 | 316.93262 | -4.3638773
181.15512 | -3.1706395 | -58.32893 | -5.1172051 | 0 | 0 | -0.81643033 | -167.83632 | -1.1350034 | 311.11636 | 316.91956 | -4.3624482
181.15514 | -3.1706336 | -58.327236 | -5.1018233 | 0 | 0 | -0.81641799 | -167.83623 | -1.137325 | 311.11053 | 316.90649 | -4.3616099
181.15516 | -3.1706278 | -58.320728 | -5.093946 | 0 | 0 | -0.81641734 | -167.83623 | -1.137522 | 311.10468 | 316.89343 | -4.3622546
181.15518 | -3.1706221 | -58.307373 | -5.1070919 | 0 | 0 | -0.81641728 | -167.83623 | -1.1332402 | 311.09885 | 316.88034 | -4.3637414
181.1552 | -3.1706164 | -58.325424 | -5.1169553 | 0 | 0 | -0.81726223 | -167.70744 | -1.135017 | 311.09302 | 316.86728 | -4.3631544
181.15522 | -3.1706107 | -58.301426 | -5.1061649 | 0 | 0 | -0.81733525 | -167.69629 | -1.1373258 | 311.08716 | 316.85422 | -4.3631005
181.15524 | -3.1706047 | -58.286518 | -5.1015835 | 0 | 0 | -0.81733996 | -167.69559 | -1.137522 | 311.08133 | 316.84116 | -4.3623829
181.15526 | -3.170599 | -58.278877 | -5.1121001 | 0 | 0 | -0.81734025 | -167.69554 | -1.1332402 | 311.0755 | 316.82809 | -4.3623204
181.15528 | -3.1705933 | -58.26545 | -5.1064816 | 0 | 0 | -0.81734025 | -167.69554 | -1.1350169 | 311.06964 | 316.81503 | -4.3637457
181.1553 | -3.1705875 | -58.257904 | -5.092905 | 0 | 0 | -0.8168332 | -167.58514 | -1.1351786 | 311.06381 | 316.80197 | -4.3645835
181.15532 | -3.1705818 | -58.263676 | -5.0961008 | 0 | 0 | -0.81678933 | -167.57559 | -1.1373366 | 311.05798 | 316.78891 | -4.3639388
181.15534 | -3.1705759 | -58.251392 | -5.1152816 | 0 | 0 | -0.81678653 | -167.575 | -1.1396701 | 311.05212 | 316.77585 | -4.3653107
181.15536 | -3.1705701 | -58.243923 | -5.1111245 | 0 | 0 | -0.81678635 | -167.57495 | -1.1398675 | 311.0463 | 316.76279 | -4.3640013
181.15538 | -3.1705644 | -58.243305 | -5.100563 | 0 | 0 | -0.81678629 | -167.57495 | -1.1334386 | 311.04047 | 316.74973 | -4.3638854
181.1554 | -3.1705587 | -58.249664 | -5.1090984 | 0 | 0 | -0.81543589 | -167.51974 | -1.1371769 | 311.03461 | 316.73663 | -4.3638778
181.15542 | -3.170553 | -58.250214 | -5.1127596 | 0 | 0 | -0.81531912 | -167.51495 | -1.1332178 | 311.02878 | 316.72357 | -4.3638773
181.15544 | -3.170547 | -58.250248 | -5.0992641 | 0 | 0 | -0.81531161 | -167.51465 | -1.1393104 | 311.02295 | 316.71051 | -4.3638773
181.15546 | -3.1705413 | -58.256649 | -5.0930066 | 0 | 0 | -0.81531113 | -167.51463 | -1.1398439 | 311.01709 | 316.69745 | -4.3638773
181.15548 | -3.1705356 | -58.244404 | -5.1055627 | 0 | 0 | -0.81531119 | -167.51463 | -1.1291424 | 311.01126 | 316.68439 | -4.3653064
181.1555 | -3.1705298 | -58.249729 | -5.1153731 | 0 | 0 | -0.81683064 | -167.51463 | -1.1325113 | 311.0054 | 316.67133 | -4.3640013
181.15552 | -3.1705241 | -58.250214 | -5.1038532 | 0 | 0 | -0.81696194 | -167.51463 | -1.1349694 | 310.99957 | 316.65826 | -4.3638854
181.15554 | -3.1705184 | -58.250248 | -5.1021137 | 0 | 0 | -0.81697047 | -167.51463 | -1.1330286 | 310.99374 | 316.6452 | -4.3653069
181.15556 | -3.1705127 | -58.250248 | -5.1150551 | 0 | 0 | -0.81697094 | -167.51463 | -1.1350033 | 310.98788 | 316.63214 | -4.3632865
181.15558 | -3.170507 | -58.256649 | -5.1081886 | 0 | 0 | -0.81697094 | -167.51463 | -1.1351777 | 310.98206 | 316.61908 | -4.3638239
181.1556 | -3.1705012 | -58.250805 | -5.0945005 | 0 | 0 | -0.81714004 | -167.55144 | -1.1394837 | 310.97623 | 316.60599 | -4.3645883
181.15562 | -3.1704953 | -58.250282 | -5.1020446 | 0 | 0 | -0.81715465 | -167.55463 | -1.1355608 | 310.97037 | 316.59293 | -4.3639388
181.15564 | -3.1704895 | -58.250248 | -5.1172447 | 0 | 0 | -0.8171556 | -167.55482 | -1.1330665 | 310.96454 | 316.57986 | -4.3638816
181.15566 | -3.1704838 | -58.231056 | -5.1127343 | 0 | 0 | -0.81715566 | -167.55484 | -1.1307112 | 310.95871 | 316.5668 | -4.3638773
181.15568 | -3.1704781 | -58.242191 | -5.1043301 | 0 | 0 | -0.81715566 | -167.55484 | -1.1369539 | 310.95285 | 316.55374 | -4.3653064
181.1557 | -3.1704724 | -58.236794 | -5.1130514 | 0 | 0 | -0.81631124 | -167.51805 | -1.1374978 | 310.94702 | 316.54068 | -4.3654304
181.15572 | -3.1704664 | -58.229908 | -5.1159997 | 0 | 0 | -0.81623822 | -167.51486 | -1.1310915 | 310.94119 | 316.52762 | -4.3640094
181.15574 | -3.1704607 | -58.242119 | -5.1009879 | 0 | 0 | -0.81623352 | -167.51465 | -1.1348312 | 310.93533 | 316.51456 | -4.365315
181.15576 | -3.170455 | -58.243187 | -5.096055 | 0 | 0 | -0.81623322 | -167.51463 | -1.1351663 | 310.9295 | 316.5015 | -4.3640013
181.15578 | -3.1704493 | -58.236858 | -5.112359 | 0 | 0 | -0.81623328 | -167.51463 | -1.1330414 | 310.92368 | 316.48843 | -4.3638854
181.1558 | -3.1704435 | -58.249104 | -5.1195855 | 0 | 0 | -0.81843024 | -167.49625 | -1.1371514 | 310.91782 | 316.47534 | -4.3638778
181.15582 | -3.1704376 | -58.250175 | -5.1071086 | 0 | 0 | -0.81862015 | -167.49464 | -1.1332161 | 310.91199 | 316.46228 | -4.3653064
181.15584 | -3.1704319 | -58.243847 | -5.1060171 | 0 | 0 | -0.81863248 | -167.49454 | -1.1328683 | 310.90616 | 316.44922 | -4.3654304
181.15586 | -3.1704261 | -58.249695 | -5.1190166 | 0 | 0 | -0.81863314 | -167.49454 | -1.1328458 | 310.9003 | 316.43616 | -4.3640094
181.15588 | -3.1704204 | -58.256607 | -5.1099763 | 0 | 0 | -0.81863314 | -167.49454 | -1.1392862 | 310.89447 | 316.4231 | -4.3646007
181.1559 | -3.1704147 | -58.269993 | -5.0960999 | 0 | 0 | -0.81761867 | -167.54974 | -1.1355482 | 310.88864 | 316.41003 | -4.3639398
181.15592 | -3.1704087 | -58.264736 | -5.1043572 | 0 | 0 | -0.81753099 | -167.55453 | -1.1395077 | 310.88278 | 316.39697 | -4.3638816
181.15594 | -3.170403 | -58.277054 | -5.1203465 | 0 | 0 | -0.81752533 | -167.55482 | -1.1334151 | 310.87695 | 316.38391 | -4.3638773
181.15596 | -3.1703973 | -58.284527 | -5.1129985 | 0 | 0 | -0.81752497 | -167.55484 | -1.1328809 | 310.87109 | 316.37085 | -4.3638773
181.15598 | -3.1703916 | -58.285149 | -5.1043472 | 0 | 0 | -0.81752491 | -167.55484 | -1.1306992 | 310.86526 | 316.35779 | -4.3653064
181.156 | -3.1703858 | -58.285191 | -5.1145053 | 0 | 0 | -0.81634247 | -167.62845 | -1.1326588 | 310.85944 | 316.34473 | -4.3654304
181.15602 | -3.1703801 | -58.278793 | -5.1153989 | 0 | 0 | -0.81624019 | -167.63481 | -1.1349795 | 310.85358 | 316.33163 | -4.3640094
181.15604 | -3.1703744 | -58.271843 | -5.0987558 | 0 | 0 | -0.81623363 | -167.63524 | -1.1373235 | 310.84775 | 316.31857 | -4.365315
181.15606 | -3.1703687 | -58.277653 | -5.09659 | 0 | 0 | -0.81623322 | -167.63525 | -1.1353745 | 310.84192 | 316.30551 | -4.3640013
181.15608 | -3.1703629 | -58.252579 | -5.1145878 | 0 | 0 | -0.81623334 | -167.63525 | -1.1394963 | 310.83606 | 316.29245 | -4.3638854
181.1561 | -3.170357 | -58.256794 | -5.1175981 | 0 | 0 | -0.8189382 | -167.54324 | -1.1334146 | 310.83023 | 316.27939 | -4.3653069
181.15612 | -3.1703513 | -58.250813 | -5.1047554 | 0 | 0 | -0.81917197 | -167.53529 | -1.1393228 | 310.8244 | 316.26633 | -4.3640013
181.15614 | -3.1703455 | -58.237492 | -5.1043644 | 0 | 0 | -0.8191871 | -167.53479 | -1.131256 | 310.81854 | 316.25327 | -4.365315
181.15616 | -3.1703398 | -58.236351 | -5.114522 | 0 | 0 | -0.819188 | -167.53474 | -1.1391366 | 310.81271 | 316.2402 | -4.3647156
181.15618 | -3.1703341 | -58.217083 | -5.1052327 | 0 | 0 | -0.819188 | -167.53474 | -1.133391 | 310.80688 | 316.22714 | -4.3639474
181.1562 | -3.1703281 | -58.209023 | -5.092793 | 0 | 0 | -0.81665158 | -167.44275 | -1.1328799 | 310.80103 | 316.21408 | -4.3645964
181.15622 | -3.1703224 | -58.21476 | -5.1040802 | 0 | 0 | -0.81643236 | -167.4348 | -1.1349936 | 310.7952 | 316.20099 | -4.3653688
181.15624 | -3.1703167 | -58.215271 | -5.1181493 | 0 | 0 | -0.81641817 | -167.43428 | -1.1373243 | 310.78937 | 316.18793 | -4.3640051
181.15626 | -3.170311 | -58.215309 | -5.1106315 | 0 | 0 | -0.81641734 | -167.43425 | -1.13108 | 310.78351 | 316.17487 | -4.3638859
181.15628 | -3.1703053 | -58.215309 | -5.1019673 | 0 | 0 | -0.81641728 | -167.43425 | -1.1326833 | 310.77768 | 316.1618 | -4.3638778
181.1563 | -3.1702993 | -58.202515 | -5.1121249 | 0 | 0 | -0.81574225 | -167.43425 | -1.1328336 | 310.77185 | 316.14874 | -4.3638773
181.15632 | -3.1702936 | -58.195011 | -5.1115656 | 0 | 0 | -0.81568384 | -167.43425 | -1.1328436 | 310.76599 | 316.13568 | -4.3653064
181.15634 | -3.1702878 | -58.20718 | -5.0962501 | 0 | 0 | -0.81568009 | -167.43425 | -1.1328442 | 310.76016 | 316.12262 | -4.3654304
181.15636 | -3.1702821 | -58.214642 | -5.095654 | 0 | 0 | -0.81567985 | -167.43425 | -1.1328442 | 310.75433 | 316.10956 | -4.3640094
181.15638 | -3.1702764 | -58.20887 | -5.113059 | 0 | 0 | -0.81567997 | -167.43425 | -1.1328442 | 310.74847 | 316.0965 | -4.3638859
181.1564 | -3.1702704 | -58.214752 | -5.1152902 | 0 | 0 | -0.81855279 | -167.41583 | -1.1328443 | 310.74265 | 316.08344 | -4.3645921
181.15642 | -3.1702647 | -58.196079 | -5.1023793 | 0 | 0 | -0.81880111 | -167.41425 | -1.1371387 | 310.73679 | 316.07037 | -4.3639388
181.15644 | -3.1702592 | -58.188057 | -5.1056161 | 0 | 0 | -0.8188172 | -167.41414 | -1.1332152 | 310.73096 | 316.05728 | -4.3645959
181.15646 | -3.1702535 | -58.181004 | -5.1153607 | 0 | 0 | -0.81881809 | -167.41414 | -1.1285737 | 310.72513 | 316.04422 | -4.3646536
181.15648 | -3.1702478 | -58.186802 | -5.1031256 | 0 | 0 | -0.81881803 | -167.41414 | -1.1324744 | 310.71927 | 316.03116 | -4.3653722
181.1565 | -3.1702418 | -58.18092 | -5.0933356 | 0 | 0 | -0.81611407 | -167.35896 | -1.1328205 | 310.71344 | 316.0181 | -4.3647194
181.15652 | -3.1702361 | -58.174007 | -5.1055837 | 0 | 0 | -0.81588036 | -167.35417 | -1.1392846 | 310.70761 | 316.00504 | -4.3653769
181.15654 | -3.1702304 | -58.154224 | -5.118279 | 0 | 0 | -0.81586516 | -167.35387 | -1.1334012 | 310.70175 | 315.99197 | -4.3647199
181.15656 | -3.1702247 | -58.158928 | -5.1099138 | 0 | 0 | -0.81586432 | -167.35385 | -1.1393224 | 310.69592 | 315.97891 | -4.3646622
181.15658 | -3.1702187 | -58.152973 | -5.1048093 | 0 | 0 | -0.81586426 | -167.35385 | -1.1376976 | 310.69009 | 315.96585 | -4.3653731
181.1566 | -3.170213 | -58.146053 | -5.1152773 | 0 | 0 | -0.81637049 | -167.26186 | -1.1332517 | 310.68423 | 315.95279 | -4.3654346
181.15662 | -3.1702073 | -58.151863 | -5.1132855 | 0 | 0 | -0.8164143 | -167.25391 | -1.1350176 | 310.67841 | 315.93973 | -4.3654389
181.15664 | -3.1702015 | -58.152378 | -5.0985718 | 0 | 0 | -0.8164171 | -167.25339 | -1.1373256 | 310.67258 | 315.92664 | -4.3640099
181.15666 | -3.1701958 | -58.15881 | -5.1002078 | 0 | 0 | -0.81641728 | -167.25336 | -1.1332275 | 310.66672 | 315.91357 | -4.365315
181.15668 | -3.1701899 | -58.152969 | -5.1178045 | 0 | 0 | -0.8164174 | -167.25336 | -1.132869 | 310.66089 | 315.90051 | -4.3640013
181.1567 | -3.1701841 | -58.171638 | -5.1178694 | 0 | 0 | -0.81963074 | -167.25336 | -1.1328455 | 310.65506 | 315.88745 | -4.3646002
181.15672 | -3.1701784 | -58.154072 | -5.1062241 | 0 | 0 | -0.8199085 | -167.25336 | -1.1328443 | 310.6492 | 315.87439 | -4.3653688
181.15674 | -3.1701727 | -58.165314 | -5.1110268 | 0 | 0 | -0.81992644 | -167.25336 | -1.1328444 | 310.64337 | 315.86133 | -4.3654346
181.15676 | -3.170167 | -58.166321 | -5.1201773 | 0 | 0 | -0.81992751 | -167.25336 | -1.1392863 | 310.63754 | 315.84827 | -4.3654389
181.15678 | -3.170161 | -58.166386 | -5.1071615 | 0 | 0 | -0.81992745 | -167.25336 | -1.1376954 | 310.63168 | 315.83521 | -4.366868
181.1568 | -3.1701553 | -58.159992 | -5.0980334 | 0 | 0 | -0.81705195 | -167.29015 | -1.1353987 | 310.62585 | 315.82214 | -4.3648472
181.15682 | -3.1701496 | -58.153042 | -5.1117916 | 0 | 0 | -0.8168034 | -167.29333 | -1.139498 | 310.61935 | 315.81345 | -4.3653851
181.15684 | -3.1701438 | -58.146057 | -5.1224384 | 0 | 0 | -0.8167873 | -167.29353 | -1.1398563 | 310.61288 | 315.80475 | -4.3668647
181.15686 | -3.1701381 | -58.132671 | -5.1131654 | 0 | 0 | -0.81678641 | -167.29355 | -1.1377324 | 310.60641 | 315.79605 | -4.3641324
181.15688 | -3.1701324 | -58.131527 | -5.1087146 | 0 | 0 | -0.81678635 | -167.29355 | -1.1332536 | 310.59991 | 315.78738 | -4.3653235
181.1569 | -3.1701267 | -58.125057 | -5.1214185 | 0 | 0 | -0.81729341 | -167.20155 | -1.1328707 | 310.59344 | 315.77869 | -4.3668604
181.15692 | -3.170121 | -58.124496 | -5.115262 | 0 | 0 | -0.81733727 | -167.1936 | -1.1392877 | 310.58698 | 315.76999 | -4.366991
181.15694 | -3.1701152 | -58.111668 | -5.0994573 | 0 | 0 | -0.81734008 | -167.19308 | -1.1376958 | 310.58047 | 315.76129 | -4.3662848
181.15696 | -3.1701095 | -58.104164 | -5.1031866 | 0 | 0 | -0.81734025 | -167.19305 | -1.1396934 | 310.57401 | 315.75259 | -4.3647943
181.15698 | -3.1701035 | -58.103539 | -5.1202397 | 0 | 0 | -0.81734037 | -167.19305 | -1.1355741 | 310.56754 | 315.74393 | -4.3653817
181.157 | -3.1700978 | -58.097095 | -5.1188011 | 0 | 0 | -0.82021725 | -167.11946 | -1.1330674 | 310.56104 | 315.73523 | -4.3654351
181.15702 | -3.1700921 | -58.109337 | -5.1077528 | 0 | 0 | -0.82046592 | -167.11308 | -1.1328586 | 310.55457 | 315.72653 | -4.366868
181.15704 | -3.1700864 | -58.110409 | -5.1140623 | 0 | 0 | -0.82048202 | -167.11267 | -1.1392871 | 310.5481 | 315.71783 | -4.366992
181.15706 | -3.1700807 | -58.10408 | -5.1197109 | 0 | 0 | -0.82048291 | -167.11266 | -1.1398429 | 310.5416 | 315.70914 | -4.3669996
181.15708 | -3.1700747 | -58.116325 | -5.1071162 | 0 | 0 | -0.82048285 | -167.11266 | -1.1355845 | 310.53513 | 315.70047 | -4.365571
181.1571 | -3.170069 | -58.123795 | -5.0980306 | 0 | 0 | -0.81709892 | -167.14946 | -1.1416571 | 310.52863 | 315.69177 | -4.365447
181.15712 | -3.1700633 | -58.111626 | -5.1125183 | 0 | 0 | -0.8168065 | -167.15263 | -1.1400425 | 310.52216 | 315.68307 | -4.3668685
181.15714 | -3.1700575 | -58.116951 | -5.1217747 | 0 | 0 | -0.81678748 | -167.15285 | -1.1334498 | 310.51569 | 315.67438 | -4.3655624
181.15716 | -3.1700516 | -58.111038 | -5.1109295 | 0 | 0 | -0.81678641 | -167.15286 | -1.1307359 | 310.50919 | 315.66568 | -4.3668761
181.15718 | -3.1700459 | -58.110519 | -5.1070695 | 0 | 0 | -0.81678635 | -167.15286 | -1.1369555 | 310.50272 | 315.65701 | -4.3655624
181.1572 | -3.1700401 | -58.110485 | -5.119101 | 0 | 0 | -0.81695533 | -167.13446 | -1.1396452 | 310.49625 | 315.64832 | -4.3654466
181.15722 | -3.1700344 | -58.097691 | -5.1128855 | 0 | 0 | -0.81696993 | -167.13286 | -1.1334244 | 310.48975 | 315.63962 | -4.3654394
181.15724 | -3.1700287 | -58.096584 | -5.0970769 | 0 | 0 | -0.81697088 | -167.13277 | -1.1328816 | 310.48328 | 315.63092 | -4.3654389
181.15726 | -3.1700227 | -58.07732 | -5.1015325 | 0 | 0 | -0.81697094 | -167.13277 | -1.1328466 | 310.47681 | 315.62222 | -4.366868
181.15728 | -3.170017 | -58.088448 | -5.1186481 | 0 | 0 | -0.81697106 | -167.13277 | -1.1392862 | 310.47031 | 315.61356 | -4.366992
181.1573 | -3.1700113 | -58.076653 | -5.1157622 | 0 | 0 | -0.81984711 | -167.07756 | -1.1355482 | 310.46384 | 315.60486 | -4.3662848
181.15732 | -3.1700056 | -58.06282 | -5.1053138 | 0 | 0 | -0.82009572 | -167.07278 | -1.1373606 | 310.45734 | 315.59616 | -4.3669386
181.15734 | -3.1699998 | -58.061646 | -5.113131 | 0 | 0 | -0.82011181 | -167.07248 | -1.1396713 | 310.45087 | 315.58746 | -4.3669958
181.15736 | -3.1699941 | -58.048775 | -5.1174555 | 0 | 0 | -0.82011271 | -167.07246 | -1.1377205 | 310.4444 | 315.57877 | -4.3670001
181.15738 | -3.1699884 | -58.047668 | -5.1011138 | 0 | 0 | -0.82011259 | -167.07246 | -1.1375474 | 310.4379 | 315.5701 | -4.365571
181.1574 | -3.1699827 | -58.041199 | -5.0960631 | 0 | 0 | -0.81571716 | -166.96208 | -1.1332418 | 310.43143 | 315.5614 | -4.3668761
181.15742 | -3.1699769 | -58.027843 | -5.1101804 | 0 | 0 | -0.81533724 | -166.95253 | -1.135017 | 310.42496 | 315.5527 | -4.3655624
181.15744 | -3.1699712 | -58.045895 | -5.1201234 | 0 | 0 | -0.81531262 | -166.95192 | -1.139473 | 310.41846 | 315.54401 | -4.3668761
181.15746 | -3.1699653 | -58.034687 | -5.1078854 | 0 | 0 | -0.81531119 | -166.95187 | -1.133413 | 310.41199 | 315.53531 | -4.3655624
181.15748 | -3.1699595 | -58.046478 | -5.1060834 | 0 | 0 | -0.81531119 | -166.95187 | -1.1350281 | 310.40552 | 315.52664 | -4.3661613
181.1575 | -3.1699538 | -58.041119 | -5.1175685 | 0 | 0 | -0.8166616 | -166.95187 | -1.135179 | 310.39902 | 315.51794 | -4.3655014
181.15752 | -3.1699481 | -58.021442 | -5.1105776 | 0 | 0 | -0.81677836 | -166.95187 | -1.1351892 | 310.39255 | 315.50925 | -4.3654428
181.15754 | -3.1699424 | -58.032551 | -5.0961547 | 0 | 0 | -0.81678587 | -166.95187 | -1.1351898 | 310.38608 | 315.50055 | -4.3654389
181.15756 | -3.1699364 | -58.027142 | -5.1050873 | 0 | 0 | -0.81678635 | -166.95187 | -1.1351899 | 310.37958 | 315.49185 | -4.3661537
181.15758 | -3.1699307 | -58.039452 | -5.1225872 | 0 | 0 | -0.81678647 | -166.95187 | -1.137337 | 310.37311 | 315.48318 | -4.36693
181.1576 | -3.169925 | -58.027733 | -5.1153698 | 0 | 0 | -0.82067871 | -166.93347 | -1.1332282 | 310.36661 | 315.47449 | -4.3669958
181.15762 | -3.1699193 | -58.03949 | -5.1089048 | 0 | 0 | -0.82101512 | -166.93187 | -1.1371634 | 310.36014 | 315.46579 | -4.3670001
181.15764 | -3.1699133 | -58.03413 | -5.1177983 | 0 | 0 | -0.82103688 | -166.93178 | -1.1332167 | 310.35367 | 315.45709 | -4.365571
181.15766 | -3.1699076 | -58.027248 | -5.1185789 | 0 | 0 | -0.82103819 | -166.93178 | -1.1328684 | 310.34717 | 315.44839 | -4.365447
181.15768 | -3.1699018 | -58.01387 | -5.1033812 | 0 | 0 | -0.82103807 | -166.93178 | -1.1349928 | 310.3407 | 315.43973 | -4.3654394
181.1577 | -3.1698961 | -58.012726 | -5.1013398 | 0 | 0 | -0.81630176 | -166.85817 | -1.1394717 | 310.33423 | 315.43103 | -4.3654389
181.15772 | -3.1698904 | -58.01265 | -5.1178932 | 0 | 0 | -0.8158924 | -166.85181 | -1.1377076 | 310.32773 | 315.42233 | -4.366868
181.15774 | -3.1698844 | -58.006248 | -5.1229596 | 0 | 0 | -0.81586587 | -166.85139 | -1.1375465 | 310.32126 | 315.41364 | -4.3655624
181.15776 | -3.1698787 | -57.999298 | -5.1131997 | 0 | 0 | -0.81586432 | -166.85138 | -1.1353887 | 310.31479 | 315.40494 | -4.3654466
181.15778 | -3.1698732 | -57.998714 | -5.1130729 | 0 | 0 | -0.81586432 | -166.85138 | -1.139497 | 310.30829 | 315.39627 | -4.3661537
181.1578 | -3.1698675 | -57.998672 | -5.1246982 | 0 | 0 | -0.81822985 | -166.81458 | -1.1334147 | 310.30182 | 315.38757 | -4.3655005
181.15782 | -3.1698618 | -57.992271 | -5.1133585 | 0 | 0 | -0.8184343 | -166.81139 | -1.139323 | 310.29532 | 315.37888 | -4.3654428
181.15784 | -3.1698558 | -57.998116 | -5.1007385 | 0 | 0 | -0.81844753 | -166.81119 | -1.1355504 | 310.28885 | 315.37018 | -4.3654389
181.15786 | -3.1698501 | -57.992237 | -5.1127405 | 0 | 0 | -0.81844831 | -166.81117 | -1.1373605 | 310.28238 | 315.36148 | -4.3654389
181.15788 | -3.1698444 | -57.985325 | -5.1261458 | 0 | 0 | -0.81844848 | -166.81117 | -1.1353768 | 310.27588 | 315.35281 | -4.3654389
181.1579 | -3.1698387 | -57.991131 | -5.1185665 | 0 | 0 | -0.82149786 | -166.77438 | -1.1373491 | 310.26941 | 315.34412 | -4.366868
181.15792 | -3.1698329 | -57.991646 | -5.1106272 | 0 | 0 | -0.82176143 | -166.77119 | -1.133229 | 310.26294 | 315.33542 | -4.3655624
181.15794 | -3.169827 | -57.985283 | -5.1230245 | 0 | 0 | -0.82177854 | -166.771 | -1.1393107 | 310.25644 | 315.32672 | -4.3654466
181.15796 | -3.1698213 | -57.997528 | -5.121933 | 0 | 0 | -0.82177949 | -166.77098 | -1.1334023 | 310.24997 | 315.31802 | -4.3654394
181.15798 | -3.1698155 | -57.998596 | -5.1058388 | 0 | 0 | -0.82177937 | -166.77098 | -1.1371748 | 310.2435 | 315.30936 | -4.3654389
181.158 | -3.1698098 | -57.98587 | -5.1044502 | 0 | 0 | -0.81687075 | -166.80775 | -1.1332176 | 310.237 | 315.30066 | -4.3654389
181.15802 | -3.1698041 | -57.984772 | -5.1210637 | 0 | 0 | -0.81644642 | -166.81094 | -1.1371628 | 310.23053 | 315.29196 | -4.366868
181.15804 | -3.1697981 | -57.978302 | -5.1246786 | 0 | 0 | -0.81641895 | -166.81116 | -1.1332169 | 310.22406 | 315.28326 | -4.3655624
181.15806 | -3.1697924 | -57.971348 | -5.1126156 | 0 | 0 | -0.81641734 | -166.81117 | -1.1371628 | 310.21756 | 315.27457 | -4.3654466
181.15808 | -3.1697867 | -57.983555 | -5.1137457 | 0 | 0 | -0.81641734 | -166.81117 | -1.1332169 | 310.21109 | 315.2659 | -4.3654394
181.1581 | -3.169781 | -57.971828 | -5.1240306 | 0 | 0 | -0.8184458 | -166.77438 | -1.1371628 | 310.20459 | 315.2572 | -4.3654389
181.15812 | -3.169775 | -57.964394 | -5.1125727 | 0 | 0 | -0.81862116 | -166.77119 | -1.1332169 | 310.19812 | 315.2485 | -4.366868
181.15814 | -3.1697693 | -57.963772 | -5.1013985 | 0 | 0 | -0.81863248 | -166.771 | -1.1371628 | 310.19165 | 315.23981 | -4.3655624
181.15816 | -3.1697636 | -57.944538 | -5.1127987 | 0 | 0 | -0.81863314 | -166.77098 | -1.1332167 | 310.18515 | 315.23111 | -4.3654466
181.15818 | -3.1697578 | -57.936478 | -5.1254225 | 0 | 0 | -0.81863332 | -166.77098 | -1.1328682 | 310.17868 | 315.22244 | -4.3654394
181.1582 | -3.1697521 | -57.935822 | -5.1156011 | 0 | 0 | -0.82134372 | -166.6422 | -1.1306984 | 310.17221 | 315.21375 | -4.3654389
181.15822 | -3.1697464 | -57.93578 | -5.1096458 | 0 | 0 | -0.82157797 | -166.63104 | -1.1369534 | 310.16571 | 315.20505 | -4.366868
181.15824 | -3.1697407 | -57.942173 | -5.1200414 | 0 | 0 | -0.82159317 | -166.63034 | -1.1396453 | 310.15924 | 315.19635 | -4.366992
181.15826 | -3.169735 | -57.929932 | -5.1180453 | 0 | 0 | -0.82159406 | -166.63029 | -1.139866 | 310.15277 | 315.18765 | -4.3669996
181.15828 | -3.1697292 | -57.928864 | -5.1026049 | 0 | 0 | -0.82159394 | -166.63029 | -1.1312912 | 310.14627 | 315.17899 | -4.365571
181.1583 | -3.1697235 | -57.928791 | -5.1020007 | 0 | 0 | -0.81617999 | -166.61189 | -1.1369913 | 310.1398 | 315.17029 | -4.365447
181.15832 | -3.1697176 | -57.928787 | -5.1194048 | 0 | 0 | -0.81571203 | -166.61029 | -1.1332057 | 310.1333 | 315.16159 | -4.3654394
181.15834 | -3.1697118 | -57.941582 | -5.120183 | 0 | 0 | -0.8156817 | -166.6102 | -1.1371621 | 310.12683 | 315.15289 | -4.3647237
181.15836 | -3.1697061 | -57.936291 | -5.1078734 | 0 | 0 | -0.81567991 | -166.6102 | -1.1332166 | 310.12036 | 315.1442 | -4.3653774
181.15838 | -3.1697004 | -57.942211 | -5.1118913 | 0 | 0 | -0.81567991 | -166.6102 | -1.1285737 | 310.11386 | 315.13553 | -4.3654346
181.1584 | -3.1696947 | -57.94273 | -5.1202493 | 0 | 0 | -0.81804508 | -166.64697 | -1.1303272 | 310.10739 | 315.12683 | -4.3654389
181.15842 | -3.1696887 | -57.942764 | -5.1064401 | 0 | 0 | -0.81824946 | -166.65016 | -1.1369292 | 310.10092 | 315.11813 | -4.366868
181.15844 | -3.169683 | -57.92997 | -5.096518 | 0 | 0 | -0.8182627 | -166.65036 | -1.1332021 | 310.09442 | 315.10944 | -4.3662767
181.15846 | -3.1696773 | -57.928867 | -5.1102095 | 0 | 0 | -0.81826347 | -166.65039 | -1.1350147 | 310.08795 | 315.10074 | -4.364079
181.15848 | -3.1696715 | -57.941589 | -5.1208515 | 0 | 0 | -0.81826359 | -166.65039 | -1.1330311 | 310.08148 | 315.09207 | -4.3653202
181.1585 | -3.1696658 | -57.929893 | -5.1115804 | 0 | 0 | -0.82029527 | -166.65039 | -1.1328564 | 310.07498 | 315.08337 | -4.3654308
181.15852 | -3.1696599 | -57.92886 | -5.1085806 | 0 | 0 | -0.82047087 | -166.65039 | -1.1371396 | 310.06851 | 315.07468 | -4.3654385
181.15854 | -3.1696541 | -57.922398 | -5.118504 | 0 | 0 | -0.82048225 | -166.65039 | -1.1418043 | 310.06204 | 315.06598 | -4.3654389
181.15856 | -3.1696484 | -57.91544 | -5.1142836 | 0 | 0 | -0.82048291 | -166.65039 | -1.1336106 | 310.05554 | 315.05728 | -4.366868
181.15858 | -3.1696427 | -57.902058 | -5.0993786 | 0 | 0 | -0.82048279 | -166.65039 | -1.1371882 | 310.04907 | 315.04861 | -4.3655624
181.1586 | -3.169637 | -57.894516 | -5.1017289 | 0 | 0 | -0.81541139 | -166.53999 | -1.1332182 | 310.04257 | 315.03992 | -4.3654466
181.15862 | -3.169631 | -57.900284 | -5.1201143 | 0 | 0 | -0.81497306 | -166.53044 | -1.1328684 | 310.0361 | 315.03122 | -4.3654394
181.15864 | -3.1696253 | -57.907196 | -5.1180663 | 0 | 0 | -0.81494468 | -166.52985 | -1.1328454 | 310.02963 | 315.02252 | -4.3654389
181.15866 | -3.1696196 | -57.90778 | -5.1076899 | 0 | 0 | -0.81494296 | -166.52979 | -1.1306971 | 310.02313 | 315.01382 | -4.3654389
181.15868 | -3.1696138 | -57.901424 | -5.1147847 | 0 | 0 | -0.81494302 | -166.52979 | -1.1369531 | 310.01666 | 315.00516 | -4.3654389
181.1587 | -3.1696081 | -57.907269 | -5.1205001 | 0 | 0 | -0.81865972 | -166.52979 | -1.1332033 | 310.01019 | 314.99646 | -4.3654389
181.15872 | -3.1696024 | -57.914181 | -5.1071825 | 0 | 0 | -0.81898099 | -166.52979 | -1.1328675 | 310.00369 | 314.98776 | -4.366868
181.15874 | -3.1695967 | -57.908375 | -5.0973086 | 0 | 0 | -0.81900179 | -166.52979 | -1.1328455 | 309.99722 | 314.97906 | -4.3655624
181.15876 | -3.169591 | -57.90786 | -5.1124554 | 0 | 0 | -0.81900299 | -166.52979 | -1.1328442 | 309.99075 | 314.97037 | -4.3668761
181.15878 | -3.1695852 | -57.907822 | -5.1232219 | 0 | 0 | -0.81900311 | -166.52979 | -1.1328443 | 309.98425 | 314.9617 | -4.3669925
181.1588 | -3.1695793 | -57.914223 | -5.1146851 | 0 | 0 | -0.82086611 | -166.54819 | -1.1349912 | 309.97778 | 314.953 | -4.3655705
181.15882 | -3.1695735 | -57.914776 | -5.1117482 | 0 | 0 | -0.82102716 | -166.54979 | -1.1330297 | 309.97128 | 314.94431 | -4.365447
181.15884 | -3.1695678 | -57.908413 | -5.1216774 | 0 | 0 | -0.82103759 | -166.54988 | -1.1328562 | 309.96481 | 314.93561 | -4.3654394
181.15886 | -3.1695621 | -57.914257 | -5.1152787 | 0 | 0 | -0.82103825 | -166.54988 | -1.1349919 | 309.95834 | 314.92691 | -4.366868
181.15888 | -3.1695564 | -57.908379 | -5.1016364 | 0 | 0 | -0.82103807 | -166.54988 | -1.1308825 | 309.95184 | 314.91824 | -4.3655624
181.1589 | -3.1695504 | -57.895065 | -5.1084576 | 0 | 0 | -0.81596416 | -166.54988 | -1.1326708 | 309.94537 | 314.90955 | -4.3654466
181.15892 | -3.1695447 | -57.893925 | -5.1250477 | 0 | 0 | -0.81552559 | -166.54988 | -1.1349802 | 309.9389 | 314.90085 | -4.3654394
181.15894 | -3.169539 | -57.893852 | -5.1206594 | 0 | 0 | -0.81549722 | -166.54988 | -1.1373237 | 309.9324 | 314.89215 | -4.3640099
181.15896 | -3.1695333 | -57.887447 | -5.1115365 | 0 | 0 | -0.81549549 | -166.54988 | -1.1375219 | 309.92593 | 314.88345 | -4.3667445
181.15898 | -3.1695275 | -57.8741 | -5.1201949 | 0 | 0 | -0.81549561 | -166.54988 | -1.1332402 | 309.91946 | 314.87479 | -4.3669839
181.159 | -3.1695216 | -57.872959 | -5.1231389 | 0 | 0 | -0.81989175 | -166.45789 | -1.1350172 | 309.91296 | 314.86609 | -4.3669991
181.15902 | -3.1695158 | -57.872887 | -5.1074009 | 0 | 0 | -0.82027173 | -166.44994 | -1.1416203 | 309.90649 | 314.85739 | -4.365571
181.15904 | -3.1695101 | -57.885674 | -5.1016788 | 0 | 0 | -0.82029635 | -166.44942 | -1.1378931 | 309.90002 | 314.84869 | -4.3661618
181.15906 | -3.1695044 | -57.873985 | -5.1164627 | 0 | 0 | -0.82029778 | -166.44939 | -1.1332642 | 309.89352 | 314.84 | -4.3669305
181.15908 | -3.1694987 | -57.872952 | -5.1250129 | 0 | 0 | -0.8202979 | -166.44939 | -1.1328713 | 309.88705 | 314.83133 | -4.3655663
181.1591 | -3.1694927 | -57.872887 | -5.1148319 | 0 | 0 | -0.82131487 | -166.44939 | -1.1392876 | 309.88055 | 314.82263 | -4.3668761
181.15912 | -3.1694872 | -57.860088 | -5.1124845 | 0 | 0 | -0.82140273 | -166.44939 | -1.133401 | 309.87408 | 314.81393 | -4.3655624
181.15914 | -3.1694815 | -57.865379 | -5.1239181 | 0 | 0 | -0.82140845 | -166.44939 | -1.1328802 | 309.86761 | 314.80524 | -4.3668761
181.15916 | -3.1694758 | -57.853065 | -5.1154704 | 0 | 0 | -0.82140881 | -166.44939 | -1.1285516 | 309.86111 | 314.79654 | -4.3669925
181.15918 | -3.1694698 | -57.858387 | -5.1016488 | 0 | 0 | -0.82140863 | -166.44939 | -1.1367675 | 309.85464 | 314.78787 | -4.3669996
181.1592 | -3.1694641 | -57.858871 | -5.1113625 | 0 | 0 | -0.81599545 | -166.41261 | -1.1331913 | 309.84818 | 314.77917 | -4.365571
181.15922 | -3.1694584 | -57.846107 | -5.125299 | 0 | 0 | -0.81552762 | -166.40942 | -1.132867 | 309.84167 | 314.77048 | -4.3668761
181.15924 | -3.1694527 | -57.838608 | -5.1199489 | 0 | 0 | -0.81549728 | -166.40921 | -1.1349925 | 309.83521 | 314.76178 | -4.3669925
181.15926 | -3.1694469 | -57.81879 | -5.1107478 | 0 | 0 | -0.81549549 | -166.40919 | -1.1308826 | 309.82874 | 314.75308 | -4.3669996
181.15928 | -3.169441 | -57.829891 | -5.1194019 | 0 | 0 | -0.81549555 | -166.40919 | -1.1326706 | 309.82224 | 314.74442 | -4.3670001
181.1593 | -3.1694353 | -57.80529 | -5.1216197 | 0 | 0 | -0.81972229 | -166.3356 | -1.1328328 | 309.81577 | 314.73572 | -4.3670001
181.15932 | -3.1694295 | -57.796749 | -5.105094 | 0 | 0 | -0.82008761 | -166.32924 | -1.1306962 | 309.80927 | 314.72702 | -4.3662848
181.15934 | -3.1694238 | -57.796059 | -5.1007562 | 0 | 0 | -0.82011133 | -166.32881 | -1.1348057 | 309.8028 | 314.71832 | -4.3669386
181.15936 | -3.1694181 | -57.789616 | -5.1171141 | 0 | 0 | -0.82011271 | -166.3288 | -1.1330178 | 309.79633 | 314.70963 | -4.3669958
181.15938 | -3.1694121 | -57.776264 | -5.1250706 | 0 | 0 | -0.82011282 | -166.3288 | -1.1328554 | 309.78983 | 314.70096 | -4.3684292
181.1594 | -3.1694064 | -57.762325 | -5.1126566 | 0 | 0 | -0.8212992 | -166.18159 | -1.1328448 | 309.78336 | 314.69226 | -4.3656945
181.15942 | -3.1694007 | -57.74836 | -5.1115694 | 0 | 0 | -0.82140172 | -166.16888 | -1.1328441 | 309.77689 | 314.68356 | -4.367599
181.15944 | -3.169395 | -57.740776 | -5.1223917 | 0 | 0 | -0.82140839 | -166.16805 | -1.1306969 | 309.77039 | 314.67487 | -4.3670545
181.15946 | -3.1693892 | -57.74654 | -5.1131611 | 0 | 0 | -0.82140881 | -166.168 | -1.1326586 | 309.76392 | 314.66617 | -4.3670039
181.15948 | -3.1693833 | -57.747059 | -5.0992742 | 0 | 0 | -0.82140863 | -166.168 | -1.1328322 | 309.75745 | 314.6575 | -4.3670001
181.1595 | -3.1693776 | -57.740696 | -5.108984 | 0 | 0 | -0.81548965 | -166.09441 | -1.1328435 | 309.75095 | 314.6488 | -4.3670001
181.15952 | -3.1693718 | -57.746536 | -5.1236448 | 0 | 0 | -0.81497812 | -166.08803 | -1.1328442 | 309.74448 | 314.64011 | -4.3670001
181.15954 | -3.1693661 | -57.740658 | -5.1183577 | 0 | 0 | -0.81494492 | -166.08762 | -1.1328442 | 309.73801 | 314.63141 | -4.3670001
181.15956 | -3.1693604 | -57.746536 | -5.1098876 | 0 | 0 | -0.81494296 | -166.0876 | -1.1328442 | 309.73151 | 314.62271 | -4.3670001
181.15958 | -3.1693547 | -57.734261 | -5.1200571 | 0 | 0 | -0.81494308 | -166.0876 | -1.1328442 | 309.72504 | 314.61404 | -4.3670001
181.1596 | -3.169349 | -57.745983 | -5.1209512 | 0 | 0 | -0.81984502 | -166.05081 | -1.1328441 | 309.71854 | 314.60535 | -4.3684292
181.15962 | -3.1693432 | -57.747021 | -5.1043081 | 0 | 0 | -0.82026869 | -166.04764 | -1.1285495 | 309.71207 | 314.59665 | -4.3671241
181.15964 | -3.1693375 | -57.75988 | -5.1014161 | 0 | 0 | -0.82029617 | -166.04742 | -1.132473 | 309.7056 | 314.58795 | -4.367723
181.15966 | -3.1693316 | -57.76099 | -5.1200771 | 0 | 0 | -0.82029778 | -166.04741 | -1.1328204 | 309.6991 | 314.57925 | -4.3670626
181.15968 | -3.1693258 | -57.741875 | -5.1238728 | 0 | 0 | -0.82029784 | -166.04741 | -1.1392847 | 309.69263 | 314.57059 | -4.3670044
181.1597 | -3.1693201 | -57.746616 | -5.1125474 | 0 | 0 | -0.8209756 | -166.06581 | -1.1355481 | 309.68616 | 314.56189 | -4.3670001
181.15972 | -3.1692684 | -57.747063 | -5.1144681 | 0 | 0 | -0.82103425 | -166.06741 | -1.1352129 | 309.67966 | 314.55319 | -4.3670001
181.15974 | -3.1692166 | -57.734295 | -5.125546 | 0 | 0 | -0.82103801 | -166.0675 | -1.1308967 | 309.67319 | 314.54449 | -4.3670001
181.15976 | -3.1691647 | -57.745987 | -5.1148815 | 0 | 0 | -0.82103825 | -166.0675 | -1.1369658 | 309.66672 | 314.5358 | -4.3670001
181.15978 | -3.1691127 | -57.727829 | -5.1015949 | 0 | 0 | -0.82103807 | -166.0675 | -1.1310568 | 309.66022 | 314.52713 | -4.3662848
181.1598 | -3.1690609 | -57.732632 | -5.1149907 | 0 | 0 | -0.81596416 | -166.03072 | -1.1326818 | 309.65375 | 314.51843 | -4.3669386
181.15982 | -3.169009 | -57.733086 | -5.1277909 | 0 | 0 | -0.81552559 | -166.02754 | -1.1328336 | 309.64725 | 314.50974 | -4.3684254
181.15984 | -3.1689572 | -57.739513 | -5.1201577 | 0 | 0 | -0.81549722 | -166.02733 | -1.1371381 | 309.64078 | 314.50104 | -4.3678379
181.15986 | -3.1689053 | -57.727272 | -5.1136656 | 0 | 0 | -0.81549549 | -166.02731 | -1.1375102 | 309.63431 | 314.49234 | -4.3670702
181.15988 | -3.1688533 | -57.738995 | -5.1240106 | 0 | 0 | -0.81549561 | -166.02731 | -1.1439757 | 309.62781 | 314.48367 | -4.368434
181.1599 | -3.1688015 | -57.727238 | -5.1227384 | 0 | 0 | -0.82073915 | -166.0641 | -1.1337976 | 309.62134 | 314.47498 | -4.3671241
181.15992 | -3.1687496 | -57.732597 | -5.1066327 | 0 | 0 | -0.82119238 | -166.06728 | -1.1329056 | 309.61487 | 314.46628 | -4.3670082
181.15994 | -3.1686981 | -57.726681 | -5.1081495 | 0 | 0 | -0.82122171 | -166.06749 | -1.1307006 | 309.60837 | 314.45758 | -4.3670006
181.15996 | -3.1686461 | -57.726162 | -5.1242857 | 0 | 0 | -0.82122344 | -166.0675 | -1.1369531 | 309.6019 | 314.44888 | -4.3684292
181.15998 | -3.1685941 | -57.738926 | -5.1264033 | 0 | 0 | -0.8212235 | -166.0675 | -1.1310563 | 309.59543 | 314.44022 | -4.3671241
181.16 | -3.1685424 | -57.752823 | -5.1156645 | 0 | 0 | -0.82156277 | -166.0675 | -1.1412709 | 309.58893 | 314.43152 | -4.3684378
181.16002 | -3.1684904 | -57.747601 | -5.1183624 | 0 | 0 | -0.82159209 | -166.0675 | -1.1335758 | 309.58246 | 314.42282 | -4.365695
181.16004 | -3.1684387 | -57.753525 | -5.1280565 | 0 | 0 | -0.821594 | -166.0675 | -1.1350387 | 309.57599 | 314.41412 | -4.3668847
181.16006 | -3.1683867 | -57.760441 | -5.1158175 | 0 | 0 | -0.82159412 | -166.0675 | -1.1330324 | 309.56949 | 314.40543 | -4.3669925
181.16008 | -3.1683347 | -57.754631 | -5.1045766 | 0 | 0 | -0.82159394 | -166.0675 | -1.1328562 | 309.56302 | 314.39676 | -4.3669996
181.1601 | -3.168283 | -57.747723 | -5.117424 | 0 | 0 | -0.81668657 | -166.10431 | -1.132845 | 309.55652 | 314.38806 | -4.3670001
181.16012 | -3.168231 | -57.747135 | -5.1287203 | 0 | 0 | -0.81626236 | -166.10748 | -1.1349912 | 309.55005 | 314.37936 | -4.365571
181.16014 | -3.1681793 | -57.75349 | -5.120234 | 0 | 0 | -0.81623489 | -166.1077 | -1.1330297 | 309.54358 | 314.37067 | -4.3675909
181.16016 | -3.1681273 | -57.754047 | -5.1151233 | 0 | 0 | -0.81623328 | -166.10771 | -1.1328562 | 309.53708 | 314.36197 | -4.3670535
181.16018 | -3.1680756 | -57.747681 | -5.1263151 | 0 | 0 | -0.8162334 | -166.10771 | -1.134992 | 309.53061 | 314.3533 | -4.3670039
181.1602 | -3.1680236 | -57.740734 | -5.1214828 | 0 | 0 | -0.82131058 | -166.08929 | -1.1351768 | 309.52414 | 314.3446 | -4.3670001
181.16022 | -3.1679718 | -57.733749 | -5.1057935 | 0 | 0 | -0.82174933 | -166.08769 | -1.1330417 | 309.51764 | 314.33591 | -4.3670001
181.16024 | -3.1679201 | -57.726761 | -5.1088057 | 0 | 0 | -0.82177776 | -166.0876 | -1.132857 | 309.51117 | 314.32721 | -4.3670001
181.16026 | -3.1678681 | -57.72617 | -5.1250696 | 0 | 0 | -0.82177949 | -166.0876 | -1.1328452 | 309.5047 | 314.31851 | -4.3670001
181.16028 | -3.1678164 | -57.71973 | -5.1235662 | 0 | 0 | -0.82177955 | -166.0876 | -1.1371387 | 309.4982 | 314.30984 | -4.3670001
181.1603 | -3.1677644 | -57.731972 | -5.1125121 | 0 | 0 | -0.82093167 | -166.01402 | -1.1332155 | 309.49173 | 314.30115 | -4.365571
181.16032 | -3.1677125 | -57.733044 | -5.1195478 | 0 | 0 | -0.82085848 | -166.00764 | -1.1393102 | 309.48523 | 314.29245 | -4.365447
181.16034 | -3.1676607 | -57.726715 | -5.1252594 | 0 | 0 | -0.82085371 | -166.00723 | -1.1398442 | 309.47876 | 314.28375 | -4.3654394
181.16036 | -3.1676087 | -57.713371 | -5.1119437 | 0 | 0 | -0.82085341 | -166.00722 | -1.1377317 | 309.47229 | 314.27505 | -4.3654389
181.16038 | -3.167557 | -57.712231 | -5.1013412 | 0 | 0 | -0.82085323 | -166.00722 | -1.1354007 | 309.46579 | 314.26639 | -4.366868
181.1604 | -3.167505 | -57.712154 | -5.1149745 | 0 | 0 | -0.81594855 | -165.9888 | -1.1352032 | 309.45932 | 314.25769 | -4.366992
181.16042 | -3.1674531 | -57.712151 | -5.1270638 | 0 | 0 | -0.81552458 | -165.9872 | -1.1351906 | 309.45285 | 314.24899 | -4.3662848
181.16044 | -3.1674013 | -57.712151 | -5.1142855 | 0 | 0 | -0.8154971 | -165.98711 | -1.1394844 | 309.44635 | 314.2403 | -4.3669386
181.16046 | -3.1673493 | -57.705753 | -5.1117067 | 0 | 0 | -0.81549549 | -165.98711 | -1.1334137 | 309.43988 | 314.2316 | -4.3669958
181.16048 | -3.1672976 | -57.698803 | -5.1216745 | 0 | 0 | -0.81549561 | -165.98711 | -1.1350281 | 309.43341 | 314.22293 | -4.3670001
181.1605 | -3.1672459 | -57.691818 | -5.1160045 | 0 | 0 | -0.82023078 | -165.95032 | -1.1308848 | 309.42691 | 314.21423 | -4.369144
181.16052 | -3.1671939 | -57.691231 | -5.1009722 | 0 | 0 | -0.82064003 | -165.94713 | -1.1369653 | 309.42044 | 314.20554 | -4.3671856
181.16054 | -3.1671422 | -57.691185 | -5.1054935 | 0 | 0 | -0.82066655 | -165.94693 | -1.133204 | 309.41397 | 314.19684 | -4.3677268
181.16056 | -3.1670902 | -57.671993 | -5.1233401 | 0 | 0 | -0.8206681 | -165.94691 | -1.1328677 | 309.40747 | 314.18814 | -4.3684921
181.16058 | -3.1670384 | -57.657543 | -5.1205168 | 0 | 0 | -0.82066816 | -165.94691 | -1.1328456 | 309.401 | 314.17947 | -4.3671279
181.1606 | -3.1669865 | -57.649929 | -5.1100745 | 0 | 0 | -0.82015973 | -165.83653 | -1.1349913 | 309.3945 | 314.17078 | -4.3670087
181.16062 | -3.1669345 | -57.655693 | -5.1171637 | 0 | 0 | -0.82011575 | -165.82698 | -1.135177 | 309.38803 | 314.16208 | -4.3670006
181.16064 | -3.1668828 | -57.63702 | -5.1221538 | 0 | 0 | -0.82011294 | -165.82637 | -1.1373363 | 309.38156 | 314.15338 | -4.3684292
181.16066 | -3.1668308 | -57.635395 | -5.106595 | 0 | 0 | -0.82011276 | -165.82632 | -1.1353751 | 309.37506 | 314.14468 | -4.3685532
181.16068 | -3.166779 | -57.635284 | -5.1008849 | 0 | 0 | -0.82011265 | -165.82632 | -1.1330544 | 309.36859 | 314.13602 | -4.3671317
181.1607 | -3.1667271 | -57.628883 | -5.113492 | 0 | 0 | -0.8158859 | -165.77112 | -1.1307104 | 309.36212 | 314.12732 | -4.3677235
181.16072 | -3.1666751 | -57.628326 | -5.1240311 | 0 | 0 | -0.81552058 | -165.76634 | -1.1348065 | 309.35562 | 314.11862 | -4.3670626
181.16074 | -3.1666234 | -57.628292 | -5.1133003 | 0 | 0 | -0.81549686 | -165.76604 | -1.1308706 | 309.34915 | 314.10992 | -4.3670044
181.16076 | -3.1665714 | -57.615498 | -5.1109023 | 0 | 0 | -0.81549549 | -165.76602 | -1.1391118 | 309.34268 | 314.10123 | -4.3670001
181.16078 | -3.1665199 | -57.620789 | -5.1223335 | 0 | 0 | -0.81549561 | -165.76602 | -1.1333898 | 309.33618 | 314.09256 | -4.3670001
181.1608 | -3.1664679 | -57.621269 | -5.1167898 | 0 | 0 | -0.8204003 | -165.72923 | -1.1393216 | 309.32971 | 314.08386 | -4.3670001
181.16082 | -3.1664159 | -57.621304 | -5.1017656 | 0 | 0 | -0.82082427 | -165.72604 | -1.13555 | 309.32321 | 314.07516 | -4.3670001
181.16084 | -3.1663642 | -57.621304 | -5.1099191 | 0 | 0 | -0.82085174 | -165.72585 | -1.1330661 | 309.31674 | 314.06647 | -4.3684292
181.16086 | -3.1663122 | -57.621304 | -5.1259003 | 0 | 0 | -0.82085335 | -165.72583 | -1.1350057 | 309.31027 | 314.05777 | -4.3671241
181.16088 | -3.1662605 | -57.614906 | -5.1207299 | 0 | 0 | -0.82085341 | -165.72583 | -1.137325 | 309.30377 | 314.0491 | -4.3684378
181.1609 | -3.1662085 | -57.607956 | -5.1115408 | 0 | 0 | -0.82017541 | -165.70743 | -1.1332275 | 309.2973 | 314.04041 | -4.3671241
181.16092 | -3.1661568 | -57.607368 | -5.1209221 | 0 | 0 | -0.82011676 | -165.70583 | -1.132869 | 309.29083 | 314.03171 | -4.3670082
181.16094 | -3.1661048 | -57.607327 | -5.1232023 | 0 | 0 | -0.820113 | -165.70573 | -1.1328455 | 309.28433 | 314.02301 | -4.3670006
181.16096 | -3.1660528 | -57.607327 | -5.1081319 | 0 | 0 | -0.82011276 | -165.70573 | -1.1328442 | 309.27786 | 314.01431 | -4.3684292
181.16098 | -3.1660011 | -57.600929 | -5.1039214 | 0 | 0 | -0.82011265 | -165.70573 | -1.1306969 | 309.27139 | 314.00565 | -4.3678379
181.161 | -3.1659491 | -57.581181 | -5.1195607 | 0 | 0 | -0.81656128 | -165.66893 | -1.1326585 | 309.26489 | 313.99695 | -4.3656406
181.16102 | -3.1658974 | -57.579491 | -5.1267295 | 0 | 0 | -0.81625438 | -165.66574 | -1.130685 | 309.25842 | 313.98825 | -4.3668814
181.16104 | -3.1658454 | -57.579376 | -5.1157012 | 0 | 0 | -0.81623441 | -165.66554 | -1.1369524 | 309.25195 | 313.97955 | -4.3669925
181.16106 | -3.1657937 | -57.579372 | -5.1147351 | 0 | 0 | -0.81623328 | -165.66551 | -1.1332033 | 309.24545 | 313.97086 | -4.3669996
181.16108 | -3.1657419 | -57.585773 | -5.1248374 | 0 | 0 | -0.8162334 | -165.66551 | -1.1328675 | 309.23898 | 313.96219 | -4.3684292
181.1611 | -3.1656899 | -57.579929 | -5.1169987 | 0 | 0 | -0.82097119 | -165.62874 | -1.1328455 | 309.23248 | 313.95349 | -4.3671241
181.16112 | -3.1656382 | -57.566616 | -5.1032314 | 0 | 0 | -0.82138067 | -165.62555 | -1.1328442 | 309.22601 | 313.94479 | -4.3670082
181.16114 | -3.1655862 | -57.571873 | -5.1136756 | 0 | 0 | -0.8214072 | -165.62535 | -1.1328443 | 309.21954 | 313.9361 | -4.3670006
181.16116 | -3.1655343 | -57.565952 | -5.1269488 | 0 | 0 | -0.82140875 | -165.62532 | -1.1371386 | 309.21304 | 313.9274 | -4.3670001
181.16118 | -3.1654825 | -57.571831 | -5.1222663 | 0 | 0 | -0.82140881 | -165.62532 | -1.1310681 | 309.20657 | 313.91873 | -4.3670001
181.1612 | -3.1654305 | -57.578747 | -5.1123962 | 0 | 0 | -0.82056123 | -165.58855 | -1.1369771 | 309.2001 | 313.91003 | -4.3684292
181.16122 | -3.1653788 | -57.585728 | -5.1224456 | 0 | 0 | -0.82048798 | -165.58536 | -1.1332048 | 309.1936 | 313.90134 | -4.3685532
181.16124 | -3.1653268 | -57.586319 | -5.1255097 | 0 | 0 | -0.82048327 | -165.58514 | -1.1371621 | 309.18713 | 313.89264 | -4.3671317
181.16126 | -3.1652749 | -57.573563 | -5.1083283 | 0 | 0 | -0.82048297 | -165.58513 | -1.1332167 | 309.18066 | 313.88394 | -4.3670087
181.16128 | -3.1652231 | -57.572464 | -5.1053848 | 0 | 0 | -0.82048285 | -165.58513 | -1.1328682 | 309.17416 | 313.87527 | -4.3670006
181.1613 | -3.1651711 | -57.565994 | -5.1211395 | 0 | 0 | -0.81693006 | -165.58513 | -1.1285509 | 309.16769 | 313.86658 | -4.3670001
181.16132 | -3.1651194 | -57.578232 | -5.1254101 | 0 | 0 | -0.81662303 | -165.58513 | -1.1324731 | 309.16119 | 313.85788 | -4.3670001
181.16134 | -3.1650674 | -57.572906 | -5.1148577 | 0 | 0 | -0.81660306 | -165.58513 | -1.1349671 | 309.15472 | 313.84918 | -4.3670001
181.16136 | -3.1650157 | -57.566021 | -5.1146646 | 0 | 0 | -0.81660193 | -165.58513 | -1.1330284 | 309.14825 | 313.84048 | -4.3670001
181.16138 | -3.164964 | -57.565437 | -5.1241064 | 0 | 0 | -0.81660199 | -165.58513 | -1.1328561 | 309.14175 | 313.83182 | -4.3670001
181.1614 | -3.164912 | -57.552605 | -5.1140304 | 0 | 0 | -0.82083267 | -165.56673 | -1.1328449 | 309.13528 | 313.82312 | -4.3684292
181.16142 | -3.1648602 | -57.532307 | -5.1007977 | 0 | 0 | -0.82119834 | -165.56512 | -1.1328442 | 309.12881 | 313.81442 | -4.3671241
181.16144 | -3.1648083 | -57.524178 | -5.1120181 | 0 | 0 | -0.82122207 | -165.56502 | -1.1328441 | 309.12231 | 313.80573 | -4.3670082
181.16146 | -3.1647563 | -57.529907 | -5.1253567 | 0 | 0 | -0.82122344 | -165.56502 | -1.1306969 | 309.11584 | 313.79703 | -4.3670006
181.16148 | -3.1647046 | -57.524021 | -5.117774 | 0 | 0 | -0.82122344 | -165.56502 | -1.1326586 | 309.10938 | 313.78836 | -4.3670001
181.1615 | -3.1646526 | -57.497913 | -5.1112862 | 0 | 0 | -0.819529 | -165.45464 | -1.1328323 | 309.10287 | 313.77966 | -4.3670001
181.16152 | -3.1646008 | -57.495667 | -5.1216316 | 0 | 0 | -0.81938255 | -165.44508 | -1.1371379 | 309.09641 | 313.77097 | -4.3670001
181.16154 | -3.1645489 | -57.495525 | -5.1210852 | 0 | 0 | -0.81937307 | -165.44447 | -1.1332153 | 309.08994 | 313.76227 | -4.3670001
181.16156 | -3.1644971 | -57.482723 | -5.1043167 | 0 | 0 | -0.81937248 | -165.44443 | -1.1328683 | 309.08344 | 313.75357 | -4.3684292
181.16158 | -3.1644452 | -57.494408 | -5.1035957 | 0 | 0 | -0.81937236 | -165.44443 | -1.1328456 | 309.07697 | 313.7449 | -4.3671241
181.1616 | -3.1643932 | -57.489044 | -5.1217189 | 0 | 0 | -0.8164987 | -165.37083 | -1.1371385 | 309.07047 | 313.73621 | -4.3684378
181.16162 | -3.1643414 | -57.48856 | -5.1225591 | 0 | 0 | -0.81625026 | -165.36446 | -1.1267735 | 309.064 | 313.72751 | -4.3685536
181.16164 | -3.1642897 | -57.482128 | -5.11098 | 0 | 0 | -0.81623417 | -165.36404 | -1.136606 | 309.05753 | 313.71881 | -4.3685613
181.16166 | -3.164238 | -57.481571 | -5.1136084 | 0 | 0 | -0.81623328 | -165.36403 | -1.137475 | 309.05103 | 313.71011 | -4.3671322
181.16168 | -3.164186 | -57.481537 | -5.1232953 | 0 | 0 | -0.8162334 | -165.36403 | -1.1310899 | 309.04456 | 313.70145 | -4.3670087
181.1617 | -3.164134 | -57.468746 | -5.110332 | 0 | 0 | -0.82063192 | -165.32724 | -1.132684 | 309.03809 | 313.69275 | -4.3670006
181.16172 | -3.1640823 | -57.480431 | -5.0997529 | 0 | 0 | -0.82101208 | -165.32407 | -1.1328336 | 309.03159 | 313.68405 | -4.3684292
181.16174 | -3.1640303 | -57.481468 | -5.1133876 | 0 | 0 | -0.8210367 | -165.32385 | -1.1328437 | 309.02512 | 313.67535 | -4.3671241
181.16176 | -3.1639786 | -57.468739 | -5.1247506 | 0 | 0 | -0.82103819 | -165.32384 | -1.1371387 | 309.01865 | 313.66666 | -4.3684378
181.16178 | -3.1639266 | -57.46764 | -5.1162682 | 0 | 0 | -0.82103819 | -165.32384 | -1.1332153 | 309.01215 | 313.65799 | -4.3685536
181.1618 | -3.1638746 | -57.467564 | -5.1104312 | 0 | 0 | -0.81917518 | -165.28705 | -1.1328683 | 309.00568 | 313.64929 | -4.3685613
181.16182 | -3.1638229 | -57.448368 | -5.1215606 | 0 | 0 | -0.81901413 | -165.28387 | -1.1328455 | 308.99918 | 313.64059 | -4.3671322
181.16184 | -3.1637709 | -57.446709 | -5.1189013 | 0 | 0 | -0.8190037 | -165.28366 | -1.1328444 | 308.99271 | 313.6319 | -4.3677235
181.16186 | -3.1637192 | -57.452999 | -5.1026754 | 0 | 0 | -0.81900305 | -165.28365 | -1.1371387 | 308.98624 | 313.6232 | -4.3677769
181.16188 | -3.1636672 | -57.447151 | -5.1049089 | 0 | 0 | -0.81900299 | -165.28365 | -1.1353627 | 308.97974 | 313.61453 | -4.3670659
181.1619 | -3.1636152 | -57.446632 | -5.1240125 | 0 | 0 | -0.81680495 | -165.22845 | -1.1373484 | 308.97327 | 313.60583 | -4.3670044
181.16192 | -3.1635637 | -57.440197 | -5.1242065 | 0 | 0 | -0.81661493 | -165.22366 | -1.1332288 | 308.9668 | 313.59714 | -4.3670001
181.16194 | -3.1635118 | -57.439644 | -5.1118445 | 0 | 0 | -0.81660259 | -165.22336 | -1.1350161 | 308.9603 | 313.58844 | -4.3684292
181.16196 | -3.16346 | -57.426815 | -5.1158595 | 0 | 0 | -0.81660193 | -165.22334 | -1.1330312 | 308.95383 | 313.57974 | -4.3678379
181.16198 | -3.163408 | -57.438503 | -5.1249418 | 0 | 0 | -0.81660205 | -165.22334 | -1.1371509 | 308.94736 | 313.57108 | -4.3684993
181.162 | -3.1633561 | -57.452332 | -5.1119232 | 0 | 0 | -0.82100236 | -165.20494 | -1.1332163 | 308.94086 | 313.56238 | -4.3685575
181.16202 | -3.1633043 | -57.4599 | -5.1020665 | 0 | 0 | -0.82138264 | -165.20334 | -1.1350156 | 308.93439 | 313.55368 | -4.3685617
181.16204 | -3.1632524 | -57.460529 | -5.116488 | 0 | 0 | -0.82140726 | -165.20325 | -1.1373256 | 308.92792 | 313.54498 | -4.3671322
181.16206 | -3.1632006 | -57.45417 | -5.1271935 | 0 | 0 | -0.82140875 | -165.20325 | -1.1353745 | 308.92142 | 313.53629 | -4.3670087
181.16208 | -3.1631486 | -57.447224 | -5.1171994 | 0 | 0 | -0.82140875 | -165.20325 | -1.1330546 | 308.91495 | 313.52762 | -4.3677149
181.1621 | -3.1630969 | -57.459431 | -5.1148639 | 0 | 0 | -0.81937581 | -165.22165 | -1.1371522 | 308.90845 | 313.51892 | -4.3684912
181.16212 | -3.1630449 | -57.454105 | -5.124846 | 0 | 0 | -0.81920016 | -165.22325 | -1.1375105 | 308.90198 | 313.51022 | -4.3685575
181.16214 | -3.162993 | -57.472813 | -5.1213555 | 0 | 0 | -0.81918877 | -165.22334 | -1.1332394 | 308.89551 | 313.50153 | -4.3671317
181.16216 | -3.1629412 | -57.468037 | -5.1050611 | 0 | 0 | -0.81918812 | -165.22334 | -1.1328696 | 308.88901 | 313.49283 | -4.3670087
181.16218 | -3.1628892 | -57.467594 | -5.1080155 | 0 | 0 | -0.819188 | -165.22334 | -1.1328455 | 308.88254 | 313.48416 | -4.3677149
181.1622 | -3.1628375 | -57.473961 | -5.1250029 | 0 | 0 | -0.81749654 | -165.27855 | -1.1328444 | 308.87607 | 313.47546 | -4.3670616
181.16222 | -3.1627858 | -57.461716 | -5.1228352 | 0 | 0 | -0.81735033 | -165.28333 | -1.1371387 | 308.86957 | 313.46677 | -4.3670044
181.16224 | -3.1627338 | -57.460648 | -5.1124487 | 0 | 0 | -0.81734085 | -165.28363 | -1.1353627 | 308.8631 | 313.45807 | -4.3684297
181.16226 | -3.1626821 | -57.466976 | -5.1195436 | 0 | 0 | -0.81734025 | -165.28365 | -1.1373485 | 308.85663 | 313.44937 | -4.3671241
181.16228 | -3.1626301 | -57.467525 | -5.1259851 | 0 | 0 | -0.81734037 | -165.28365 | -1.1375233 | 308.85013 | 313.4407 | -4.3670082
181.1623 | -3.1625783 | -57.461163 | -5.1112795 | 0 | 0 | -0.82123441 | -165.28365 | -1.1332402 | 308.84366 | 313.43201 | -4.3670006
181.16232 | -3.1625264 | -57.454212 | -5.1027355 | 0 | 0 | -0.82157099 | -165.28365 | -1.1328696 | 308.83716 | 313.42331 | -4.3670001
181.16234 | -3.1624744 | -57.44083 | -5.1165466 | 0 | 0 | -0.82159275 | -165.28365 | -1.1306983 | 308.83069 | 313.41461 | -4.3670001
181.16236 | -3.1624227 | -57.446083 | -5.1250181 | 0 | 0 | -0.82159406 | -165.28365 | -1.1326586 | 308.82422 | 313.40591 | -4.3677149
181.16238 | -3.1623707 | -57.452961 | -5.1162848 | 0 | 0 | -0.82159406 | -165.28365 | -1.1328322 | 308.81772 | 313.39725 | -4.3670616
181.1624 | -3.1623189 | -57.44075 | -5.1133361 | 0 | 0 | -0.81922215 | -165.24684 | -1.1328436 | 308.81125 | 313.38855 | -4.3684335
181.16242 | -3.162267 | -57.446075 | -5.1239891 | 0 | 0 | -0.81901711 | -165.24367 | -1.1371386 | 308.80478 | 313.37985 | -4.3678384
181.16244 | -3.162215 | -57.44656 | -5.1162014 | 0 | 0 | -0.81900388 | -165.24345 | -1.1332153 | 308.79828 | 313.37115 | -4.3684993
181.16246 | -3.1621633 | -57.446598 | -5.1009851 | 0 | 0 | -0.81900311 | -165.24344 | -1.1328683 | 308.79181 | 313.36246 | -4.3671284
181.16248 | -3.1621115 | -57.433804 | -5.1076732 | 0 | 0 | -0.81900299 | -165.24344 | -1.1328455 | 308.78534 | 313.35379 | -4.3670087
181.1625 | -3.1620598 | -57.439091 | -5.1249814 | 0 | 0 | -0.81748086 | -165.18826 | -1.1328444 | 308.77884 | 313.34509 | -4.3670006
181.16252 | -3.1620078 | -57.439571 | -5.1206546 | 0 | 0 | -0.81734931 | -165.18347 | -1.1349913 | 308.77237 | 313.3364 | -4.3670001
181.16254 | -3.1619558 | -57.4524 | -5.1100831 | 0 | 0 | -0.81734073 | -165.18317 | -1.1351768 | 308.7659 | 313.3277 | -4.3670001
181.16256 | -3.1619041 | -57.440712 | -5.1178904 | 0 | 0 | -0.81734025 | -165.18315 | -1.1330419 | 308.7594 | 313.319 | -4.3684292
181.16258 | -3.1618521 | -57.439678 | -5.1229429 | 0 | 0 | -0.81734037 | -165.18315 | -1.135004 | 308.75293 | 313.31033 | -4.3671241
181.1626 | -3.1618004 | -57.433216 | -5.1059356 | 0 | 0 | -0.82055634 | -165.20155 | -1.1308832 | 308.74643 | 313.30164 | -4.3670082
181.16262 | -3.1617484 | -57.419861 | -5.1008263 | 0 | 0 | -0.82083428 | -165.20316 | -1.132671 | 308.73996 | 313.29294 | -4.3670006
181.16264 | -3.1616964 | -57.405926 | -5.1171184 | 0 | 0 | -0.82085228 | -165.20325 | -1.1414222 | 308.73349 | 313.28424 | -4.3670001
181.16266 | -3.1616447 | -57.423939 | -5.1243448 | 0 | 0 | -0.82085335 | -165.20325 | -1.1400278 | 308.72699 | 313.27554 | -4.3670001
181.16268 | -3.1615927 | -57.40633 | -5.1125941 | 0 | 0 | -0.82085335 | -165.20325 | -1.1334491 | 308.72052 | 313.26688 | -4.3684292
181.1627 | -3.161541 | -57.404778 | -5.1122913 | 0 | 0 | -0.81831342 | -165.11125 | -1.1371773 | 308.71405 | 313.25818 | -4.3685532
181.16272 | -3.161489 | -57.385479 | -5.1231794 | 0 | 0 | -0.81809384 | -165.1033 | -1.1310705 | 308.70755 | 313.24948 | -4.3685613
181.16274 | -3.1614373 | -57.396606 | -5.1168599 | 0 | 0 | -0.81807965 | -165.10278 | -1.1391245 | 308.70108 | 313.24078 | -4.3671322
181.16276 | -3.1613853 | -57.378418 | -5.1010437 | 0 | 0 | -0.81807882 | -165.10275 | -1.1333902 | 308.69461 | 313.23209 | -4.3684378
181.16278 | -3.1613336 | -57.376823 | -5.1105809 | 0 | 0 | -0.81807876 | -165.10275 | -1.1307324 | 308.68811 | 313.22342 | -4.3671241
181.1628 | -3.1612818 | -57.357525 | -5.1266851 | 0 | 0 | -0.81807876 | -165.02914 | -1.1369551 | 308.68164 | 313.21472 | -4.367723
181.16282 | -3.1612298 | -57.368656 | -5.1200705 | 0 | 0 | -0.81807876 | -165.02278 | -1.1332034 | 308.67514 | 313.20602 | -4.3684916
181.16284 | -3.1611781 | -57.350464 | -5.1122074 | 0 | 0 | -0.81807876 | -165.02237 | -1.1328675 | 308.66867 | 313.19733 | -4.3671279
181.16286 | -3.1611261 | -57.361668 | -5.1224337 | 0 | 0 | -0.81807876 | -165.02235 | -1.1328455 | 308.6622 | 313.18863 | -4.3670087
181.16288 | -3.1610742 | -57.337078 | -5.123332 | 0 | 0 | -0.81807882 | -165.02235 | -1.1328443 | 308.6557 | 313.17996 | -4.3677149
181.1629 | -3.1610224 | -57.347725 | -5.1066866 | 0 | 0 | -0.82061875 | -164.91197 | -1.1371388 | 308.64923 | 313.17126 | -4.3670616
181.16292 | -3.1609704 | -57.348694 | -5.1045208 | 0 | 0 | -0.82083833 | -164.90242 | -1.1375099 | 308.64276 | 313.16257 | -4.3670044
181.16294 | -3.1609187 | -57.342358 | -5.121068 | 0 | 0 | -0.82085252 | -164.90181 | -1.137534 | 308.63626 | 313.15387 | -4.3670001
181.16296 | -3.1608667 | -57.354603 | -5.1268578 | 0 | 0 | -0.82085335 | -164.90176 | -1.1332411 | 308.62979 | 313.14517 | -4.3670001
181.16298 | -3.1608148 | -57.349281 | -5.1157093 | 0 | 0 | -0.82085335 | -164.90176 | -1.1414586 | 308.62332 | 313.13651 | -4.3698587
181.163 | -3.160763 | -57.329605 | -5.1169128 | 0 | 0 | -0.81899029 | -164.93854 | -1.1335881 | 308.61682 | 313.12781 | -4.3672471
181.16302 | -3.1607111 | -57.334312 | -5.1264782 | 0 | 0 | -0.81882924 | -164.94173 | -1.1328924 | 308.61035 | 313.11911 | -4.3684454
181.16304 | -3.1606593 | -57.328354 | -5.1171365 | 0 | 0 | -0.81881881 | -164.94194 | -1.1328472 | 308.60388 | 313.11041 | -4.3671246
181.16306 | -3.1606076 | -57.327831 | -5.1039667 | 0 | 0 | -0.81881815 | -164.94196 | -1.1392862 | 308.59738 | 313.10172 | -4.3670082
181.16308 | -3.1605556 | -57.321396 | -5.1144652 | 0 | 0 | -0.81881815 | -164.94196 | -1.133401 | 308.59091 | 313.09305 | -4.3670006
181.1631 | -3.1605039 | -57.314449 | -5.1277418 | 0 | 0 | -0.81898743 | -164.86835 | -1.1371748 | 308.58441 | 313.08435 | -4.3684292
181.16312 | -3.1604519 | -57.313862 | -5.1230597 | 0 | 0 | -0.81900203 | -164.86198 | -1.1353644 | 308.57794 | 313.07565 | -4.3671241
181.16314 | -3.1604002 | -57.31382 | -5.1139164 | 0 | 0 | -0.81900299 | -164.86157 | -1.1330539 | 308.57147 | 313.06696 | -4.3684378
181.16316 | -3.1603482 | -57.301025 | -5.1254797 | 0 | 0 | -0.81900305 | -164.86156 | -1.1328576 | 308.56497 | 313.05826 | -4.3685536
181.16318 | -3.1602962 | -57.293522 | -5.1243167 | 0 | 0 | -0.81900311 | -164.86156 | -1.132845 | 308.5585 | 313.04959 | -4.3685613
181.1632 | -3.1602445 | -57.292896 | -5.1082191 | 0 | 0 | -0.82086611 | -164.78796 | -1.1328444 | 308.55203 | 313.04089 | -4.3685617
181.16322 | -3.1601925 | -57.305656 | -5.1082835 | 0 | 0 | -0.82102716 | -164.7816 | -1.139286 | 308.54553 | 313.0322 | -4.3678465
181.16324 | -3.1601408 | -57.293961 | -5.1242938 | 0 | 0 | -0.82103759 | -164.78119 | -1.1334009 | 308.53906 | 313.0235 | -4.367785
181.16326 | -3.1600888 | -57.292923 | -5.12713 | 0 | 0 | -0.82103825 | -164.78117 | -1.1350273 | 308.53259 | 313.0148 | -4.3684959
181.16328 | -3.1600368 | -57.292858 | -5.1150007 | 0 | 0 | -0.82103819 | -164.78117 | -1.1330318 | 308.52609 | 313.00613 | -4.3678422
181.1633 | -3.1599851 | -57.292854 | -5.1175776 | 0 | 0 | -0.81883657 | -164.78117 | -1.1328562 | 308.51962 | 312.99744 | -4.3684998
181.16332 | -3.1599331 | -57.299252 | -5.1258106 | 0 | 0 | -0.81864625 | -164.78117 | -1.132845 | 308.51312 | 312.98874 | -4.3685575
181.16334 | -3.1598816 | -57.299809 | -5.1148982 | 0 | 0 | -0.81863391 | -164.78117 | -1.1349912 | 308.50665 | 312.98004 | -4.3685617
181.16336 | -3.1598296 | -57.293446 | -5.1030483 | 0 | 0 | -0.81863326 | -164.78117 | -1.1330297 | 308.50018 | 312.97134 | -4.3685617
181.16338 | -3.1597776 | -57.292889 | -5.1165676 | 0 | 0 | -0.8186332 | -164.78117 | -1.1328562 | 308.49368 | 312.96268 | -4.3671322
181.1634 | -3.1597259 | -57.286457 | -5.1279244 | 0 | 0 | -0.81947935 | -164.78117 | -1.1371392 | 308.48721 | 312.95398 | -4.3684378
181.16342 | -3.1596739 | -57.292301 | -5.1201663 | 0 | 0 | -0.81955248 | -164.78117 | -1.128921 | 308.48074 | 312.94528 | -4.3671241
181.16344 | -3.1596222 | -57.29282 | -5.1129398 | 0 | 0 | -0.81955719 | -164.78117 | -1.138939 | 308.47424 | 312.93658 | -4.3684378
181.16346 | -3.1595702 | -57.286457 | -5.1224966 | 0 | 0 | -0.81955749 | -164.78117 | -1.1355256 | 308.46777 | 312.92789 | -4.3685536
181.16348 | -3.1595185 | -57.279507 | -5.1197038 | 0 | 0 | -0.81955749 | -164.78117 | -1.1395063 | 308.4613 | 312.91922 | -4.3678465
181.1635 | -3.1594665 | -57.272522 | -5.1034698 | 0 | 0 | -0.81989628 | -164.74437 | -1.1377095 | 308.4548 | 312.91052 | -4.3685002
181.16352 | -3.1594145 | -57.278328 | -5.1035252 | 0 | 0 | -0.81992555 | -164.74118 | -1.1375467 | 308.44833 | 312.90182 | -4.3685575
181.16354 | -3.1593628 | -57.253254 | -5.1224389 | 0 | 0 | -0.81992745 | -164.74098 | -1.1332415 | 308.44186 | 312.89313 | -4.3685617
181.16356 | -3.1593108 | -57.257473 | -5.1218958 | 0 | 0 | -0.81992757 | -164.74097 | -1.1328697 | 308.43536 | 312.88443 | -4.3685617
181.16358 | -3.1592591 | -57.257881 | -5.1116481 | 0 | 0 | -0.81992751 | -164.74097 | -1.1328458 | 308.42889 | 312.87576 | -4.3678465
181.1636 | -3.1592071 | -57.251514 | -5.1158466 | 0 | 0 | -0.8180663 | -164.68578 | -1.139286 | 308.42239 | 312.86707 | -4.3670707
181.16362 | -3.1591554 | -57.244564 | -5.1227632 | 0 | 0 | -0.81790549 | -164.68098 | -1.1334009 | 308.41592 | 312.85837 | -4.368434
181.16364 | -3.1591036 | -57.250374 | -5.1095552 | 0 | 0 | -0.81789505 | -164.68069 | -1.1328803 | 308.40945 | 312.84967 | -4.3671241
181.16366 | -3.1590517 | -57.244492 | -5.1004133 | 0 | 0 | -0.8178944 | -164.68066 | -1.1349934 | 308.40295 | 312.84097 | -4.3684378
181.16368 | -3.1589999 | -57.243973 | -5.1127191 | 0 | 0 | -0.8178944 | -164.68066 | -1.1351773 | 308.39648 | 312.83231 | -4.3685536
181.1637 | -3.1589479 | -57.237537 | -5.1232386 | 0 | 0 | -0.81857073 | -164.64388 | -1.1373361 | 308.39001 | 312.82361 | -4.3685613
181.16372 | -3.158896 | -57.243382 | -5.114686 | 0 | 0 | -0.81862921 | -164.64069 | -1.1310809 | 308.38351 | 312.81491 | -4.3671322
181.16374 | -3.1588442 | -57.256695 | -5.1110234 | 0 | 0 | -0.81863296 | -164.64047 | -1.1348305 | 308.37704 | 312.80621 | -4.3684378
181.16376 | -3.1587923 | -57.245041 | -5.1208887 | 0 | 0 | -0.8186332 | -164.64046 | -1.1330192 | 308.37057 | 312.79752 | -4.3671241
181.16378 | -3.1587405 | -57.237614 | -5.1173892 | 0 | 0 | -0.8186332 | -164.64046 | -1.13715 | 308.36407 | 312.78885 | -4.3670082
181.1638 | -3.1586885 | -57.236992 | -5.1010938 | 0 | 0 | -0.81930995 | -164.62207 | -1.1353632 | 308.3576 | 312.78015 | -4.3684297
181.16382 | -3.1586366 | -57.23695 | -5.1040483 | 0 | 0 | -0.81936848 | -164.62047 | -1.1352009 | 308.3511 | 312.77145 | -4.3685532
181.16384 | -3.1585848 | -57.23695 | -5.1217642 | 0 | 0 | -0.81937224 | -164.62036 | -1.1308959 | 308.34464 | 312.76276 | -4.3678465
181.16386 | -3.1585329 | -57.23695 | -5.119657 | 0 | 0 | -0.81937248 | -164.62036 | -1.1326715 | 308.33817 | 312.75406 | -4.3685002
181.16388 | -3.1584811 | -57.224155 | -5.1100025 | 0 | 0 | -0.81937242 | -164.62036 | -1.132833 | 308.33167 | 312.74539 | -4.3685575
181.1639 | -3.1584291 | -57.235844 | -5.1164327 | 0 | 0 | -0.81768119 | -164.58359 | -1.137138 | 308.3252 | 312.73669 | -4.3685617
181.16392 | -3.1583774 | -57.236877 | -5.122817 | 0 | 0 | -0.81753504 | -164.5804 | -1.1332154 | 308.31873 | 312.728 | -4.3685617
181.16394 | -3.1583257 | -57.236942 | -5.1102853 | 0 | 0 | -0.81752557 | -164.58018 | -1.1371627 | 308.31223 | 312.7193 | -4.3671322
181.16396 | -3.1582737 | -57.217758 | -5.1004763 | 0 | 0 | -0.81752497 | -164.58017 | -1.1332169 | 308.30576 | 312.7106 | -4.3684378
181.16398 | -3.158222 | -57.228889 | -5.114903 | 0 | 0 | -0.81752503 | -164.58017 | -1.1371628 | 308.29929 | 312.70193 | -4.3685536
181.164 | -3.15817 | -57.229889 | -5.1248803 | 0 | 0 | -0.81904739 | -164.59857 | -1.1332169 | 308.29279 | 312.69324 | -4.3685613
181.16402 | -3.158118 | -57.236351 | -5.11555 | 0 | 0 | -0.819179 | -164.60017 | -1.137163 | 308.28632 | 312.68454 | -4.3685617
181.16404 | -3.1580663 | -57.243309 | -5.1132727 | 0 | 0 | -0.81918758 | -164.60027 | -1.1418059 | 308.27985 | 312.67584 | -4.3685617
181.16406 | -3.1580143 | -57.243893 | -5.1225343 | 0 | 0 | -0.81918806 | -164.60027 | -1.1379051 | 308.27335 | 312.66714 | -4.3699908
181.16408 | -3.1579626 | -57.237537 | -5.1168027 | 0 | 0 | -0.81918806 | -164.60027 | -1.133265 | 308.26688 | 312.65848 | -4.3686852
181.1641 | -3.1579106 | -57.236984 | -5.1017661 | 0 | 0 | -0.81918806 | -164.61867 | -1.1393127 | 308.26038 | 312.64978 | -4.3685694
181.16412 | -3.1578588 | -57.243347 | -5.1084661 | 0 | 0 | -0.81918806 | -164.62027 | -1.1334025 | 308.25391 | 312.64108 | -4.3685622
181.16414 | -3.1578069 | -57.250298 | -5.1265011 | 0 | 0 | -0.81918806 | -164.62036 | -1.1328803 | 308.24744 | 312.63239 | -4.3685617
181.16416 | -3.1577549 | -57.244488 | -5.121511 | 0 | 0 | -0.81918806 | -164.62036 | -1.1328462 | 308.24094 | 312.62369 | -4.3678465
181.16418 | -3.1577032 | -57.243973 | -5.1116076 | 0 | 0 | -0.819188 | -164.62036 | -1.1328444 | 308.23447 | 312.61502 | -4.3685002
181.1642 | -3.1576514 | -57.243935 | -5.1194735 | 0 | 0 | -0.81800377 | -164.63876 | -1.1349912 | 308.228 | 312.60632 | -4.3685575
181.16422 | -3.1575997 | -57.243935 | -5.1245279 | 0 | 0 | -0.81790149 | -164.64037 | -1.1330298 | 308.2215 | 312.59763 | -4.3671317
181.16424 | -3.1575477 | -57.237537 | -5.1097016 | 0 | 0 | -0.81789482 | -164.64046 | -1.1350032 | 308.21503 | 312.58893 | -4.3684378
181.16426 | -3.1574957 | -57.243382 | -5.1040549 | 0 | 0 | -0.8178944 | -164.64046 | -1.1330304 | 308.20856 | 312.58023 | -4.3685536
181.16428 | -3.157444 | -57.2439 | -5.1181169 | 0 | 0 | -0.81789446 | -164.64046 | -1.1328564 | 308.20206 | 312.57156 | -4.3685613
181.1643 | -3.157392 | -57.237537 | -5.1266041 | 0 | 0 | -0.81975567 | -164.64046 | -1.1371393 | 308.19559 | 312.56287 | -4.3685617
181.16432 | -3.1573403 | -57.230587 | -5.1156926 | 0 | 0 | -0.81991649 | -164.64046 | -1.1353626 | 308.18909 | 312.55417 | -4.3685617
181.16434 | -3.1572883 | -57.236397 | -5.1147342 | 0 | 0 | -0.81992692 | -164.64046 | -1.135201 | 308.18262 | 312.54547 | -4.3685617
181.16436 | -3.1572363 | -57.236912 | -5.1248374 | 0 | 0 | -0.81992757 | -164.64046 | -1.1351904 | 308.17615 | 312.53677 | -4.3678465
181.16438 | -3.1571846 | -57.224152 | -5.1162729 | 0 | 0 | -0.81992757 | -164.64046 | -1.1394844 | 308.16965 | 312.52811 | -4.3685002
181.1644 | -3.1571326 | -57.235844 | -5.1024427 | 0 | 0 | -0.81908119 | -164.58528 | -1.1334137 | 308.16318 | 312.51941 | -4.369987
181.16442 | -3.1570809 | -57.23048 | -5.1114292 | 0 | 0 | -0.81900805 | -164.58049 | -1.1328812 | 308.15671 | 312.51071 | -4.36797
181.16444 | -3.1570289 | -57.223595 | -5.1274824 | 0 | 0 | -0.81900334 | -164.58018 | -1.1349933 | 308.15021 | 312.50201 | -4.3685079
181.16446 | -3.1569769 | -57.223011 | -5.1215901 | 0 | 0 | -0.81900305 | -164.58017 | -1.1330299 | 308.14374 | 312.49332 | -4.3685579
181.16448 | -3.1569254 | -57.216572 | -5.1123371 | 0 | 0 | -0.81900305 | -164.58017 | -1.1371508 | 308.13727 | 312.48465 | -4.3685617
181.1645 | -3.1568735 | -57.222416 | -5.1209893 | 0 | 0 | -0.8181569 | -164.56175 | -1.1332163 | 308.13077 | 312.47595 | -4.3685617
181.16452 | -3.1568217 | -57.229332 | -5.1232066 | 0 | 0 | -0.81808376 | -164.56017 | -1.1350156 | 308.1243 | 312.46725 | -4.3685617
181.16454 | -3.1567698 | -57.210724 | -5.106679 | 0 | 0 | -0.81807905 | -164.56006 | -1.139473 | 308.11783 | 312.45856 | -4.3685617
181.16456 | -3.1567178 | -57.209106 | -5.103796 | 0 | 0 | -0.81807876 | -164.56006 | -1.1334128 | 308.11133 | 312.44986 | -4.3699908
181.16458 | -3.156666 | -57.209 | -5.1202784 | 0 | 0 | -0.81807882 | -164.56006 | -1.1285863 | 308.10486 | 312.44119 | -4.3672557
181.1646 | -3.1566141 | -57.196201 | -5.1260653 | 0 | 0 | -0.82027966 | -164.54166 | -1.132475 | 308.09836 | 312.4325 | -4.3684459
181.16462 | -3.1565623 | -57.201492 | -5.1141896 | 0 | 0 | -0.82046992 | -164.54007 | -1.1328204 | 308.09189 | 312.4238 | -4.3685541
181.16464 | -3.1565104 | -57.201973 | -5.1124263 | 0 | 0 | -0.82048225 | -164.53996 | -1.1371372 | 308.08542 | 312.4151 | -4.3671317
181.16466 | -3.1564586 | -57.189209 | -5.1246405 | 0 | 0 | -0.82048291 | -164.53996 | -1.1332158 | 308.07892 | 312.4064 | -4.3684378
181.16468 | -3.1564066 | -57.188107 | -5.1162601 | 0 | 0 | -0.82048291 | -164.53996 | -1.1457518 | 308.07245 | 312.39774 | -4.3685536
181.1647 | -3.1563547 | -57.17524 | -5.103168 | 0 | 0 | -0.81912822 | -164.48479 | -1.1339591 | 308.06598 | 312.38904 | -4.3685613
181.16472 | -3.1563029 | -57.186924 | -5.1122184 | 0 | 0 | -0.81901109 | -164.48 | -1.1350638 | 308.05948 | 312.38034 | -4.3685617
181.16474 | -3.156251 | -57.175163 | -5.1275482 | 0 | 0 | -0.81900352 | -164.47969 | -1.1373285 | 308.05301 | 312.37164 | -4.3685617
181.16476 | -3.1561992 | -57.167728 | -5.1194158 | 0 | 0 | -0.81900305 | -164.47968 | -1.1375221 | 308.04654 | 312.36295 | -4.3685617
181.16478 | -3.1561475 | -57.167107 | -5.1121488 | 0 | 0 | -0.81900305 | -164.47968 | -1.1332402 | 308.04004 | 312.35428 | -4.3685617
181.1648 | -3.1560955 | -57.160667 | -5.1224298 | 0 | 0 | -0.8181569 | -164.42448 | -1.1350169 | 308.03357 | 312.34558 | -4.3671322
181.16482 | -3.1560438 | -57.16011 | -5.1233315 | 0 | 0 | -0.81808376 | -164.41969 | -1.1351786 | 308.02707 | 312.33688 | -4.3670087
181.16484 | -3.1559918 | -57.160076 | -5.1066866 | 0 | 0 | -0.81807905 | -164.41939 | -1.1373366 | 308.0206 | 312.32819 | -4.3684297
181.16486 | -3.1559401 | -57.160076 | -5.1052475 | 0 | 0 | -0.81807876 | -164.41937 | -1.1396701 | 308.01413 | 312.31949 | -4.3685532
181.16488 | -3.1558881 | -57.147285 | -5.12113 | 0 | 0 | -0.81807882 | -164.41937 | -1.1377202 | 308.00763 | 312.31082 | -4.3685613
181.1649 | -3.1558361 | -57.139782 | -5.1261353 | 0 | 0 | -0.82044923 | -164.3642 | -1.1332529 | 308.00116 | 312.30212 | -4.3685617
181.16492 | -3.1557844 | -57.139156 | -5.1141944 | 0 | 0 | -0.82065409 | -164.35941 | -1.1371648 | 307.99469 | 312.29343 | -4.3678465
181.16494 | -3.1557324 | -57.145515 | -5.1160588 | 0 | 0 | -0.82066733 | -164.3591 | -1.133217 | 307.98819 | 312.28473 | -4.3685002
181.16496 | -3.1556807 | -57.146065 | -5.1256809 | 0 | 0 | -0.8206681 | -164.35909 | -1.1371628 | 307.98172 | 312.27603 | -4.3685575
181.16498 | -3.1556287 | -57.139702 | -5.1148901 | 0 | 0 | -0.8206681 | -164.35909 | -1.1332169 | 307.97525 | 312.26736 | -4.3671317
181.165 | -3.1555767 | -57.119957 | -5.1037745 | 0 | 0 | -0.81880528 | -164.34067 | -1.1350154 | 307.96875 | 312.25867 | -4.3670087
181.16502 | -3.155525 | -57.118263 | -5.1166301 | 0 | 0 | -0.81864429 | -164.33907 | -1.1330311 | 307.96228 | 312.24997 | -4.3677149
181.16504 | -3.1554732 | -57.111755 | -5.1293797 | 0 | 0 | -0.81863385 | -164.33897 | -1.1328562 | 307.95581 | 312.24127 | -4.3670616
181.16506 | -3.1554215 | -57.111195 | -5.1210184 | 0 | 0 | -0.8186332 | -164.33897 | -1.132845 | 307.94931 | 312.23257 | -4.3670044
181.16508 | -3.1553695 | -57.117558 | -5.1137371 | 0 | 0 | -0.8186332 | -164.33897 | -1.137139 | 307.94284 | 312.22391 | -4.3677149
181.1651 | -3.1553175 | -57.111713 | -5.1247416 | 0 | 0 | -0.81846398 | -164.2838 | -1.1396573 | 307.93634 | 312.21521 | -4.3684912
181.16512 | -3.1552658 | -57.092003 | -5.1242528 | 0 | 0 | -0.81844938 | -164.27901 | -1.1355723 | 307.92987 | 312.20651 | -4.3685575
181.16514 | -3.1552138 | -57.09671 | -5.1067629 | 0 | 0 | -0.81844842 | -164.2787 | -1.1352144 | 307.9234 | 312.19781 | -4.3685617
181.16516 | -3.1551621 | -57.084358 | -5.1081576 | 0 | 0 | -0.81844836 | -164.27869 | -1.1330441 | 307.9169 | 312.18912 | -4.3671322
181.16518 | -3.1551101 | -57.089676 | -5.1257386 | 0 | 0 | -0.81844848 | -164.27869 | -1.1371515 | 307.91043 | 312.18045 | -4.3684378
181.1652 | -3.1550581 | -57.083759 | -5.127255 | 0 | 0 | -0.82149786 | -164.20509 | -1.1353635 | 307.90396 | 312.17175 | -4.3671241
181.16522 | -3.1550064 | -57.089638 | -5.1150088 | 0 | 0 | -0.82176143 | -164.19872 | -1.1394961 | 307.89746 | 312.16306 | -4.3684378
181.16524 | -3.1549544 | -57.077362 | -5.119031 | 0 | 0 | -0.82177854 | -164.1983 | -1.1420034 | 307.89099 | 312.15436 | -4.3671241
181.16526 | -3.1549027 | -57.082687 | -5.1273885 | 0 | 0 | -0.82177949 | -164.19829 | -1.1336235 | 307.88452 | 312.14566 | -4.3670082
181.16528 | -3.1548507 | -57.070377 | -5.1157589 | 0 | 0 | -0.82177943 | -164.19829 | -1.1371888 | 307.87802 | 312.13699 | -4.3684297
181.1653 | -3.154799 | -57.069302 | -5.1031199 | 0 | 0 | -0.81906855 | -164.14308 | -1.1310711 | 307.87155 | 312.1283 | -4.3685532
181.16532 | -3.1547472 | -57.06284 | -5.1180248 | 0 | 0 | -0.8188343 | -164.13831 | -1.1391245 | 307.86505 | 312.1196 | -4.3671317
181.16534 | -3.1546953 | -57.087872 | -5.130228 | 0 | 0 | -0.81881911 | -164.138 | -1.1333904 | 307.85858 | 312.1109 | -4.3684378
181.16536 | -3.1546435 | -57.090046 | -5.1203632 | 0 | 0 | -0.81881821 | -164.13799 | -1.1371741 | 307.85211 | 312.1022 | -4.3671241
181.16538 | -3.1545916 | -57.070992 | -5.1151309 | 0 | 0 | -0.81881815 | -164.13799 | -1.1353647 | 307.84561 | 312.09354 | -4.3684378
181.1654 | -3.1545398 | -57.075741 | -5.1248631 | 0 | 0 | -0.81881815 | -164.13799 | -1.1373483 | 307.83914 | 312.08484 | -4.3685536
181.16542 | -3.1544878 | -57.076187 | -5.1220832 | 0 | 0 | -0.81881815 | -164.13799 | -1.1310816 | 307.83267 | 312.07614 | -4.3685613
181.16544 | -3.1544359 | -57.06982 | -5.1065745 | 0 | 0 | -0.81881815 | -164.13799 | -1.136978 | 307.82617 | 312.06744 | -4.3678465
181.16546 | -3.1543841 | -57.069263 | -5.1103244 | 0 | 0 | -0.81881815 | -164.13799 | -1.135352 | 307.8197 | 312.05875 | -4.3685002
181.16548 | -3.1543322 | -57.069229 | -5.1251998 | 0 | 0 | -0.81881821 | -164.13799 | -1.1352005 | 307.81323 | 312.05008 | -4.3685575
181.1655 | -3.1542804 | -57.075626 | -5.1250253 | 0 | 0 | -0.82135934 | -164.13799 | -1.1373379 | 307.80673 | 312.04138 | -4.3685617
181.16552 | -3.1542284 | -57.069782 | -5.1140909 | 0 | 0 | -0.82157904 | -164.13799 | -1.1396701 | 307.80026 | 312.03268 | -4.3671322
181.16554 | -3.1541765 | -57.056473 | -5.1182289 | 0 | 0 | -0.82159323 | -164.13799 | -1.1377203 | 307.79379 | 312.02399 | -4.3684378
181.16556 | -3.1541247 | -57.061729 | -5.1244159 | 0 | 0 | -0.82159406 | -164.13799 | -1.1375474 | 307.78729 | 312.01529 | -4.3685536
181.16558 | -3.1540728 | -57.062206 | -5.1118731 | 0 | 0 | -0.821594 | -164.13799 | -1.1353889 | 307.78082 | 312.00662 | -4.3685613
181.1656 | -3.154021 | -57.062241 | -5.1027899 | 0 | 0 | -0.8182072 | -164.11958 | -1.139497 | 307.77432 | 311.99792 | -4.3685617
181.16562 | -3.1539693 | -57.062241 | -5.1180034 | 0 | 0 | -0.81791455 | -164.11798 | -1.1334146 | 307.76785 | 311.98923 | -4.3685617
181.16564 | -3.1539173 | -57.068638 | -5.1280494 | 0 | 0 | -0.81789553 | -164.11789 | -1.1371756 | 307.76138 | 311.98053 | -4.3678465
181.16566 | -3.1538656 | -57.062798 | -5.1172709 | 0 | 0 | -0.81789446 | -164.11789 | -1.1353648 | 307.75488 | 311.97183 | -4.3685002
181.16568 | -3.1538136 | -57.055882 | -5.1134157 | 0 | 0 | -0.8178944 | -164.11789 | -1.1394957 | 307.74841 | 311.96317 | -4.3692722
181.1657 | -3.1537619 | -57.068089 | -5.1232677 | 0 | 0 | -0.81840152 | -164.09949 | -1.1334143 | 307.74194 | 311.95447 | -4.367908
181.16572 | -3.1537099 | -57.049965 | -5.1175909 | 0 | 0 | -0.81844538 | -164.09789 | -1.1350282 | 307.73544 | 311.94577 | -4.3685036
181.16574 | -3.1536579 | -57.061169 | -5.1025591 | 0 | 0 | -0.81844819 | -164.09779 | -1.1351789 | 307.72897 | 311.93707 | -4.3678432
181.16576 | -3.1536062 | -57.068565 | -5.1078067 | 0 | 0 | -0.81844836 | -164.09779 | -1.1330417 | 307.7225 | 311.92838 | -4.3684998
181.16578 | -3.1535542 | -57.06279 | -5.1249895 | 0 | 0 | -0.81844848 | -164.09779 | -1.1307096 | 307.716 | 311.91971 | -4.3685575
181.1658 | -3.1535025 | -57.062275 | -5.1221075 | 0 | 0 | -0.8213281 | -164.1162 | -1.139101 | 307.70953 | 311.91101 | -4.3671317
181.16582 | -3.1534505 | -57.068638 | -5.1131124 | 0 | 0 | -0.82157695 | -164.1178 | -1.133389 | 307.70303 | 311.90231 | -4.3670087
181.16584 | -3.1533985 | -57.056396 | -5.1181493 | 0 | 0 | -0.82159317 | -164.11789 | -1.1371739 | 307.69656 | 311.89362 | -4.3670006
181.16586 | -3.1533468 | -57.061722 | -5.1236844 | 0 | 0 | -0.82159406 | -164.11789 | -1.1310703 | 307.69009 | 311.88492 | -4.3670001
181.16588 | -3.1532948 | -57.062206 | -5.1103573 | 0 | 0 | -0.821594 | -164.11789 | -1.1391248 | 307.68359 | 311.87625 | -4.3677149
181.1659 | -3.1532433 | -57.062241 | -5.1026602 | 0 | 0 | -0.81786907 | -164.11789 | -1.1376848 | 307.67712 | 311.86755 | -4.3684912
181.16592 | -3.1531913 | -57.036652 | -5.1172686 | 0 | 0 | -0.81754708 | -164.11789 | -1.1332508 | 307.67065 | 311.85886 | -4.3685575
181.16594 | -3.1531394 | -57.047237 | -5.1258068 | 0 | 0 | -0.81752622 | -164.11789 | -1.1328703 | 307.66415 | 311.85016 | -4.3685617
181.16596 | -3.1530876 | -57.035404 | -5.1163521 | 0 | 0 | -0.81752503 | -164.11789 | -1.1328456 | 307.65768 | 311.84146 | -4.3685617
181.16598 | -3.1530356 | -57.053555 | -5.1147928 | 0 | 0 | -0.81752503 | -164.11789 | -1.1328444 | 307.65121 | 311.83279 | -4.3685617
181.166 | -3.1529839 | -57.035954 | -5.124115 | 0 | 0 | -0.81870878 | -164.09949 | -1.1371387 | 307.64471 | 311.8241 | -4.3685617
181.16602 | -3.1529319 | -57.053589 | -5.1191139 | 0 | 0 | -0.81881106 | -164.09789 | -1.1332154 | 307.63824 | 311.8154 | -4.3692765
181.16604 | -3.1528802 | -57.042351 | -5.1034164 | 0 | 0 | -0.81881773 | -164.09779 | -1.1371628 | 307.63177 | 311.8067 | -4.3686228
181.16606 | -3.1528282 | -57.03495 | -5.1107821 | 0 | 0 | -0.81881815 | -164.09779 | -1.1375114 | 307.62527 | 311.798 | -4.3685656
181.16608 | -3.1527762 | -57.034332 | -5.1274247 | 0 | 0 | -0.81881827 | -164.09779 | -1.137534 | 307.6188 | 311.78934 | -4.3685617
181.1661 | -3.1527245 | -57.034286 | -5.1230388 | 0 | 0 | -0.82186854 | -164.04259 | -1.1332409 | 307.6123 | 311.78064 | -4.3671322
181.16612 | -3.1526725 | -57.034286 | -5.1131887 | 0 | 0 | -0.82213217 | -164.03781 | -1.1350168 | 307.60583 | 311.77194 | -4.3684378
181.16614 | -3.1526208 | -57.040688 | -5.1225133 | 0 | 0 | -0.82214928 | -164.03751 | -1.1330314 | 307.59937 | 311.76324 | -4.3685536
181.16616 | -3.1525688 | -57.028442 | -5.1262403 | 0 | 0 | -0.82215023 | -164.03749 | -1.1392982 | 307.59286 | 311.75455 | -4.3671317
181.16618 | -3.1525171 | -57.046566 | -5.1105704 | 0 | 0 | -0.82215017 | -164.03749 | -1.1355488 | 307.5864 | 311.74588 | -4.3684378
181.1662 | -3.1524653 | -57.048157 | -5.1055775 | 0 | 0 | -0.8179161 | -164.0743 | -1.1352129 | 307.57993 | 311.73718 | -4.3685536
181.16622 | -3.1524134 | -57.041862 | -5.1211519 | 0 | 0 | -0.81755012 | -164.07747 | -1.1308966 | 307.57343 | 311.72849 | -4.3685613
181.16624 | -3.1523616 | -57.034916 | -5.1283164 | 0 | 0 | -0.8175264 | -164.07768 | -1.1326716 | 307.56696 | 311.71979 | -4.3685617
181.16626 | -3.1523097 | -57.034332 | -5.1180124 | 0 | 0 | -0.81752503 | -164.0777 | -1.13498 | 307.56049 | 311.71109 | -4.3692765
181.16628 | -3.1522577 | -57.040688 | -5.1171093 | 0 | 0 | -0.81752503 | -164.0777 | -1.1330292 | 307.55399 | 311.70242 | -4.3679085
181.1663 | -3.1522059 | -57.041241 | -5.1279435 | 0 | 0 | -0.81921625 | -164.0593 | -1.1350032 | 307.54752 | 311.69373 | -4.3685036
181.16632 | -3.152154 | -57.034878 | -5.1194401 | 0 | 0 | -0.8193624 | -164.05769 | -1.1330304 | 307.54102 | 311.68503 | -4.3685579
181.16634 | -3.1521022 | -57.034325 | -5.1056142 | 0 | 0 | -0.81937188 | -164.0576 | -1.1328562 | 307.53455 | 311.67633 | -4.3685617
181.16636 | -3.1520503 | -57.027889 | -5.1160541 | 0 | 0 | -0.81937248 | -164.0576 | -1.132845 | 307.52808 | 311.66763 | -4.3671322
181.16638 | -3.1519983 | -57.020939 | -5.1307802 | 0 | 0 | -0.81937259 | -164.0576 | -1.1371387 | 307.52158 | 311.65897 | -4.3684378
181.1664 | -3.1519465 | -57.013954 | -5.1240458 | 0 | 0 | -0.82259434 | -164.0024 | -1.1332155 | 307.51511 | 311.65027 | -4.3685536
181.16642 | -3.1518946 | -57.026157 | -5.1161752 | 0 | 0 | -0.82287282 | -163.99762 | -1.13931 | 307.50864 | 311.64157 | -4.3685613
181.16644 | -3.1518428 | -57.008034 | -5.1249461 | 0 | 0 | -0.82289082 | -163.99731 | -1.1334022 | 307.50214 | 311.63287 | -4.3685617
181.16646 | -3.1517911 | -57.01284 | -5.1264453 | 0 | 0 | -0.82289189 | -163.9973 | -1.1328807 | 307.49567 | 311.62418 | -4.3685617
181.16648 | -3.1517391 | -57.019691 | -5.11131 | 0 | 0 | -0.82289177 | -163.9973 | -1.1414353 | 307.4892 | 311.61551 | -4.3685617
181.1665 | -3.1516874 | -56.988285 | -5.1063671 | 0 | 0 | -0.81814784 | -163.9973 | -1.1335866 | 307.4827 | 311.60681 | -4.3678465
181.16652 | -3.1516354 | -56.998356 | -5.1233959 | 0 | 0 | -0.81773782 | -163.9973 | -1.1328924 | 307.47623 | 311.59811 | -4.3685002
181.16654 | -3.1515837 | -56.992882 | -5.1277828 | 0 | 0 | -0.81771123 | -163.9973 | -1.134994 | 307.46976 | 311.58942 | -4.3685575
181.16656 | -3.1515317 | -56.998791 | -5.1172376 | 0 | 0 | -0.81770968 | -163.9973 | -1.1287353 | 307.46326 | 311.58072 | -4.3692756
181.16658 | -3.1514797 | -56.99931 | -5.1177697 | 0 | 0 | -0.81770968 | -163.9973 | -1.1346322 | 307.45679 | 311.57205 | -4.3686228
181.1666 | -3.151428 | -56.999348 | -5.1280022 | 0 | 0 | -0.8194012 | -163.94209 | -1.1351538 | 307.45029 | 311.56335 | -4.3699946
181.16662 | -3.151376 | -56.999348 | -5.1165404 | 0 | 0 | -0.81954741 | -163.93732 | -1.1394824 | 307.44382 | 311.55466 | -4.3686852
181.16664 | -3.1513243 | -56.980156 | -5.1039128 | 0 | 0 | -0.81955689 | -163.93701 | -1.1377081 | 307.43735 | 311.54596 | -4.3685694
181.16666 | -3.1512723 | -56.978497 | -5.1151876 | 0 | 0 | -0.81955749 | -163.937 | -1.1332525 | 307.43085 | 311.53726 | -4.3685622
181.16668 | -3.1512206 | -56.991184 | -5.1292548 | 0 | 0 | -0.81955761 | -163.937 | -1.1393123 | 307.42438 | 311.52859 | -4.3685617
181.1667 | -3.1511686 | -56.985886 | -5.1210103 | 0 | 0 | -0.82227027 | -163.91859 | -1.1334027 | 307.41791 | 311.5199 | -4.3699908
181.16672 | -3.1511166 | -56.97261 | -5.1144629 | 0 | 0 | -0.8225047 | -163.91699 | -1.1393223 | 307.41141 | 311.5112 | -4.3701143
181.16674 | -3.1510649 | -56.965073 | -5.124804 | 0 | 0 | -0.8225199 | -163.9169 | -1.13555 | 307.40494 | 311.5025 | -4.3686934
181.16676 | -3.1510131 | -56.95805 | -5.1235323 | 0 | 0 | -0.82252079 | -163.9169 | -1.1330661 | 307.39847 | 311.4938 | -4.3699989
181.16678 | -3.1509614 | -56.963856 | -5.1074262 | 0 | 0 | -0.82252067 | -163.9169 | -1.1371527 | 307.39197 | 311.48514 | -4.3686852
181.1668 | -3.1509094 | -56.951572 | -5.1067638 | 0 | 0 | -0.81727129 | -163.84329 | -1.1332163 | 307.3855 | 311.47644 | -4.3692842
181.16682 | -3.1508574 | -56.944103 | -5.1248903 | 0 | 0 | -0.81681758 | -163.83693 | -1.1350156 | 307.37961 | 311.46985 | -4.369338
181.16684 | -3.1508057 | -56.943481 | -5.1257315 | 0 | 0 | -0.81678814 | -163.83652 | -1.1373259 | 307.37372 | 311.46329 | -4.3686271
181.16686 | -3.1507537 | -56.943439 | -5.1134257 | 0 | 0 | -0.81678641 | -163.8365 | -1.1396694 | 307.36786 | 311.45673 | -4.3685656
181.16688 | -3.150702 | -56.937042 | -5.117444 | 0 | 0 | -0.81678641 | -163.8365 | -1.1355728 | 307.36197 | 311.45013 | -4.3685617
181.1669 | -3.15065 | -56.930092 | -5.1258016 | 0 | 0 | -0.81932318 | -163.76291 | -1.1352146 | 307.35608 | 311.44357 | -4.3685617
181.16692 | -3.150598 | -56.91671 | -5.1134453 | 0 | 0 | -0.81954241 | -163.75655 | -1.135191 | 307.35019 | 311.43698 | -4.3685617
181.16694 | -3.1505463 | -56.909168 | -5.1036491 | 0 | 0 | -0.81955659 | -163.75613 | -1.1308955 | 307.34433 | 311.43042 | -4.3685617
181.16696 | -3.1504943 | -56.921333 | -5.116622 | 0 | 0 | -0.81955743 | -163.75612 | -1.1391134 | 307.33844 | 311.42386 | -4.3678465
181.16698 | -3.1504426 | -56.916008 | -5.128653 | 0 | 0 | -0.81955755 | -163.75612 | -1.137684 | 307.33255 | 311.41727 | -4.3685002
181.167 | -3.1503906 | -56.909122 | -5.119503 | 0 | 0 | -0.82210046 | -163.70091 | -1.1353981 | 307.32666 | 311.41071 | -4.3685575
181.16702 | -3.1503386 | -56.914936 | -5.1143336 | 0 | 0 | -0.82232022 | -163.69612 | -1.1394975 | 307.3208 | 311.40411 | -4.3685617
181.16704 | -3.1502872 | -56.909054 | -5.1247959 | 0 | 0 | -0.82233447 | -163.69582 | -1.1334145 | 307.31491 | 311.39755 | -4.3685617
181.16706 | -3.1502352 | -56.902138 | -5.1220789 | 0 | 0 | -0.8223353 | -163.6958 | -1.1328812 | 307.30902 | 311.39099 | -4.3685617
181.16708 | -3.1501834 | -56.901554 | -5.1058483 | 0 | 0 | -0.82233518 | -163.6958 | -1.1371408 | 307.30313 | 311.3844 | -4.3699908
181.1671 | -3.1501315 | -56.907909 | -5.1080823 | 0 | 0 | -0.81691772 | -163.65903 | -1.1332155 | 307.29727 | 311.37784 | -4.3686852
181.16712 | -3.1500795 | -56.889271 | -5.1264601 | 0 | 0 | -0.81644946 | -163.65584 | -1.1371627 | 307.29138 | 311.37125 | -4.3699989
181.16714 | -3.1500278 | -56.894047 | -5.125865 | 0 | 0 | -0.81641912 | -163.65562 | -1.1353641 | 307.28549 | 311.36469 | -4.3686852
181.16716 | -3.1499758 | -56.881699 | -5.1148872 | 0 | 0 | -0.81641734 | -163.65561 | -1.1373484 | 307.2796 | 311.35812 | -4.3685694
181.16718 | -3.149924 | -56.899815 | -5.1182961 | 0 | 0 | -0.8164174 | -163.65561 | -1.1332289 | 307.27374 | 311.35153 | -4.3685622
181.1672 | -3.1498721 | -56.888607 | -5.1265993 | 0 | 0 | -0.81946129 | -163.65561 | -1.1393107 | 307.26785 | 311.34497 | -4.3685617
181.16722 | -3.1498203 | -56.88121 | -5.1135125 | 0 | 0 | -0.81972444 | -163.65561 | -1.1334022 | 307.26196 | 311.33838 | -4.3685617
181.16724 | -3.1497684 | -56.880589 | -5.1036534 | 0 | 0 | -0.81974149 | -163.65561 | -1.1350274 | 307.25607 | 311.33182 | -4.3685617
181.16726 | -3.1497164 | -56.880547 | -5.1173487 | 0 | 0 | -0.81974244 | -163.65561 | -1.1351789 | 307.25021 | 311.32526 | -4.3685617
181.16728 | -3.1496646 | -56.886944 | -5.128716 | 0 | 0 | -0.81974256 | -163.65561 | -1.1330419 | 307.24432 | 311.31866 | -4.3685617
181.1673 | -3.1496127 | -56.874702 | -5.1187811 | 0 | 0 | -0.82211608 | -163.61882 | -1.1328571 | 307.23843 | 311.3121 | -4.3685617
181.16732 | -3.1495609 | -56.873631 | -5.1157241 | 0 | 0 | -0.8223213 | -163.61563 | -1.134992 | 307.23254 | 311.30551 | -4.3685617
181.16734 | -3.1495092 | -56.867168 | -5.1249175 | 0 | 0 | -0.82233453 | -163.61542 | -1.1330298 | 307.22668 | 311.29895 | -4.3699908
181.16736 | -3.1494572 | -56.873001 | -5.1213608 | 0 | 0 | -0.8223353 | -163.6154 | -1.1371509 | 307.22079 | 311.29239 | -4.3701143
181.16738 | -3.1494055 | -56.873524 | -5.1057858 | 0 | 0 | -0.82233518 | -163.6154 | -1.1375104 | 307.2149 | 311.2858 | -4.3694077
181.1674 | -3.1493535 | -56.867161 | -5.1109824 | 0 | 0 | -0.81691772 | -163.57863 | -1.1332396 | 307.20901 | 311.27924 | -4.3700614
181.16742 | -3.1493018 | -56.873001 | -5.1274376 | 0 | 0 | -0.81644946 | -163.57544 | -1.1393114 | 307.20316 | 311.27267 | -4.3672605
181.16744 | -3.1492498 | -56.879917 | -5.1244912 | 0 | 0 | -0.81641912 | -163.57523 | -1.1334026 | 307.19727 | 311.26608 | -4.3684464
181.16746 | -3.1491978 | -56.880505 | -5.1147666 | 0 | 0 | -0.81641734 | -163.57521 | -1.1371751 | 307.19138 | 311.25952 | -4.3699832
181.16748 | -3.1491461 | -56.874146 | -5.1211939 | 0 | 0 | -0.8164174 | -163.57521 | -1.1396593 | 307.18549 | 311.25293 | -4.3693991
181.1675 | -3.1490941 | -56.867199 | -5.1268501 | 0 | 0 | -0.82013917 | -163.57521 | -1.1334254 | 307.17963 | 311.24637 | -4.3686309
181.16752 | -3.1490424 | -56.879406 | -5.1142554 | 0 | 0 | -0.82046086 | -163.57521 | -1.1371763 | 307.17374 | 311.23981 | -4.3685656
181.16754 | -3.1489904 | -56.886871 | -5.104444 | 0 | 0 | -0.82048172 | -163.57521 | -1.1353645 | 307.16785 | 311.23322 | -4.3699913
181.16756 | -3.1489384 | -56.868301 | -5.121048 | 0 | 0 | -0.82048291 | -163.57521 | -1.133054 | 307.16196 | 311.22665 | -4.3686852
181.16758 | -3.1488867 | -56.866684 | -5.129034 | 0 | 0 | -0.82048303 | -163.57521 | -1.1328576 | 307.1561 | 311.22006 | -4.3685694
181.1676 | -3.1488349 | -56.872971 | -5.1180749 | 0 | 0 | -0.82217872 | -163.55681 | -1.1328454 | 307.15021 | 311.2135 | -4.3699913
181.16762 | -3.1487832 | -56.867123 | -5.1156626 | 0 | 0 | -0.82232529 | -163.55522 | -1.1414332 | 307.14432 | 311.20694 | -4.3686852
181.16764 | -3.1487312 | -56.866604 | -5.1278186 | 0 | 0 | -0.82233477 | -163.55511 | -1.1335865 | 307.13843 | 311.20035 | -4.3685694
181.16766 | -3.1486793 | -56.86657 | -5.1201587 | 0 | 0 | -0.82233536 | -163.55511 | -1.1371868 | 307.13257 | 311.19379 | -4.3699913
181.16768 | -3.1486275 | -56.853775 | -5.1056771 | 0 | 0 | -0.82233518 | -163.55511 | -1.1332181 | 307.12668 | 311.18719 | -4.3693991
181.1677 | -3.1485755 | -56.871861 | -5.1131549 | 0 | 0 | -0.81691772 | -163.51833 | -1.1328684 | 307.12079 | 311.18063 | -4.3686314
181.16772 | -3.1485238 | -56.860657 | -5.1290765 | 0 | 0 | -0.81644946 | -163.51514 | -1.1328456 | 307.1149 | 311.17407 | -4.3685656
181.16774 | -3.1484718 | -56.853256 | -5.1231775 | 0 | 0 | -0.81641912 | -163.51492 | -1.1349912 | 307.10904 | 311.16748 | -4.3685617
181.16776 | -3.1484199 | -56.852634 | -5.113924 | 0 | 0 | -0.81641734 | -163.51491 | -1.1330299 | 307.10315 | 311.16092 | -4.3685617
181.16778 | -3.1483681 | -56.852592 | -5.1233006 | 0 | 0 | -0.8164174 | -163.51491 | -1.1414454 | 307.09726 | 311.15433 | -4.3692765
181.1678 | -3.1483161 | -56.852592 | -5.126307 | 0 | 0 | -0.82064754 | -163.51491 | -1.1400291 | 307.09137 | 311.14777 | -4.3686228
181.16782 | -3.1482644 | -56.852592 | -5.1120276 | 0 | 0 | -0.82101309 | -163.51491 | -1.1377436 | 307.08551 | 311.1412 | -4.3685656
181.16784 | -3.1482124 | -56.839798 | -5.1064296 | 0 | 0 | -0.82103682 | -163.51491 | -1.1332542 | 307.07962 | 311.13461 | -4.3699913
181.16786 | -3.1481607 | -56.845089 | -5.1204967 | 0 | 0 | -0.82103819 | -163.51491 | -1.1328704 | 307.07373 | 311.12805 | -4.3686852
181.16788 | -3.148109 | -56.84557 | -5.1289825 | 0 | 0 | -0.82103831 | -163.51491 | -1.1328456 | 307.06784 | 311.12146 | -4.3685694
181.1679 | -3.148057 | -56.852001 | -5.1166201 | 0 | 0 | -0.82222569 | -163.49651 | -1.1328443 | 307.06198 | 311.1149 | -4.3692765
181.16792 | -3.1480052 | -56.846157 | -5.1162629 | 0 | 0 | -0.82232827 | -163.49492 | -1.1328444 | 307.05609 | 311.10834 | -4.3700523
181.16794 | -3.1479533 | -56.839245 | -5.1271467 | 0 | 0 | -0.82233495 | -163.49481 | -1.139286 | 307.0502 | 311.10175 | -4.3701186
181.16796 | -3.1479015 | -56.838657 | -5.1193733 | 0 | 0 | -0.82233536 | -163.49481 | -1.1334012 | 307.04431 | 311.09518 | -4.3686934
181.16798 | -3.1478496 | -56.845013 | -5.1048856 | 0 | 0 | -0.82233518 | -163.49481 | -1.1393222 | 307.03845 | 311.08859 | -4.3699989
181.168 | -3.1477976 | -56.84557 | -5.1152668 | 0 | 0 | -0.81674922 | -163.49481 | -1.1334031 | 307.03256 | 311.08203 | -4.3686852
181.16802 | -3.1477458 | -56.845604 | -5.1292605 | 0 | 0 | -0.81626642 | -163.49481 | -1.1350276 | 307.02667 | 311.07547 | -4.3699989
181.16804 | -3.1476939 | -56.845604 | -5.1239157 | 0 | 0 | -0.81623513 | -163.49481 | -1.1351793 | 307.02078 | 311.06888 | -4.3693995
181.16806 | -3.1476421 | -56.832809 | -5.1147141 | 0 | 0 | -0.81623328 | -163.49481 | -1.141631 | 307.01492 | 311.06232 | -4.3686314
181.16808 | -3.1475902 | -56.8381 | -5.124094 | 0 | 0 | -0.8162334 | -163.49481 | -1.1378938 | 307.00903 | 311.05573 | -4.3699951
181.1681 | -3.1475382 | -56.832184 | -5.1271005 | 0 | 0 | -0.8208015 | -163.47641 | -1.1375587 | 307.00314 | 311.04916 | -4.3686852
181.16812 | -3.1474864 | -56.818871 | -5.1113682 | 0 | 0 | -0.82119638 | -163.47482 | -1.1332425 | 306.99725 | 311.0426 | -4.3685694
181.16814 | -3.1474345 | -56.836922 | -5.1070976 | 0 | 0 | -0.82122195 | -163.47472 | -1.1414587 | 306.99139 | 311.03601 | -4.3699913
181.16816 | -3.147383 | -56.825714 | -5.1249118 | 0 | 0 | -0.82122344 | -163.47472 | -1.1378828 | 306.9855 | 311.02945 | -4.3701143
181.16818 | -3.147331 | -56.831108 | -5.1293631 | 0 | 0 | -0.82122356 | -163.47472 | -1.1439999 | 306.97961 | 311.02286 | -4.3686934
181.1682 | -3.147279 | -56.831593 | -5.1188226 | 0 | 0 | -0.82224137 | -163.45631 | -1.1337992 | 306.97375 | 311.0163 | -4.3685699
181.16822 | -3.1472273 | -56.82523 | -5.1179037 | 0 | 0 | -0.82232928 | -163.45473 | -1.1393476 | 306.96786 | 311.00974 | -4.3699913
181.16824 | -3.1471753 | -56.824673 | -5.1287355 | 0 | 0 | -0.822335 | -163.45462 | -1.1312571 | 306.96198 | 311.00314 | -4.3686852
181.16826 | -3.1471236 | -56.831039 | -5.1187811 | 0 | 0 | -0.82233536 | -163.45462 | -1.1326951 | 306.95609 | 310.99658 | -4.3685694
181.16828 | -3.1470716 | -56.831593 | -5.1077352 | 0 | 0 | -0.82233518 | -163.45462 | -1.1392763 | 306.95023 | 310.98999 | -4.3699913
181.1683 | -3.1470196 | -56.831627 | -5.1184182 | 0 | 0 | -0.81742454 | -163.45462 | -1.1398425 | 306.94434 | 310.98343 | -4.3701143
181.16832 | -3.1469679 | -56.838028 | -5.1317062 | 0 | 0 | -0.81700015 | -163.45462 | -1.1420261 | 306.93845 | 310.97687 | -4.3701224
181.16834 | -3.1469159 | -56.832184 | -5.124846 | 0 | 0 | -0.81697261 | -163.45462 | -1.1400667 | 306.93256 | 310.97028 | -4.3686938
181.16836 | -3.1468642 | -56.831661 | -5.1169691 | 0 | 0 | -0.816971 | -163.45462 | -1.1398932 | 306.9267 | 310.96371 | -4.3685699
181.16838 | -3.1468122 | -56.838028 | -5.1279192 | 0 | 0 | -0.81697112 | -163.45462 | -1.1355871 | 306.92081 | 310.95712 | -4.3685622
181.1684 | -3.1467602 | -56.832184 | -5.1274271 | 0 | 0 | -0.82171232 | -163.47302 | -1.1330683 | 306.91492 | 310.95056 | -4.3685617
181.16842 | -3.1467085 | -56.831661 | -5.1128407 | 0 | 0 | -0.8221221 | -163.47462 | -1.1393005 | 306.90903 | 310.944 | -4.3692765
181.16844 | -3.1466565 | -56.831627 | -5.1101298 | 0 | 0 | -0.82214868 | -163.47472 | -1.1376965 | 306.90317 | 310.93741 | -4.3686228
181.16846 | -3.146605 | -56.82523 | -5.1266241 | 0 | 0 | -0.82215023 | -163.47472 | -1.1396933 | 306.89728 | 310.93085 | -4.3685656
181.16848 | -3.146553 | -56.818279 | -5.1302314 | 0 | 0 | -0.82215029 | -163.47472 | -1.1334273 | 306.89139 | 310.92426 | -4.3692765
181.1685 | -3.1465011 | -56.830486 | -5.1181679 | 0 | 0 | -0.8224895 | -163.41953 | -1.1393236 | 306.8855 | 310.91769 | -4.3700523
181.16852 | -3.1464493 | -56.812363 | -5.1200247 | 0 | 0 | -0.82251883 | -163.41473 | -1.1355501 | 306.87964 | 310.91113 | -4.3686891
181.16854 | -3.1463974 | -56.817165 | -5.1296468 | 0 | 0 | -0.82252073 | -163.41443 | -1.1330658 | 306.87375 | 310.90454 | -4.3699989
181.16856 | -3.1463456 | -56.811222 | -5.1203089 | 0 | 0 | -0.82252085 | -163.41441 | -1.130711 | 306.86786 | 310.89798 | -4.3693995
181.16858 | -3.1462936 | -56.817097 | -5.1071391 | 0 | 0 | -0.82252067 | -163.41441 | -1.1348065 | 306.86197 | 310.89139 | -4.3700604
181.1686 | -3.1462419 | -56.811218 | -5.1190901 | 0 | 0 | -0.81727129 | -163.41441 | -1.1330179 | 306.85611 | 310.88483 | -4.3701186
181.16862 | -3.1461899 | -56.810699 | -5.1317654 | 0 | 0 | -0.81681758 | -163.41441 | -1.1350026 | 306.85022 | 310.87827 | -4.3679786
181.16864 | -3.146138 | -56.804264 | -5.1226726 | 0 | 0 | -0.81678814 | -163.41441 | -1.1308831 | 306.84433 | 310.87167 | -4.3685083
181.16866 | -3.1460862 | -56.797314 | -5.1153278 | 0 | 0 | -0.81678641 | -163.41441 | -1.1326706 | 306.83844 | 310.86511 | -4.3685579
181.16868 | -3.1460342 | -56.790329 | -5.1277814 | 0 | 0 | -0.81678653 | -163.41441 | -1.1328332 | 306.83258 | 310.85852 | -4.3699908
181.1687 | -3.1459825 | -56.796135 | -5.1259656 | 0 | 0 | -0.8216967 | -163.34084 | -1.1435796 | 306.82669 | 310.85196 | -4.3701143
181.16872 | -3.1459305 | -56.790253 | -5.1090837 | 0 | 0 | -0.82212108 | -163.33446 | -1.1294777 | 306.8208 | 310.8454 | -4.3686934
181.16874 | -3.1458788 | -56.776939 | -5.1090813 | 0 | 0 | -0.82214862 | -163.33405 | -1.1389751 | 306.81491 | 310.83881 | -4.3685699
181.16876 | -3.1458271 | -56.775799 | -5.1265407 | 0 | 0 | -0.82215023 | -163.33403 | -1.1398221 | 306.80905 | 310.83224 | -4.3699913
181.16878 | -3.1457751 | -56.775726 | -5.1280494 | 0 | 0 | -0.82215029 | -163.33403 | -1.133436 | 306.80316 | 310.82565 | -4.3701143
181.1688 | -3.1457233 | -56.762928 | -5.1143494 | 0 | 0 | -0.82198054 | -163.29723 | -1.1350294 | 306.79727 | 310.81909 | -4.3701224
181.16882 | -3.1456714 | -56.768219 | -5.1189723 | 0 | 0 | -0.82196587 | -163.29405 | -1.1330321 | 306.79138 | 310.81253 | -4.3686938
181.16884 | -3.1456194 | -56.762299 | -5.1288362 | 0 | 0 | -0.82196492 | -163.29384 | -1.1350034 | 306.78552 | 310.80594 | -4.3699989
181.16886 | -3.1455677 | -56.76178 | -5.1158834 | 0 | 0 | -0.82196486 | -163.29382 | -1.1330304 | 306.77963 | 310.79938 | -4.3701148
181.16888 | -3.1455157 | -56.748951 | -5.1053057 | 0 | 0 | -0.82196468 | -163.29382 | -1.1328564 | 306.77374 | 310.79279 | -4.3686934
181.1689 | -3.1454639 | -56.747845 | -5.117487 | 0 | 0 | -0.81688637 | -163.22023 | -1.1371393 | 306.76785 | 310.78622 | -4.3692846
181.16892 | -3.145412 | -56.734978 | -5.1280003 | 0 | 0 | -0.8164475 | -163.21385 | -1.1353627 | 306.76199 | 310.77966 | -4.369338
181.16894 | -3.14536 | -56.740265 | -5.1194448 | 0 | 0 | -0.81641906 | -163.21344 | -1.1394957 | 306.7561 | 310.77307 | -4.3693419
181.16896 | -3.1453083 | -56.721554 | -5.115056 | 0 | 0 | -0.81641734 | -163.21342 | -1.1355616 | 306.75021 | 310.76651 | -4.3700571
181.16898 | -3.1452563 | -56.732723 | -5.1263113 | 0 | 0 | -0.81641746 | -163.21342 | -1.1352137 | 306.74432 | 310.75992 | -4.3701186
181.169 | -3.1452045 | -56.733723 | -5.1214824 | 0 | 0 | -0.82132608 | -163.17664 | -1.1330441 | 306.73846 | 310.75336 | -4.3701229
181.16902 | -3.1451528 | -56.72739 | -5.1057935 | 0 | 0 | -0.8217504 | -163.17346 | -1.1392988 | 306.73257 | 310.7468 | -4.3708377
181.16904 | -3.1451008 | -56.720444 | -5.1088057 | 0 | 0 | -0.82177788 | -163.17325 | -1.1334019 | 306.72668 | 310.7402 | -4.3687553
181.16906 | -3.1450491 | -56.713459 | -5.126523 | 0 | 0 | -0.82177949 | -163.17323 | -1.1393222 | 306.72079 | 310.73364 | -4.3700032
181.16908 | -3.1449971 | -56.70647 | -5.1244159 | 0 | 0 | -0.82177955 | -163.17323 | -1.1334032 | 306.71494 | 310.72705 | -4.3701148
181.1691 | -3.1449454 | -56.699482 | -5.1140356 | 0 | 0 | -0.82110089 | -163.09962 | -1.137175 | 306.70905 | 310.72049 | -4.3701224
181.16912 | -3.1448934 | -56.686096 | -5.1204042 | 0 | 0 | -0.82104224 | -163.09326 | -1.1332177 | 306.70316 | 310.71393 | -4.3701229
181.16914 | -3.1448417 | -56.684952 | -5.1260567 | 0 | 0 | -0.82103848 | -163.09285 | -1.1393105 | 306.69727 | 310.70734 | -4.3701229
181.16916 | -3.1447897 | -56.684879 | -5.1120105 | 0 | 0 | -0.82103825 | -163.09283 | -1.1419914 | 306.69141 | 310.70078 | -4.3708377
181.16918 | -3.1447377 | -56.678474 | -5.1035252 | 0 | 0 | -0.82103807 | -163.09283 | -1.1336229 | 306.68552 | 310.69418 | -4.3687553
181.1692 | -3.144686 | -56.684319 | -5.118793 | 0 | 0 | -0.81647056 | -163.01923 | -1.1371888 | 306.67963 | 310.68762 | -4.3685741
181.16922 | -3.144634 | -56.67844 | -5.1281166 | 0 | 0 | -0.8160758 | -163.01286 | -1.1332184 | 306.67374 | 310.68106 | -4.3699918
181.16924 | -3.1445823 | -56.677921 | -5.1187263 | 0 | 0 | -0.81605023 | -163.01245 | -1.137163 | 306.66788 | 310.67447 | -4.3701143
181.16926 | -3.1445303 | -56.677887 | -5.1142678 | 0 | 0 | -0.81604874 | -163.01244 | -1.1375113 | 306.66199 | 310.66791 | -4.3701224
181.16928 | -3.1444783 | -56.658695 | -5.1262436 | 0 | 0 | -0.81604886 | -163.01244 | -1.1332395 | 306.6561 | 310.66132 | -4.3701229
181.1693 | -3.1444268 | -56.669827 | -5.1192994 | 0 | 0 | -0.82129496 | -162.95724 | -1.1371644 | 306.65021 | 310.65475 | -4.3701229
181.16932 | -3.1443748 | -56.670826 | -5.1041546 | 0 | 0 | -0.82174832 | -162.95247 | -1.1396587 | 306.64435 | 310.64819 | -4.3701229
181.16934 | -3.1443231 | -56.664494 | -5.1115718 | 0 | 0 | -0.82177776 | -162.95216 | -1.1377198 | 306.63846 | 310.6416 | -4.3686938
181.16936 | -3.1442711 | -56.663944 | -5.1274915 | 0 | 0 | -0.82177949 | -162.95215 | -1.1418418 | 306.63257 | 310.63504 | -4.3699989
181.16938 | -3.1442192 | -56.670307 | -5.1252213 | 0 | 0 | -0.82177955 | -162.95215 | -1.1336128 | 306.62668 | 310.62848 | -4.3701148
181.1694 | -3.1441674 | -56.664463 | -5.1133776 | 0 | 0 | -0.82127053 | -162.98892 | -1.1328938 | 306.62082 | 310.62189 | -4.3686934
181.16942 | -3.1441154 | -56.676743 | -5.1210723 | 0 | 0 | -0.82122648 | -162.99211 | -1.1328471 | 306.61493 | 310.61533 | -4.3699989
181.16944 | -3.1440637 | -56.658619 | -5.126842 | 0 | 0 | -0.82122368 | -162.99232 | -1.1371388 | 306.60904 | 310.60873 | -4.3686852
181.16946 | -3.1440117 | -56.67622 | -5.1135283 | 0 | 0 | -0.8212235 | -162.99234 | -1.1353627 | 306.60315 | 310.60217 | -4.3699989
181.16948 | -3.1439598 | -56.664982 | -5.1051059 | 0 | 0 | -0.82122332 | -162.99234 | -1.1373484 | 306.59729 | 310.59561 | -4.3701148
181.1695 | -3.143908 | -56.651188 | -5.1196532 | 0 | 0 | -0.81682372 | -162.97394 | -1.1332287 | 306.5914 | 310.58902 | -4.3686934
181.16952 | -3.143856 | -56.662807 | -5.1289124 | 0 | 0 | -0.81644344 | -162.97234 | -1.1328691 | 306.58551 | 310.58246 | -4.3685699
181.16954 | -3.1438043 | -56.670235 | -5.1180673 | 0 | 0 | -0.81641883 | -162.97224 | -1.1328458 | 306.57962 | 310.57587 | -4.3699913
181.16956 | -3.1437523 | -56.664459 | -5.1156616 | 0 | 0 | -0.81641734 | -162.97224 | -1.139286 | 306.57376 | 310.56931 | -4.3701143
181.16958 | -3.1437004 | -56.663944 | -5.1278186 | 0 | 0 | -0.81641746 | -162.97224 | -1.1334009 | 306.56787 | 310.56274 | -4.3701224
181.1696 | -3.1436489 | -56.66391 | -5.1187057 | 0 | 0 | -0.82166553 | -162.97224 | -1.1328803 | 306.56198 | 310.55615 | -4.3686938
181.16962 | -3.1435969 | -56.66391 | -5.1041007 | 0 | 0 | -0.82211906 | -162.97224 | -1.1349936 | 306.55609 | 310.54959 | -4.3685699
181.16964 | -3.1435452 | -56.676701 | -5.1144733 | 0 | 0 | -0.8221485 | -162.97224 | -1.1373245 | 306.55023 | 310.543 | -4.3699913
181.16966 | -3.1434932 | -56.665016 | -5.1284671 | 0 | 0 | -0.82215023 | -162.97224 | -1.1332276 | 306.54434 | 310.53644 | -4.3701143
181.16968 | -3.1434412 | -56.663979 | -5.1231222 | 0 | 0 | -0.82215023 | -162.97224 | -1.1371634 | 306.53845 | 310.52988 | -4.3701224
181.1697 | -3.1433895 | -56.657516 | -5.1146469 | 0 | 0 | -0.82079351 | -162.97224 | -1.1332169 | 306.53256 | 310.52328 | -4.3701229
181.16972 | -3.1433375 | -56.676151 | -5.1240897 | 0 | 0 | -0.82067621 | -162.97224 | -1.137163 | 306.5267 | 310.51672 | -4.3694077
181.16974 | -3.1432858 | -56.658581 | -5.1249213 | 0 | 0 | -0.82066864 | -162.97224 | -1.1396587 | 306.52081 | 310.51013 | -4.3686318
181.16976 | -3.1432338 | -56.663425 | -5.1097269 | 0 | 0 | -0.82066816 | -162.97224 | -1.1377198 | 306.51492 | 310.50357 | -4.3685656
181.16978 | -3.143182 | -56.657478 | -5.1055069 | 0 | 0 | -0.82066804 | -162.97224 | -1.1396948 | 306.50903 | 310.49701 | -4.3699913
181.1698 | -3.1431301 | -56.663353 | -5.1218739 | 0 | 0 | -0.81694573 | -162.95384 | -1.1377217 | 306.50317 | 310.49042 | -4.3693991
181.16982 | -3.1430781 | -56.657475 | -5.1283789 | 0 | 0 | -0.81662399 | -162.95224 | -1.1354003 | 306.49728 | 310.48386 | -4.3700604
181.16984 | -3.1430264 | -56.669754 | -5.1172919 | 0 | 0 | -0.81660312 | -162.95215 | -1.1394979 | 306.49139 | 310.47726 | -4.3679743
181.16986 | -3.1429744 | -56.664429 | -5.1155958 | 0 | 0 | -0.81660193 | -162.95215 | -1.1377091 | 306.4855 | 310.4707 | -4.3685079
181.16988 | -3.1429229 | -56.65115 | -5.1249084 | 0 | 0 | -0.81660205 | -162.95215 | -1.1396942 | 306.47964 | 310.46414 | -4.3699875
181.1699 | -3.1428709 | -56.65641 | -5.1177282 | 0 | 0 | -0.82100236 | -162.93375 | -1.1377218 | 306.47375 | 310.45755 | -4.3693991
181.16992 | -3.1428189 | -56.656887 | -5.1040215 | 0 | 0 | -0.82138264 | -162.93214 | -1.1375475 | 306.46786 | 310.45099 | -4.3693457
181.16994 | -3.1427672 | -56.656921 | -5.1144691 | 0 | 0 | -0.82140726 | -162.93205 | -1.1353886 | 306.46198 | 310.4444 | -4.368628
181.16996 | -3.1427152 | -56.63773 | -5.1277423 | 0 | 0 | -0.82140875 | -162.93205 | -1.1309081 | 306.45612 | 310.43784 | -4.3699946
181.16998 | -3.1426635 | -56.648861 | -5.1216068 | 0 | 0 | -0.82140875 | -162.93205 | -1.1369668 | 306.45023 | 310.43127 | -4.3693995
181.17 | -3.1426115 | -56.643463 | -5.1145172 | 0 | 0 | -0.82039177 | -162.93205 | -1.1396459 | 306.44434 | 310.42468 | -4.3693457
181.17002 | -3.1425595 | -56.636581 | -5.1248078 | 0 | 0 | -0.82030392 | -162.93205 | -1.1377189 | 306.43845 | 310.41812 | -4.3700571
181.17004 | -3.1425078 | -56.642395 | -5.1249833 | 0 | 0 | -0.82029819 | -162.93205 | -1.1375474 | 306.43259 | 310.41153 | -4.3701186
181.17006 | -3.1424558 | -56.64291 | -5.1097307 | 0 | 0 | -0.82029784 | -162.93205 | -1.1353886 | 306.4267 | 310.40497 | -4.3701229
181.17008 | -3.1424041 | -56.636547 | -5.1069603 | 0 | 0 | -0.82029772 | -162.93205 | -1.1330554 | 306.42081 | 310.39841 | -4.3701229
181.1701 | -3.1423521 | -56.623199 | -5.1227241 | 0 | 0 | -0.81725228 | -162.89525 | -1.1392995 | 306.41492 | 310.39182 | -4.3701229
181.17012 | -3.1423001 | -56.628456 | -5.1277232 | 0 | 0 | -0.816989 | -162.89206 | -1.1355488 | 306.40906 | 310.38525 | -4.3701229
181.17014 | -3.1422484 | -56.622536 | -5.1157813 | 0 | 0 | -0.81697196 | -162.89186 | -1.1352131 | 306.40317 | 310.37866 | -4.3701229
181.17016 | -3.1421967 | -56.634811 | -5.1183701 | 0 | 0 | -0.816971 | -162.89185 | -1.1394857 | 306.39728 | 310.3721 | -4.3708377
181.17018 | -3.1421449 | -56.629486 | -5.1280565 | 0 | 0 | -0.81697112 | -162.89185 | -1.133414 | 306.39139 | 310.36554 | -4.3701844
181.1702 | -3.1420929 | -56.641796 | -5.1165442 | 0 | 0 | -0.82171232 | -162.87344 | -1.1393229 | 306.38553 | 310.35895 | -4.3701272
181.17022 | -3.142041 | -56.623676 | -5.1053638 | 0 | 0 | -0.8221221 | -162.87184 | -1.1398449 | 306.37964 | 310.35239 | -4.3701229
181.17024 | -3.1419892 | -56.622089 | -5.1167641 | 0 | 0 | -0.82214868 | -162.87175 | -1.1355842 | 306.37375 | 310.34579 | -4.3686938
181.17026 | -3.1419373 | -56.621983 | -5.1308417 | 0 | 0 | -0.82215023 | -162.87175 | -1.133068 | 306.36786 | 310.33923 | -4.3699989
181.17028 | -3.1418855 | -56.609188 | -5.1211452 | 0 | 0 | -0.82215023 | -162.87175 | -1.1328585 | 306.362 | 310.33267 | -4.3686852
181.1703 | -3.1418335 | -56.614475 | -5.1151977 | 0 | 0 | -0.82028502 | -162.81654 | -1.1371396 | 306.35611 | 310.32608 | -4.3699989
181.17032 | -3.1417816 | -56.608559 | -5.1255941 | 0 | 0 | -0.82012385 | -162.81175 | -1.1375098 | 306.35022 | 310.31952 | -4.3701148
181.17034 | -3.1417298 | -56.601643 | -5.1243238 | 0 | 0 | -0.82011342 | -162.81146 | -1.1332393 | 306.34433 | 310.31293 | -4.3701224
181.17036 | -3.1416779 | -56.601059 | -5.1082196 | 0 | 0 | -0.82011276 | -162.81145 | -1.1307224 | 306.33847 | 310.30637 | -4.3694077
181.17038 | -3.1416261 | -56.601013 | -5.1097364 | 0 | 0 | -0.82011271 | -162.81145 | -1.13266 | 306.33258 | 310.2998 | -4.3700614
181.1704 | -3.1415741 | -56.588223 | -5.1265984 | 0 | 0 | -0.81791282 | -162.79305 | -1.1328322 | 306.32669 | 310.29321 | -4.3701186
181.17042 | -3.1415224 | -56.59351 | -5.1287789 | 0 | 0 | -0.81772268 | -162.79144 | -1.1328436 | 306.3208 | 310.28665 | -4.3701229
181.17044 | -3.1414707 | -56.600388 | -5.1173177 | 0 | 0 | -0.81771034 | -162.79134 | -1.1371387 | 306.31494 | 310.28006 | -4.3715515
181.17046 | -3.1414187 | -56.581779 | -5.1199541 | 0 | 0 | -0.81770968 | -162.79134 | -1.1375101 | 306.30905 | 310.2735 | -4.3702469
181.17048 | -3.141367 | -56.586563 | -5.1281905 | 0 | 0 | -0.81770974 | -162.79134 | -1.1396813 | 306.30316 | 310.26694 | -4.370131
181.1705 | -3.141315 | -56.580608 | -5.1172786 | 0 | 0 | -0.82177478 | -162.75456 | -1.1355735 | 306.29727 | 310.26035 | -4.3694086
181.17052 | -3.1412632 | -56.573689 | -5.1061535 | 0 | 0 | -0.82212615 | -162.75137 | -1.1330674 | 306.29141 | 310.25378 | -4.3700614
181.17054 | -3.1412113 | -56.579498 | -5.1175575 | 0 | 0 | -0.82214892 | -162.75117 | -1.1350057 | 306.28552 | 310.24719 | -4.3701186
181.17056 | -3.1411593 | -56.580013 | -5.1301818 | 0 | 0 | -0.82215023 | -162.75114 | -1.137325 | 306.27963 | 310.24063 | -4.3715515
181.17058 | -3.1411076 | -56.567253 | -5.1210861 | 0 | 0 | -0.82215023 | -162.75114 | -1.1353745 | 306.27374 | 310.23407 | -4.3702469
181.1706 | -3.1410556 | -56.566151 | -5.1166468 | 0 | 0 | -0.82028502 | -162.69595 | -1.1330545 | 306.26788 | 310.22748 | -4.370131
181.17062 | -3.1410038 | -56.566078 | -5.1278987 | 0 | 0 | -0.82012385 | -162.69116 | -1.1328577 | 306.26199 | 310.22092 | -4.3701234
181.17064 | -3.1409519 | -56.572472 | -5.1245208 | 0 | 0 | -0.82011342 | -162.69086 | -1.1371394 | 306.2561 | 310.21432 | -4.3715515
181.17066 | -3.1408999 | -56.547432 | -5.1067801 | 0 | 0 | -0.82011276 | -162.69084 | -1.1353626 | 306.25021 | 310.20776 | -4.3702469
181.17068 | -3.1408482 | -56.545258 | -5.1110625 | 0 | 0 | -0.82011271 | -162.69084 | -1.1352009 | 306.24435 | 310.2012 | -4.370131
181.1707 | -3.1407962 | -56.551514 | -5.1281672 | 0 | 0 | -0.81825078 | -162.63567 | -1.1330433 | 306.23846 | 310.19461 | -4.3701234
181.17072 | -3.1407447 | -56.545662 | -5.12746 | 0 | 0 | -0.81808984 | -162.63087 | -1.1371515 | 306.23257 | 310.18805 | -4.3701229
181.17074 | -3.1406927 | -56.545143 | -5.1164751 | 0 | 0 | -0.81807941 | -162.63057 | -1.1332161 | 306.22672 | 310.18146 | -4.3686938
181.17076 | -3.1406407 | -56.532314 | -5.1213365 | 0 | 0 | -0.81807876 | -162.63055 | -1.1328683 | 306.22083 | 310.1749 | -4.3699989
181.17078 | -3.140589 | -56.518414 | -5.1283116 | 0 | 0 | -0.81807888 | -162.63055 | -1.1328455 | 306.21494 | 310.16833 | -4.3701148
181.1708 | -3.140537 | -56.530029 | -5.1136551 | 0 | 0 | -0.82180601 | -162.55696 | -1.1328443 | 306.20905 | 310.16174 | -4.3701224
181.17082 | -3.1404853 | -56.518265 | -5.1043892 | 0 | 0 | -0.82212812 | -162.5506 | -1.1328442 | 306.20319 | 310.15518 | -4.3715515
181.17084 | -3.1404333 | -56.517227 | -5.1188645 | 0 | 0 | -0.82214898 | -162.55017 | -1.1328442 | 306.1973 | 310.14859 | -4.3716755
181.17086 | -3.1403813 | -56.510765 | -5.1288457 | 0 | 0 | -0.82215023 | -162.55016 | -1.1328443 | 306.19141 | 310.14203 | -4.3702545
181.17088 | -3.1403296 | -56.516602 | -5.1195159 | 0 | 0 | -0.82215023 | -162.55016 | -1.1371387 | 306.18552 | 310.13547 | -4.3708463
181.1709 | -3.1402776 | -56.510723 | -5.115787 | 0 | 0 | -0.81994611 | -162.55016 | -1.1353627 | 306.17966 | 310.12888 | -4.3701854
181.17092 | -3.1402259 | -56.503807 | -5.1271009 | 0 | 0 | -0.81975555 | -162.55016 | -1.1373487 | 306.17377 | 310.12231 | -4.3701272
181.17094 | -3.1401739 | -56.50322 | -5.1215487 | 0 | 0 | -0.81974322 | -162.55016 | -1.1396706 | 306.16788 | 310.11572 | -4.3701229
181.17096 | -3.1401222 | -56.509579 | -5.1057978 | 0 | 0 | -0.81974256 | -162.55016 | -1.1377203 | 306.16199 | 310.10916 | -4.3715515
181.17098 | -3.1400702 | -56.510132 | -5.1102586 | 0 | 0 | -0.81974244 | -162.55016 | -1.1332527 | 306.15613 | 310.1026 | -4.3702469
181.171 | -3.1400182 | -56.503769 | -5.1280999 | 0 | 0 | -0.81805068 | -162.53175 | -1.1328703 | 306.15024 | 310.09601 | -4.3687015
181.17102 | -3.1399667 | -56.490421 | -5.1245494 | 0 | 0 | -0.81790447 | -162.53017 | -1.1328458 | 306.14435 | 310.08945 | -4.3699999
181.17104 | -3.1399148 | -56.489281 | -5.1140442 | 0 | 0 | -0.817895 | -162.53006 | -1.1371387 | 306.13846 | 310.08286 | -4.3701148
181.17106 | -3.1398628 | -56.495605 | -5.1218576 | 0 | 0 | -0.8178944 | -162.53006 | -1.1332154 | 306.1326 | 310.07629 | -4.3701224
181.17108 | -3.139811 | -56.489758 | -5.1254559 | 0 | 0 | -0.81789452 | -162.53006 | -1.1371627 | 306.12671 | 310.06973 | -4.3701229
181.1711 | -3.1397591 | -56.476444 | -5.1119556 | 0 | 0 | -0.82111162 | -162.47487 | -1.1332167 | 306.12082 | 310.06314 | -4.3701229
181.17112 | -3.1397073 | -56.488098 | -5.1035213 | 0 | 0 | -0.82138968 | -162.47008 | -1.1328683 | 306.11493 | 310.05658 | -4.3701229
181.17114 | -3.1396554 | -56.482735 | -5.1180668 | 0 | 0 | -0.82140768 | -162.46977 | -1.1328455 | 306.10907 | 310.04999 | -4.3701229
181.17116 | -3.1396036 | -56.48225 | -5.127327 | 0 | 0 | -0.82140875 | -162.46976 | -1.1328444 | 306.10318 | 310.04343 | -4.3701229
181.17118 | -3.1395516 | -56.475815 | -5.1172085 | 0 | 0 | -0.82140875 | -162.46976 | -1.1371387 | 306.09729 | 310.03687 | -4.3701229
181.1712 | -3.1394997 | -56.468864 | -5.1163168 | 0 | 0 | -0.81937581 | -162.43297 | -1.1332155 | 306.0914 | 310.03027 | -4.3701229
181.17122 | -3.1394479 | -56.474674 | -5.1256981 | 0 | 0 | -0.81920016 | -162.42979 | -1.1393102 | 306.08554 | 310.02371 | -4.3715515
181.17124 | -3.139396 | -56.468792 | -5.1199741 | 0 | 0 | -0.81918877 | -162.42958 | -1.1376969 | 306.07965 | 310.01712 | -4.3702469
181.17126 | -3.1393442 | -56.461876 | -5.1042142 | 0 | 0 | -0.81918812 | -162.42957 | -1.1332517 | 306.07376 | 310.01056 | -4.3715601
181.17128 | -3.1392922 | -56.454895 | -5.1123023 | 0 | 0 | -0.81918806 | -162.42957 | -1.1350175 | 306.06787 | 310.004 | -4.3702469
181.1713 | -3.1392405 | -56.454304 | -5.1282792 | 0 | 0 | -0.81851089 | -162.37437 | -1.1351787 | 306.06201 | 309.99741 | -4.370131
181.17132 | -3.1391888 | -56.447861 | -5.1238365 | 0 | 0 | -0.81845236 | -162.36958 | -1.1394838 | 306.05612 | 309.99084 | -4.3701234
181.17134 | -3.1391368 | -56.453705 | -5.1161613 | 0 | 0 | -0.8184486 | -162.36928 | -1.1355609 | 306.05023 | 309.98425 | -4.3701229
181.17136 | -3.1390851 | -56.447826 | -5.1234927 | 0 | 0 | -0.81844836 | -162.36926 | -1.135214 | 306.04434 | 309.97769 | -4.3701229
181.17138 | -3.1390331 | -56.460106 | -5.1277723 | 0 | 0 | -0.81844848 | -162.36926 | -1.1373385 | 306.03848 | 309.97113 | -4.3701229
181.1714 | -3.1389811 | -56.461174 | -5.1121535 | 0 | 0 | -0.82166755 | -162.38766 | -1.1375227 | 306.03259 | 309.96454 | -4.3701229
181.17142 | -3.1389294 | -56.454845 | -5.1064377 | 0 | 0 | -0.82194573 | -162.38927 | -1.1353874 | 306.0267 | 309.95798 | -4.3701229
181.17144 | -3.1388774 | -56.454296 | -5.1226749 | 0 | 0 | -0.82196373 | -162.38936 | -1.1394969 | 306.02081 | 309.95142 | -4.3701229
181.17146 | -3.1388257 | -56.447861 | -5.1306238 | 0 | 0 | -0.8219648 | -162.38936 | -1.1334145 | 306.01495 | 309.94482 | -4.3715515
181.17148 | -3.1387737 | -56.453705 | -5.1189361 | 0 | 0 | -0.8219648 | -162.38936 | -1.1350282 | 306.00906 | 309.93826 | -4.3709607
181.1715 | -3.1387217 | -56.447826 | -5.1171846 | 0 | 0 | -0.81976104 | -162.37096 | -1.1351792 | 306.00317 | 309.93167 | -4.3701925
181.17152 | -3.13867 | -56.453705 | -5.1293993 | 0 | 0 | -0.81957054 | -162.36935 | -1.1394837 | 305.99728 | 309.92511 | -4.3715563
181.17154 | -3.138618 | -56.454224 | -5.1224718 | 0 | 0 | -0.8195582 | -162.36926 | -1.1334137 | 305.99142 | 309.91855 | -4.3688178
181.17156 | -3.1385663 | -56.454262 | -5.1058736 | 0 | 0 | -0.81955755 | -162.36926 | -1.1328812 | 305.98553 | 309.91196 | -4.368578
181.17158 | -3.1385145 | -56.441467 | -5.1160712 | 0 | 0 | -0.81955749 | -162.36926 | -1.1371409 | 305.97964 | 309.9054 | -4.3685622
181.1716 | -3.1384625 | -56.446758 | -5.1300545 | 0 | 0 | -0.81938809 | -162.33247 | -1.1375099 | 305.97375 | 309.8988 | -4.3685617
181.17162 | -3.1384108 | -56.434444 | -5.1247077 | 0 | 0 | -0.81937349 | -162.3293 | -1.1353866 | 305.9679 | 309.89224 | -4.3692765
181.17164 | -3.1383588 | -56.446163 | -5.11696 | 0 | 0 | -0.81937253 | -162.32909 | -1.1330554 | 305.96201 | 309.88568 | -4.3700523
181.17166 | -3.1383071 | -56.453598 | -5.1279187 | 0 | 0 | -0.81937248 | -162.32907 | -1.1392998 | 305.95612 | 309.87909 | -4.3701186
181.17168 | -3.1382551 | -56.435024 | -5.1267004 | 0 | 0 | -0.81937253 | -162.32907 | -1.1441381 | 305.95023 | 309.87253 | -4.3701229
181.1717 | -3.1382034 | -56.439808 | -5.1127772 | 0 | 0 | -0.82140625 | -162.31067 | -1.1381029 | 305.94437 | 309.86594 | -4.3701229
181.17172 | -3.1381514 | -56.440254 | -5.1093993 | 0 | 0 | -0.82158202 | -162.30907 | -1.1375722 | 305.93848 | 309.85938 | -4.3701229
181.17174 | -3.1380994 | -56.433884 | -5.124382 | 0 | 0 | -0.8215934 | -162.30898 | -1.1375377 | 305.93259 | 309.85281 | -4.3694077
181.17176 | -3.1380477 | -56.446129 | -5.1300392 | 0 | 0 | -0.82159406 | -162.30898 | -1.1396829 | 305.9267 | 309.84622 | -4.3700614
181.17178 | -3.1379957 | -56.434406 | -5.1188822 | 0 | 0 | -0.82159406 | -162.30898 | -1.1377212 | 305.92084 | 309.83966 | -4.3686895
181.1718 | -3.137944 | -56.452557 | -5.1193604 | 0 | 0 | -0.81972975 | -162.30898 | -1.1396949 | 305.91495 | 309.83307 | -4.3699989
181.17182 | -3.137892 | -56.434956 | -5.128861 | 0 | 0 | -0.81956857 | -162.30898 | -1.139869 | 305.90906 | 309.82651 | -4.3708291
181.17184 | -3.13784 | -56.452595 | -5.1195154 | 0 | 0 | -0.81955814 | -162.30898 | -1.1355858 | 305.90317 | 309.81995 | -4.3701844
181.17186 | -3.1377885 | -56.441357 | -5.1063457 | 0 | 0 | -0.81955749 | -162.30898 | -1.1352152 | 305.89731 | 309.81335 | -4.3701272
181.17188 | -3.1377366 | -56.446754 | -5.1175699 | 0 | 0 | -0.81955749 | -162.30898 | -1.135191 | 305.89142 | 309.80679 | -4.3701229
181.1719 | -3.1376848 | -56.434444 | -5.130909 | 0 | 0 | -0.81972688 | -162.34576 | -1.1308955 | 305.88553 | 309.8002 | -4.3686938
181.17192 | -3.1376328 | -56.439766 | -5.1233282 | 0 | 0 | -0.81974149 | -162.34894 | -1.1391133 | 305.87964 | 309.79364 | -4.3699989
181.17194 | -3.1375809 | -56.433849 | -5.1168389 | 0 | 0 | -0.81974244 | -162.34915 | -1.135537 | 305.87378 | 309.78708 | -4.3701148
181.17196 | -3.1375291 | -56.433331 | -5.1271849 | 0 | 0 | -0.8197425 | -162.34917 | -1.1373597 | 305.86789 | 309.78049 | -4.3715515
181.17198 | -3.1374772 | -56.426899 | -5.1259108 | 0 | 0 | -0.81974256 | -162.34917 | -1.1332294 | 305.862 | 309.77393 | -4.3702469
181.172 | -3.1374254 | -56.419949 | -5.1098065 | 0 | 0 | -0.8212679 | -162.29396 | -1.1328691 | 305.85611 | 309.76733 | -4.370131
181.17202 | -3.1373734 | -56.419361 | -5.1091442 | 0 | 0 | -0.82139975 | -162.28918 | -1.1328456 | 305.85025 | 309.76077 | -4.3694086
181.17204 | -3.1373215 | -56.419319 | -5.1272707 | 0 | 0 | -0.82140833 | -162.28888 | -1.1371387 | 305.84436 | 309.75421 | -4.3700614
181.17206 | -3.1372697 | -56.419319 | -5.1273861 | 0 | 0 | -0.82140881 | -162.28886 | -1.1332154 | 305.83847 | 309.74762 | -4.3701186
181.17208 | -3.1372178 | -56.425716 | -5.1179209 | 0 | 0 | -0.82140875 | -162.28886 | -1.1371628 | 305.83258 | 309.74106 | -4.3701229
181.1721 | -3.137166 | -56.419872 | -5.1192822 | 0 | 0 | -0.81954467 | -162.28886 | -1.1375113 | 305.82672 | 309.73447 | -4.3715515
181.17212 | -3.137114 | -56.406563 | -5.1295829 | 0 | 0 | -0.81938356 | -162.28886 | -1.1332395 | 305.82083 | 309.72791 | -4.3688169
181.17214 | -3.1370623 | -56.405422 | -5.1166744 | 0 | 0 | -0.81937313 | -162.28886 | -1.1350166 | 305.81494 | 309.72134 | -4.368578
181.17216 | -3.1370106 | -56.405346 | -5.1053724 | 0 | 0 | -0.81937248 | -162.28886 | -1.1330311 | 305.80905 | 309.71475 | -4.369277
181.17218 | -3.1369586 | -56.398945 | -5.1189442 | 0 | 0 | -0.81937248 | -162.28886 | -1.1328566 | 305.80319 | 309.70819 | -4.3700523
181.1722 | -3.1369069 | -56.398388 | -5.1303034 | 0 | 0 | -0.82005012 | -162.21529 | -1.1435814 | 305.7973 | 309.7016 | -4.3715472
181.17222 | -3.1368549 | -56.404751 | -5.1218209 | 0 | 0 | -0.82010877 | -162.20891 | -1.140214 | 305.79141 | 309.69504 | -4.3695316
181.17224 | -3.1368029 | -56.405308 | -5.1167102 | 0 | 0 | -0.82011253 | -162.2085 | -1.1377559 | 305.78552 | 309.68848 | -4.3714981
181.17226 | -3.1367512 | -56.398945 | -5.1271763 | 0 | 0 | -0.82011276 | -162.20848 | -1.1396967 | 305.77966 | 309.68188 | -4.3702431
181.17228 | -3.1366992 | -56.398388 | -5.1244578 | 0 | 0 | -0.82011276 | -162.20848 | -1.1334273 | 305.77377 | 309.67532 | -4.370131
181.1723 | -3.1366475 | -56.385563 | -5.1067758 | 0 | 0 | -0.82095999 | -162.20848 | -1.1371763 | 305.76788 | 309.66873 | -4.3701234
181.17232 | -3.1365955 | -56.378056 | -5.111062 | 0 | 0 | -0.82103324 | -162.20848 | -1.1353648 | 305.76199 | 309.66217 | -4.3701229
181.17234 | -3.1365438 | -56.383827 | -5.1274424 | 0 | 0 | -0.82103795 | -162.20848 | -1.1373484 | 305.75613 | 309.65561 | -4.3701229
181.17236 | -3.1364918 | -56.371544 | -5.1281233 | 0 | 0 | -0.82103825 | -162.20848 | -1.1332288 | 305.75024 | 309.64902 | -4.3708377
181.17238 | -3.1364398 | -56.376869 | -5.1172595 | 0 | 0 | -0.82103819 | -162.20848 | -1.1371634 | 305.74435 | 309.64246 | -4.3701844
181.1724 | -3.1363881 | -56.364563 | -5.1206765 | 0 | 0 | -0.81934446 | -162.15327 | -1.1332169 | 305.73846 | 309.63586 | -4.3701272
181.17242 | -3.1363361 | -56.369881 | -5.1275263 | 0 | 0 | -0.81919813 | -162.1485 | -1.1350156 | 305.7326 | 309.6293 | -4.3701229
181.17244 | -3.1362846 | -56.370365 | -5.1150413 | 0 | 0 | -0.81918865 | -162.14819 | -1.1373259 | 305.72672 | 309.62274 | -4.3701229
181.17246 | -3.1362326 | -56.357605 | -5.1059618 | 0 | 0 | -0.81918806 | -162.14818 | -1.1396694 | 305.72083 | 309.61615 | -4.3701229
181.17248 | -3.1361806 | -56.362896 | -5.1197243 | 0 | 0 | -0.81918812 | -162.14818 | -1.1355729 | 305.71494 | 309.60959 | -4.3701229
181.1725 | -3.1361289 | -56.356979 | -5.1296434 | 0 | 0 | -0.82020396 | -162.11139 | -1.1373618 | 305.70908 | 309.603 | -4.3701229
181.17252 | -3.1360769 | -56.350063 | -5.1210356 | 0 | 0 | -0.82029176 | -162.1082 | -1.1353768 | 305.70319 | 309.59644 | -4.3701229
181.17254 | -3.1360252 | -56.34948 | -5.1173682 | 0 | 0 | -0.82029748 | -162.108 | -1.1373492 | 305.6973 | 309.58987 | -4.3701229
181.17256 | -3.1359732 | -56.343037 | -5.1279612 | 0 | 0 | -0.82029784 | -162.10799 | -1.1375234 | 305.69141 | 309.58328 | -4.3701229
181.17258 | -3.1359212 | -56.342484 | -5.1230736 | 0 | 0 | -0.82029784 | -162.10799 | -1.1375347 | 305.68555 | 309.57672 | -4.3701229
181.1726 | -3.1358695 | -56.348846 | -5.1081076 | 0 | 0 | -0.82063687 | -162.05278 | -1.1375356 | 305.67966 | 309.57013 | -4.3701229
181.17262 | -3.1358175 | -56.343002 | -5.1111798 | 0 | 0 | -0.82066613 | -162.048 | -1.1418301 | 305.67377 | 309.56357 | -4.3701229
181.17264 | -3.1357658 | -56.329689 | -5.1296277 | 0 | 0 | -0.82066804 | -162.0477 | -1.1379066 | 305.66788 | 309.55701 | -4.3701229
181.17266 | -3.1357138 | -56.328548 | -5.126133 | 0 | 0 | -0.82066816 | -162.04768 | -1.1332648 | 305.66202 | 309.55042 | -4.3701229
181.17268 | -3.1356618 | -56.328476 | -5.1149049 | 0 | 0 | -0.8206681 | -162.04768 | -1.1285764 | 305.65613 | 309.54385 | -4.3701229
181.1727 | -3.1356101 | -56.328472 | -5.1219296 | 0 | 0 | -0.81880528 | -162.01089 | -1.1324745 | 305.65024 | 309.53726 | -4.3701229
181.17272 | -3.1355584 | -56.315678 | -5.1290908 | 0 | 0 | -0.81864429 | -162.00771 | -1.1328202 | 305.64435 | 309.5307 | -4.3701229
181.17274 | -3.1355066 | -56.320969 | -5.1144476 | 0 | 0 | -0.81863385 | -162.00751 | -1.1328429 | 305.63849 | 309.52414 | -4.3701229
181.17276 | -3.1354547 | -56.308655 | -5.1051807 | 0 | 0 | -0.8186332 | -162.00749 | -1.1371387 | 305.6326 | 309.51755 | -4.3701229
181.17278 | -3.1354027 | -56.307579 | -5.119658 | 0 | 0 | -0.81863326 | -162.00749 | -1.1418045 | 305.62671 | 309.51099 | -4.3701229
181.1728 | -3.1353509 | -56.30751 | -5.1281881 | 0 | 0 | -0.82015705 | -161.95229 | -1.1379051 | 305.62082 | 309.50439 | -4.3701229
181.17282 | -3.135299 | -56.294712 | -5.1180048 | 0 | 0 | -0.82028878 | -161.94751 | -1.135412 | 305.61496 | 309.49783 | -4.3701229
181.17284 | -3.1352472 | -56.300003 | -5.1156578 | 0 | 0 | -0.82029736 | -161.9472 | -1.1330569 | 305.60907 | 309.49127 | -4.3701229
181.17286 | -3.1351953 | -56.300484 | -5.1270924 | 0 | 0 | -0.82029784 | -161.94719 | -1.1392995 | 305.60318 | 309.48468 | -4.3701229
181.17288 | -3.1351433 | -56.300518 | -5.1222749 | 0 | 0 | -0.82029784 | -161.94719 | -1.1334018 | 305.59729 | 309.47812 | -4.3715515
181.1729 | -3.1350915 | -56.287724 | -5.1051359 | 0 | 0 | -0.82046735 | -161.92879 | -1.1328802 | 305.59143 | 309.47153 | -4.3702469
181.17292 | -3.1350396 | -56.286621 | -5.1131034 | 0 | 0 | -0.82048196 | -161.92719 | -1.1328462 | 305.58554 | 309.46497 | -4.370131
181.17294 | -3.1349878 | -56.286545 | -5.1290731 | 0 | 0 | -0.82048291 | -161.92709 | -1.1328443 | 305.57965 | 309.4584 | -4.3686938
181.17296 | -3.1349359 | -56.286541 | -5.1239038 | 0 | 0 | -0.82048297 | -161.92709 | -1.1328444 | 305.57376 | 309.45181 | -4.3714285
181.17298 | -3.1348841 | -56.292942 | -5.1154394 | 0 | 0 | -0.82048291 | -161.92709 | -1.1392864 | 305.5679 | 309.44525 | -4.3709526
181.173 | -3.1348324 | -56.293495 | -5.1234307 | 0 | 0 | -0.81895894 | -161.90869 | -1.1419898 | 305.56201 | 309.43866 | -4.3701921
181.17302 | -3.1347804 | -56.280735 | -5.1255894 | 0 | 0 | -0.81882721 | -161.90709 | -1.1336225 | 305.55612 | 309.4321 | -4.3701272
181.17304 | -3.1347287 | -56.279633 | -5.111238 | 0 | 0 | -0.81881863 | -161.907 | -1.1350417 | 305.55023 | 309.42554 | -4.3701229
181.17306 | -3.1346767 | -56.285957 | -5.1041851 | 0 | 0 | -0.81881815 | -161.907 | -1.1416217 | 305.54437 | 309.41895 | -4.3701229
181.17308 | -3.134625 | -56.260918 | -5.1195784 | 0 | 0 | -0.81881821 | -161.907 | -1.1335989 | 305.53848 | 309.41238 | -4.3701229
181.1731 | -3.134573 | -56.271534 | -5.1289077 | 0 | 0 | -0.82017273 | -161.81499 | -1.1371875 | 305.53259 | 309.40579 | -4.3715515
181.17312 | -3.134521 | -56.266102 | -5.1180673 | 0 | 0 | -0.82028979 | -161.80704 | -1.1353655 | 305.5267 | 309.39923 | -4.3702469
181.17314 | -3.1344693 | -56.265614 | -5.1156616 | 0 | 0 | -0.82029736 | -161.80653 | -1.1394958 | 305.52084 | 309.39267 | -4.3715601
181.17316 | -3.1344173 | -56.265575 | -5.1263657 | 0 | 0 | -0.82029784 | -161.80649 | -1.137709 | 305.51495 | 309.38608 | -4.3702469
181.17318 | -3.1343656 | -56.252785 | -5.1185803 | 0 | 0 | -0.82029784 | -161.80649 | -1.1418413 | 305.50906 | 309.37952 | -4.370131
181.1732 | -3.1343136 | -56.245281 | -5.1040921 | 0 | 0 | -0.81962013 | -161.78809 | -1.1379071 | 305.5032 | 309.37292 | -4.3686938
181.17322 | -3.1342616 | -56.244656 | -5.1122937 | 0 | 0 | -0.81956148 | -161.78648 | -1.1354123 | 305.49731 | 309.36636 | -4.3699989
181.17324 | -3.1342099 | -56.251015 | -5.1282787 | 0 | 0 | -0.81955773 | -161.78638 | -1.1394986 | 305.49142 | 309.3598 | -4.3701148
181.17326 | -3.1341579 | -56.23877 | -5.1223841 | 0 | 0 | -0.81955749 | -161.78638 | -1.1377089 | 305.48553 | 309.35321 | -4.3701224
181.17328 | -3.1341064 | -56.237698 | -5.1145835 | 0 | 0 | -0.81955749 | -161.78638 | -1.1353995 | 305.47968 | 309.34665 | -4.3701229
181.1733 | -3.1340544 | -56.231232 | -5.1233592 | 0 | 0 | -0.81871134 | -161.7496 | -1.1373504 | 305.47379 | 309.34006 | -4.3701229
181.17332 | -3.1340024 | -56.230671 | -5.1248584 | 0 | 0 | -0.81863821 | -161.74641 | -1.1353762 | 305.4679 | 309.3335 | -4.3701229
181.17334 | -3.1339507 | -56.230637 | -5.1097231 | 0 | 0 | -0.8186335 | -161.7462 | -1.1373491 | 305.46201 | 309.32693 | -4.3701229
181.17336 | -3.1338987 | -56.217842 | -5.107686 | 0 | 0 | -0.8186332 | -161.74619 | -1.135376 | 305.45615 | 309.32034 | -4.3701229
181.17338 | -3.133847 | -56.22953 | -5.1227865 | 0 | 0 | -0.81863326 | -161.74619 | -1.1330549 | 305.45026 | 309.31378 | -4.3701229
181.1734 | -3.133795 | -56.236961 | -5.1284537 | 0 | 0 | -0.82083488 | -161.7278 | -1.1392996 | 305.44437 | 309.30722 | -4.3701229
181.17342 | -3.133743 | -56.224789 | -5.1165709 | 0 | 0 | -0.82102519 | -161.7262 | -1.1398437 | 305.43848 | 309.30063 | -4.3701229
181.17344 | -3.1336913 | -56.236515 | -5.1169844 | 0 | 0 | -0.82103753 | -161.72609 | -1.1377316 | 305.43262 | 309.29407 | -4.3701229
181.17346 | -3.1336393 | -56.224758 | -5.1279359 | 0 | 0 | -0.82103819 | -161.72609 | -1.1354008 | 305.42673 | 309.28748 | -4.3701229
181.17348 | -3.1335876 | -56.217323 | -5.1179872 | 0 | 0 | -0.82103819 | -161.72609 | -1.1394979 | 305.42084 | 309.28091 | -4.3701229
181.1735 | -3.1335356 | -56.216702 | -5.1054888 | 0 | 0 | -0.81951332 | -161.6893 | -1.1377093 | 305.41495 | 309.27435 | -4.3701229
181.17352 | -3.1334839 | -56.223061 | -5.1174989 | 0 | 0 | -0.81938154 | -161.68611 | -1.1439887 | 305.40909 | 309.26776 | -4.3708377
181.17354 | -3.1334319 | -56.230007 | -5.1301785 | 0 | 0 | -0.81937295 | -161.6859 | -1.1402401 | 305.4032 | 309.2612 | -4.3716135
181.17356 | -3.1333802 | -56.230591 | -5.123991 | 0 | 0 | -0.81937248 | -161.68588 | -1.1334628 | 305.39731 | 309.25461 | -4.3702507
181.17358 | -3.1333284 | -56.224236 | -5.1154451 | 0 | 0 | -0.81937248 | -161.68588 | -1.1371783 | 305.39142 | 309.24805 | -4.3701315
181.1736 | -3.1332765 | -56.210888 | -5.1263361 | 0 | 0 | -0.81886506 | -161.7043 | -1.1332177 | 305.38556 | 309.24149 | -4.3701234
181.17362 | -3.1332245 | -56.222542 | -5.1265669 | 0 | 0 | -0.81882113 | -161.7059 | -1.1328684 | 305.37967 | 309.23489 | -4.3701229
181.17364 | -3.1331728 | -56.217178 | -5.1105919 | 0 | 0 | -0.81881833 | -161.70599 | -1.1328456 | 305.37378 | 309.22833 | -4.3701229
181.17366 | -3.1331208 | -56.210297 | -5.1092105 | 0 | 0 | -0.81881815 | -161.70599 | -1.1349912 | 305.36789 | 309.22174 | -4.3701229
181.17368 | -3.133069 | -56.222507 | -5.1258225 | 0 | 0 | -0.81881827 | -161.70599 | -1.1330298 | 305.36203 | 309.21518 | -4.3708377
181.1737 | -3.1330171 | -56.210781 | -5.1279864 | 0 | 0 | -0.82152915 | -161.70599 | -1.1350032 | 305.35614 | 309.20862 | -4.3701844
181.17372 | -3.1329653 | -56.216141 | -5.1172509 | 0 | 0 | -0.8217634 | -161.70599 | -1.1330307 | 305.35025 | 309.20203 | -4.3701272
181.17374 | -3.1329134 | -56.210224 | -5.1199493 | 0 | 0 | -0.8217786 | -161.70599 | -1.1392982 | 305.34436 | 309.19547 | -4.3701229
181.17376 | -3.1328614 | -56.222504 | -5.1289153 | 0 | 0 | -0.82177949 | -161.70599 | -1.1376963 | 305.3385 | 309.18887 | -4.3701229
181.17378 | -3.1328096 | -56.223572 | -5.1166153 | 0 | 0 | -0.82177949 | -161.70599 | -1.1375461 | 305.33261 | 309.18231 | -4.3708377
181.1738 | -3.1327577 | -56.217243 | -5.1068215 | 0 | 0 | -0.81923783 | -161.70599 | -1.1375358 | 305.32672 | 309.17575 | -4.3701844
181.17382 | -3.1327059 | -56.216694 | -5.1183429 | 0 | 0 | -0.81901813 | -161.70599 | -1.1310935 | 305.32083 | 309.16916 | -4.3701272
181.17384 | -3.132654 | -56.21666 | -5.131701 | 0 | 0 | -0.81900394 | -161.70599 | -1.1326844 | 305.31497 | 309.1626 | -4.3701229
181.17386 | -3.1326022 | -56.22945 | -5.1226687 | 0 | 0 | -0.81900311 | -161.70599 | -1.1392756 | 305.30908 | 309.15601 | -4.3715515
181.17388 | -3.1325505 | -56.211365 | -5.1175056 | 0 | 0 | -0.81900305 | -161.70599 | -1.1355475 | 305.30319 | 309.14944 | -4.3702469
181.1739 | -3.1324985 | -56.209782 | -5.1279697 | 0 | 0 | -0.81934124 | -161.6692 | -1.1373605 | 305.2973 | 309.14288 | -4.370131
181.17392 | -3.1324468 | -56.203281 | -5.1259775 | 0 | 0 | -0.81937045 | -161.66602 | -1.1375244 | 305.29144 | 309.13629 | -4.3701234
181.17394 | -3.1323948 | -56.209122 | -5.1112638 | 0 | 0 | -0.81937236 | -161.6658 | -1.1439766 | 305.28555 | 309.12973 | -4.3701229
181.17396 | -3.1323428 | -56.203236 | -5.1121736 | 0 | 0 | -0.81937248 | -161.66579 | -1.1359448 | 305.27966 | 309.12314 | -4.3715515
181.17398 | -3.1322911 | -56.209114 | -5.1275296 | 0 | 0 | -0.81937253 | -161.66579 | -1.1373857 | 305.27377 | 309.11658 | -4.3702469
181.174 | -3.1322391 | -56.196838 | -5.1288552 | 0 | 0 | -0.82191539 | -161.66579 | -1.1310837 | 305.26791 | 309.11002 | -4.370131
181.17402 | -3.1321874 | -56.189369 | -5.1180472 | 0 | 0 | -0.82213515 | -161.66579 | -1.136978 | 305.26202 | 309.10342 | -4.3708377
181.17404 | -3.1321354 | -56.195145 | -5.1207433 | 0 | 0 | -0.8221494 | -161.66579 | -1.1374996 | 305.25613 | 309.09686 | -4.3708992
181.17406 | -3.1320834 | -56.19566 | -5.1289821 | 0 | 0 | -0.82215023 | -161.66579 | -1.1418279 | 305.25024 | 309.09027 | -4.3701887
181.17408 | -3.1320317 | -56.189297 | -5.1180701 | 0 | 0 | -0.82215023 | -161.66579 | -1.1400539 | 305.24438 | 309.08371 | -4.3701272
181.1741 | -3.1319797 | -56.18874 | -5.1076736 | 0 | 0 | -0.81960738 | -161.61061 | -1.1398925 | 305.23849 | 309.07715 | -4.3708377
181.17412 | -3.131928 | -56.175911 | -5.1198664 | 0 | 0 | -0.81938761 | -161.60582 | -1.1377344 | 305.2326 | 309.07056 | -4.3701844
181.17414 | -3.1318762 | -56.174809 | -5.1311049 | 0 | 0 | -0.81937337 | -161.60551 | -1.1375482 | 305.22672 | 309.064 | -4.3701272
181.17416 | -3.1318243 | -56.174732 | -5.1211615 | 0 | 0 | -0.81937253 | -161.6055 | -1.1353886 | 305.22086 | 309.0574 | -4.3701229
181.17418 | -3.1317725 | -56.187523 | -5.1166515 | 0 | 0 | -0.81937248 | -161.6055 | -1.1330553 | 305.21497 | 309.05084 | -4.3701229
181.1742 | -3.1317205 | -56.182232 | -5.1293497 | 0 | 0 | -0.81920367 | -161.6055 | -1.1371523 | 305.20908 | 309.04428 | -4.3701229
181.17422 | -3.1316688 | -56.181751 | -5.1246452 | 0 | 0 | -0.81918907 | -161.6055 | -1.1418053 | 305.20319 | 309.03769 | -4.3701229
181.17424 | -3.1316168 | -56.17532 | -5.1104198 | 0 | 0 | -0.81918812 | -161.6055 | -1.1379051 | 305.19733 | 309.03113 | -4.3701229
181.17426 | -3.1315651 | -56.168369 | -5.1128292 | 0 | 0 | -0.81918806 | -161.6055 | -1.133265 | 305.19144 | 309.02454 | -4.3701229
181.17428 | -3.1315131 | -56.161385 | -5.1304922 | 0 | 0 | -0.81918818 | -161.6055 | -1.139313 | 305.18555 | 309.01797 | -4.3715515
181.1743 | -3.1314611 | -56.160797 | -5.1276574 | 0 | 0 | -0.82257879 | -161.53191 | -1.137697 | 305.17966 | 309.01141 | -4.3702469
181.17432 | -3.1314094 | -56.154354 | -5.1186647 | 0 | 0 | -0.8228718 | -161.52554 | -1.1353989 | 305.1738 | 309.00482 | -4.3694162
181.17434 | -3.1313574 | -56.160198 | -5.123702 | 0 | 0 | -0.82289082 | -161.52512 | -1.1394981 | 305.16791 | 308.99826 | -4.3700614
181.17436 | -3.1313057 | -56.160717 | -5.1292367 | 0 | 0 | -0.82289189 | -161.5251 | -1.1420039 | 305.16202 | 308.99167 | -4.3701186
181.17438 | -3.1312537 | -56.147957 | -5.1159096 | 0 | 0 | -0.82289183 | -161.5251 | -1.1443596 | 305.15613 | 308.98511 | -4.3715515
181.1744 | -3.1312017 | -56.140457 | -5.1089387 | 0 | 0 | -0.81916267 | -161.4883 | -1.1338224 | 305.15027 | 308.97855 | -4.3702469
181.17442 | -3.1311502 | -56.139832 | -5.1214328 | 0 | 0 | -0.81884032 | -161.48512 | -1.1372019 | 305.14438 | 308.97195 | -4.370131
181.17444 | -3.1310983 | -56.133389 | -5.1312385 | 0 | 0 | -0.81881946 | -161.48491 | -1.1396611 | 305.13849 | 308.96539 | -4.3701234
181.17446 | -3.1310465 | -56.126442 | -5.1211705 | 0 | 0 | -0.81881821 | -161.48489 | -1.1441617 | 305.1326 | 308.9588 | -4.3708377
181.17448 | -3.1309946 | -56.138649 | -5.1188293 | 0 | 0 | -0.81881815 | -161.48489 | -1.1402513 | 305.12674 | 308.95224 | -4.3701844
181.1745 | -3.1309426 | -56.120522 | -5.1295376 | 0 | 0 | -0.81966436 | -161.46649 | -1.1334636 | 305.12085 | 308.94568 | -4.3701272
181.17452 | -3.1308908 | -56.118931 | -5.1261106 | 0 | 0 | -0.81973749 | -161.46489 | -1.1436201 | 305.11496 | 308.93909 | -4.3701229
181.17454 | -3.1308389 | -56.118828 | -5.1098199 | 0 | 0 | -0.8197422 | -161.4648 | -1.1380689 | 305.10907 | 308.93253 | -4.3701229
181.17456 | -3.1307871 | -56.118824 | -5.1156812 | 0 | 0 | -0.8197425 | -161.4648 | -1.1332759 | 305.10321 | 308.92593 | -4.3701229
181.17458 | -3.1307352 | -56.112423 | -5.1314659 | 0 | 0 | -0.81974262 | -161.4648 | -1.1414608 | 305.09732 | 308.91937 | -4.3701229
181.1746 | -3.1306832 | -56.11187 | -5.129189 | 0 | 0 | -0.82279551 | -161.3912 | -1.1378826 | 305.09143 | 308.91281 | -4.3701229
181.17462 | -3.1306314 | -56.099041 | -5.1187959 | 0 | 0 | -0.82305938 | -161.38483 | -1.1375582 | 305.08554 | 308.90622 | -4.3701229
181.17464 | -3.1305795 | -56.110729 | -5.1273427 | 0 | 0 | -0.82307649 | -161.38441 | -1.1375368 | 305.07968 | 308.89966 | -4.3694077
181.17466 | -3.1305277 | -56.105366 | -5.1310039 | 0 | 0 | -0.82307744 | -161.3844 | -1.1375353 | 305.07379 | 308.89307 | -4.3693461
181.17468 | -3.1304758 | -56.111279 | -5.1153293 | 0 | 0 | -0.82307738 | -161.3844 | -1.135388 | 305.0679 | 308.88651 | -4.3700571
181.1747 | -3.130424 | -56.092609 | -5.1103382 | 0 | 0 | -0.81900901 | -161.3844 | -1.1330556 | 305.06201 | 308.87994 | -4.3701186
181.17472 | -3.1303723 | -56.090984 | -5.1244588 | 0 | 0 | -0.81865734 | -161.3844 | -1.143594 | 305.05615 | 308.87335 | -4.3708367
181.17474 | -3.1303203 | -56.090874 | -5.1329498 | 0 | 0 | -0.81863457 | -161.3844 | -1.1337729 | 305.05026 | 308.86679 | -4.3701844
181.17476 | -3.1302686 | -56.09087 | -5.1220388 | 0 | 0 | -0.81863326 | -161.3844 | -1.1329046 | 305.04437 | 308.8602 | -4.3701272
181.17478 | -3.1302166 | -56.09087 | -5.1203537 | 0 | 0 | -0.81863326 | -161.3844 | -1.1392897 | 305.03848 | 308.85364 | -4.3701229
181.1748 | -3.1301646 | -56.097267 | -5.1311207 | 0 | 0 | -0.81998765 | -161.32921 | -1.1376956 | 305.03262 | 308.84708 | -4.3701229
181.17482 | -3.1301129 | -56.085026 | -5.1233411 | 0 | 0 | -0.82010472 | -161.32443 | -1.1332517 | 305.02673 | 308.84048 | -4.3686938
181.17484 | -3.1300609 | -56.071159 | -5.1081252 | 0 | 0 | -0.82011229 | -161.32413 | -1.1393123 | 305.02084 | 308.83392 | -4.3685699
181.17486 | -3.1300092 | -56.069988 | -5.1177168 | 0 | 0 | -0.82011276 | -161.32411 | -1.1355498 | 305.01495 | 308.82733 | -4.3692765
181.17488 | -3.1299572 | -56.069908 | -5.1345506 | 0 | 0 | -0.82011288 | -161.32411 | -1.1395078 | 305.00909 | 308.82077 | -4.3700523
181.1749 | -3.1299055 | -56.069904 | -5.1287251 | 0 | 0 | -0.82350653 | -161.26891 | -1.1355624 | 305.0032 | 308.81421 | -4.3701186
181.17492 | -3.1298535 | -56.069904 | -5.1187501 | 0 | 0 | -0.82379991 | -161.26413 | -1.1416559 | 304.99731 | 308.80762 | -4.3701229
181.17494 | -3.1298015 | -56.044315 | -5.1273398 | 0 | 0 | -0.82381892 | -161.26382 | -1.1400427 | 304.99142 | 308.80106 | -4.3701229
181.17496 | -3.1297498 | -56.042103 | -5.1302776 | 0 | 0 | -0.82381999 | -161.26381 | -1.139892 | 304.98557 | 308.79446 | -4.3701229
181.17498 | -3.129698 | -56.061153 | -5.1159935 | 0 | 0 | -0.82381988 | -161.26381 | -1.1398817 | 304.97968 | 308.7879 | -4.3701229
181.175 | -3.1296463 | -56.056404 | -5.1103973 | 0 | 0 | -0.81924111 | -161.24541 | -1.1355866 | 304.97379 | 308.78134 | -4.3701229
181.17502 | -3.1295943 | -56.062359 | -5.1259151 | 0 | 0 | -0.81884539 | -161.2438 | -1.1395103 | 304.9679 | 308.77475 | -4.3715515
181.17504 | -3.1295424 | -56.04369 | -5.1316223 | 0 | 0 | -0.8188197 | -161.24371 | -1.1420043 | 304.96204 | 308.76819 | -4.3702469
181.17506 | -3.1294906 | -56.048462 | -5.1197419 | 0 | 0 | -0.81881821 | -161.24371 | -1.1400654 | 304.95615 | 308.7616 | -4.3715601
181.17508 | -3.1294386 | -56.055305 | -5.1194315 | 0 | 0 | -0.81881821 | -161.24371 | -1.1398932 | 304.95026 | 308.75504 | -4.3702469
181.1751 | -3.1293869 | -56.043091 | -5.1317716 | 0 | 0 | -0.81983376 | -161.22531 | -1.1377347 | 304.94437 | 308.74847 | -4.3708458
181.17512 | -3.1293349 | -56.035629 | -5.1226726 | 0 | 0 | -0.81992155 | -161.22371 | -1.1396954 | 304.93851 | 308.74188 | -4.3708997
181.17514 | -3.129283 | -56.047798 | -5.109519 | 0 | 0 | -0.81992722 | -161.22362 | -1.1334274 | 304.93262 | 308.73532 | -4.3716173
181.17516 | -3.1292312 | -56.048866 | -5.1178384 | 0 | 0 | -0.81992757 | -161.22362 | -1.1393237 | 304.92673 | 308.72873 | -4.3702507
181.17518 | -3.1291792 | -56.042538 | -5.1331058 | 0 | 0 | -0.81992769 | -161.22362 | -1.1376978 | 304.92084 | 308.72217 | -4.3708458
181.1752 | -3.1291275 | -56.029194 | -5.1256948 | 0 | 0 | -0.82315093 | -161.18683 | -1.1375461 | 304.91498 | 308.71561 | -4.371614
181.17522 | -3.1290755 | -56.015255 | -5.1184907 | 0 | 0 | -0.82342958 | -161.18365 | -1.1353885 | 304.90909 | 308.70901 | -4.3702507
181.17524 | -3.1290236 | -56.020481 | -5.1280489 | 0 | 0 | -0.82344759 | -161.18344 | -1.1330552 | 304.9032 | 308.70245 | -4.3708458
181.17526 | -3.1289718 | -56.027355 | -5.1274352 | 0 | 0 | -0.82344866 | -161.18343 | -1.132858 | 304.89731 | 308.69586 | -4.371614
181.17528 | -3.1289201 | -56.021538 | -5.1128411 | 0 | 0 | -0.82344854 | -161.18343 | -1.1414342 | 304.89145 | 308.6893 | -4.3702507
181.1753 | -3.1288683 | -56.014629 | -5.1101298 | 0 | 0 | -0.81853282 | -161.12822 | -1.1400284 | 304.88556 | 308.68274 | -4.3715601
181.17532 | -3.1288164 | -56.007645 | -5.1266241 | 0 | 0 | -0.81810796 | -161.12344 | -1.1377435 | 304.87967 | 308.67615 | -4.3702469
181.17534 | -3.1287644 | -56.007053 | -5.1302314 | 0 | 0 | -0.81808043 | -161.12314 | -1.1332544 | 304.87378 | 308.66959 | -4.3715601
181.17536 | -3.1287127 | -56.013409 | -5.1181679 | 0 | 0 | -0.81807882 | -161.12312 | -1.1414596 | 304.86792 | 308.66302 | -4.371676
181.17538 | -3.1286607 | -56.001167 | -5.1192985 | 0 | 0 | -0.81807882 | -161.12312 | -1.1378827 | 304.86203 | 308.65643 | -4.3716831
181.1754 | -3.1286089 | -56.006493 | -5.1303101 | 0 | 0 | -0.81977123 | -161.06792 | -1.1397054 | 304.85614 | 308.64987 | -4.3716836
181.17542 | -3.128557 | -56.006977 | -5.1203671 | 0 | 0 | -0.8199175 | -161.06314 | -1.1355752 | 304.85025 | 308.64328 | -4.3716836
181.17544 | -3.128505 | -56.007011 | -5.1093221 | 0 | 0 | -0.81992698 | -161.06284 | -1.1395092 | 304.84439 | 308.63672 | -4.3716836
181.17546 | -3.1284533 | -56.007011 | -5.1185522 | 0 | 0 | -0.81992757 | -161.06282 | -1.1334152 | 304.8385 | 308.63016 | -4.3716836
181.17548 | -3.1284013 | -56.007011 | -5.1317148 | 0 | 0 | -0.81992769 | -161.06282 | -1.1371758 | 304.83261 | 308.62357 | -4.3716836
181.1755 | -3.1283495 | -56.007011 | -5.1233959 | 0 | 0 | -0.82281113 | -161.08124 | -1.1396596 | 304.82672 | 308.617 | -4.3716836
181.17552 | -3.1282976 | -56.013409 | -5.1182947 | 0 | 0 | -0.82306033 | -161.08282 | -1.1420143 | 304.82086 | 308.61041 | -4.3716836
181.17554 | -3.1282458 | -56.013962 | -5.1280365 | 0 | 0 | -0.82307655 | -161.08293 | -1.1400659 | 304.81497 | 308.60385 | -4.3716836
181.17556 | -3.1281941 | -56.014 | -5.1259818 | 0 | 0 | -0.82307744 | -161.08293 | -1.1377457 | 304.80908 | 308.59729 | -4.370255
181.17558 | -3.1281421 | -56.014 | -5.11199 | 0 | 0 | -0.82307732 | -161.08293 | -1.1332544 | 304.80319 | 308.5907 | -4.3715601
181.1756 | -3.1280904 | -56.014 | -5.1107855 | 0 | 0 | -0.81833267 | -161.10133 | -1.1328704 | 304.79733 | 308.58414 | -4.3702469
181.17562 | -3.1280384 | -56.014 | -5.1281333 | 0 | 0 | -0.81792259 | -161.10292 | -1.1328458 | 304.79144 | 308.57755 | -4.3715601
181.17564 | -3.1279867 | -56.007599 | -5.1289101 | 0 | 0 | -0.81789601 | -161.10303 | -1.1349915 | 304.78555 | 308.57098 | -4.371676
181.17566 | -3.1279347 | -56.013443 | -5.1173267 | 0 | 0 | -0.81789446 | -161.10303 | -1.1394717 | 304.77966 | 308.56442 | -4.3716831
181.17568 | -3.1278827 | -56.007565 | -5.121407 | 0 | 0 | -0.81789446 | -161.10303 | -1.1377076 | 304.7738 | 308.55783 | -4.3716836
181.1757 | -3.127831 | -56.000652 | -5.1297674 | 0 | 0 | -0.82026404 | -161.08463 | -1.1375468 | 304.76791 | 308.55127 | -4.3716836
181.17572 | -3.127779 | -56.006458 | -5.1174126 | 0 | 0 | -0.8204689 | -161.08302 | -1.1396834 | 304.76202 | 308.54468 | -4.3716836
181.17574 | -3.1277273 | -56.006977 | -5.1061621 | 0 | 0 | -0.82048213 | -161.08293 | -1.1334265 | 304.75616 | 308.53812 | -4.3716836
181.17576 | -3.1276753 | -56.007011 | -5.1197376 | 0 | 0 | -0.82048291 | -161.08293 | -1.1328816 | 304.75027 | 308.53156 | -4.370255
181.17578 | -3.1276233 | -56.00061 | -5.1310968 | 0 | 0 | -0.82048303 | -161.08293 | -1.1328467 | 304.74438 | 308.52496 | -4.3715601
181.1758 | -3.1275716 | -56.000057 | -5.1226144 | 0 | 0 | -0.82268822 | -161.06451 | -1.1414332 | 304.73849 | 308.5184 | -4.371676
181.17582 | -3.1275196 | -55.993626 | -5.1160507 | 0 | 0 | -0.8228789 | -161.06291 | -1.1335866 | 304.73264 | 308.51181 | -4.3723979
181.17584 | -3.1274681 | -56.005867 | -5.1285686 | 0 | 0 | -0.82289124 | -161.06282 | -1.1393341 | 304.72675 | 308.50525 | -4.3717451
181.17586 | -3.1274161 | -56.000542 | -5.1253057 | 0 | 0 | -0.82289189 | -161.06282 | -1.1334038 | 304.72086 | 308.49869 | -4.3716879
181.17588 | -3.1273642 | -56.000057 | -5.1090255 | 0 | 0 | -0.82289177 | -161.06282 | -1.1328804 | 304.71497 | 308.4921 | -4.370255
181.1759 | -3.1273124 | -56.000023 | -5.1105304 | 0 | 0 | -0.81764072 | -161.06282 | -1.1371408 | 304.70911 | 308.48553 | -4.3715601
181.17592 | -3.1272604 | -55.993626 | -5.1295695 | 0 | 0 | -0.81718689 | -161.06282 | -1.1332155 | 304.70322 | 308.47894 | -4.3702469
181.17594 | -3.1272087 | -55.993069 | -5.129035 | 0 | 0 | -0.81715745 | -161.06282 | -1.1371628 | 304.69733 | 308.47238 | -4.3715601
181.17596 | -3.1271567 | -56.005833 | -5.1180592 | 0 | 0 | -0.81715572 | -161.06282 | -1.1375114 | 304.69144 | 308.46582 | -4.3702469
181.17598 | -3.1271048 | -56.000538 | -5.1236472 | 0 | 0 | -0.81715578 | -161.06282 | -1.1375343 | 304.68558 | 308.45923 | -4.3715601
181.176 | -3.127053 | -56.000057 | -5.1299601 | 0 | 0 | -0.82070994 | -161.06282 | -1.1396825 | 304.67969 | 308.45267 | -4.3702469
181.17602 | -3.127001 | -56.000023 | -5.1166983 | 0 | 0 | -0.82101709 | -161.06282 | -1.1334265 | 304.6738 | 308.44608 | -4.3715601
181.17604 | -3.1269493 | -55.993626 | -5.1068268 | 0 | 0 | -0.82103705 | -161.06282 | -1.1371763 | 304.66791 | 308.43951 | -4.371676
181.17606 | -3.1268973 | -55.993069 | -5.1205225 | 0 | 0 | -0.82103819 | -161.06282 | -1.1332178 | 304.66205 | 308.43295 | -4.3716831
181.17608 | -3.1268456 | -55.999432 | -5.132616 | 0 | 0 | -0.82103831 | -161.06282 | -1.1393104 | 304.65616 | 308.42636 | -4.370255
181.1761 | -3.1267936 | -55.98719 | -5.1227441 | 0 | 0 | -0.823075 | -161.06282 | -1.137697 | 304.65027 | 308.4198 | -4.3715601
181.17612 | -3.1267419 | -55.992516 | -5.1175103 | 0 | 0 | -0.82325101 | -161.06282 | -1.1375461 | 304.64438 | 308.41321 | -4.3702469
181.17614 | -3.1266901 | -55.980206 | -5.1294212 | 0 | 0 | -0.82326239 | -161.06282 | -1.1332415 | 304.63852 | 308.40665 | -4.3715601
181.17616 | -3.1266382 | -55.972733 | -5.1253767 | 0 | 0 | -0.82326305 | -161.06282 | -1.1328698 | 304.63263 | 308.40009 | -4.3702469
181.17618 | -3.1265862 | -55.984905 | -5.1083035 | 0 | 0 | -0.82326293 | -161.06282 | -1.1371403 | 304.62674 | 308.39349 | -4.370131
181.1762 | -3.1265345 | -55.973179 | -5.1140981 | 0 | 0 | -0.81750304 | -161.02603 | -1.1375103 | 304.62085 | 308.38693 | -4.371552
181.17622 | -3.1264825 | -55.972141 | -5.1306057 | 0 | 0 | -0.81700516 | -161.02284 | -1.1439759 | 304.61499 | 308.38034 | -4.3702469
181.17624 | -3.1264307 | -55.959278 | -5.1276646 | 0 | 0 | -0.81697291 | -161.02264 | -1.1380922 | 304.6091 | 308.37378 | -4.3715601
181.17626 | -3.1263788 | -55.970963 | -5.1172147 | 0 | 0 | -0.816971 | -161.02263 | -1.1375717 | 304.60321 | 308.36722 | -4.3709612
181.17628 | -3.126327 | -55.972 | -5.1243033 | 0 | 0 | -0.81697106 | -161.02263 | -1.1396849 | 304.59732 | 308.36063 | -4.3701925
181.1763 | -3.1262751 | -55.952873 | -5.1300182 | 0 | 0 | -0.8208639 | -160.98584 | -1.1377211 | 304.59146 | 308.35406 | -4.3701272
181.17632 | -3.1262231 | -55.951218 | -5.1167026 | 0 | 0 | -0.82120037 | -160.98265 | -1.1332527 | 304.58557 | 308.34747 | -4.3686938
181.17634 | -3.1261714 | -55.957508 | -5.1097322 | 0 | 0 | -0.82122213 | -160.98245 | -1.1285757 | 304.57968 | 308.34091 | -4.3714285
181.17636 | -3.1261194 | -55.95166 | -5.1236773 | 0 | 0 | -0.82122344 | -160.98244 | -1.1324747 | 304.57379 | 308.33435 | -4.3716674
181.17638 | -3.1260676 | -55.963936 | -5.1321564 | 0 | 0 | -0.82122356 | -160.98244 | -1.1392624 | 304.56793 | 308.32776 | -4.3716826
181.1764 | -3.1260159 | -55.952213 | -5.1219721 | 0 | 0 | -0.82292074 | -160.96402 | -1.1419885 | 304.56204 | 308.3212 | -4.3702545
181.17642 | -3.1259639 | -55.951176 | -5.1203499 | 0 | 0 | -0.82306743 | -160.96242 | -1.1336225 | 304.55615 | 308.31461 | -4.3701315
181.17644 | -3.1259122 | -55.951107 | -5.1303945 | 0 | 0 | -0.8230769 | -160.96233 | -1.1350416 | 304.55026 | 308.30804 | -4.371552
181.17646 | -3.1258602 | -55.957504 | -5.1240048 | 0 | 0 | -0.8230775 | -160.96233 | -1.1373271 | 304.5444 | 308.30148 | -4.3702469
181.17648 | -3.1258085 | -55.95166 | -5.1096368 | 0 | 0 | -0.82307732 | -160.96233 | -1.1353747 | 304.53851 | 308.29489 | -4.3715601
181.1765 | -3.1257565 | -55.944744 | -5.1171193 | 0 | 0 | -0.81782544 | -160.92554 | -1.1330547 | 304.53262 | 308.28833 | -4.3702469
181.17652 | -3.1257045 | -55.931362 | -5.1330433 | 0 | 0 | -0.81737149 | -160.92235 | -1.1392996 | 304.52673 | 308.28174 | -4.3715601
181.17654 | -3.1256528 | -55.936615 | -5.1285963 | 0 | 0 | -0.81734204 | -160.92215 | -1.1376965 | 304.52087 | 308.27518 | -4.3702469
181.17656 | -3.1256008 | -55.930695 | -5.1180148 | 0 | 0 | -0.81734031 | -160.92213 | -1.1418406 | 304.51498 | 308.26862 | -4.370131
181.17658 | -3.1255491 | -55.94297 | -5.1287274 | 0 | 0 | -0.81734043 | -160.92213 | -1.1400546 | 304.50909 | 308.26202 | -4.3701234
181.1766 | -3.1254971 | -55.931248 | -5.131125 | 0 | 0 | -0.82191294 | -160.90373 | -1.137745 | 304.5032 | 308.25546 | -4.3701229
181.17662 | -3.1254451 | -55.923817 | -5.1146116 | 0 | 0 | -0.82230818 | -160.90213 | -1.1354016 | 304.49734 | 308.24887 | -4.3701229
181.17664 | -3.1253934 | -55.916794 | -5.1102762 | 0 | 0 | -0.82233381 | -160.90204 | -1.1373508 | 304.49146 | 308.24231 | -4.3701229
181.17666 | -3.1253414 | -55.916206 | -5.1251812 | 0 | 0 | -0.8223353 | -160.90204 | -1.1396707 | 304.48557 | 308.23575 | -4.3686938
181.17668 | -3.1252897 | -55.916164 | -5.133739 | 0 | 0 | -0.82233542 | -160.90204 | -1.135573 | 304.47968 | 308.22916 | -4.3699989
181.1767 | -3.1252379 | -55.909763 | -5.1206527 | 0 | 0 | -0.8233546 | -160.82843 | -1.137362 | 304.47382 | 308.2226 | -4.3701148
181.17672 | -3.125186 | -55.922005 | -5.1209593 | 0 | 0 | -0.82344264 | -160.82207 | -1.1396717 | 304.46793 | 308.216 | -4.3701224
181.17674 | -3.1251342 | -55.916683 | -5.1311755 | 0 | 0 | -0.82344836 | -160.82164 | -1.1441622 | 304.46204 | 308.20944 | -4.3701229
181.17676 | -3.1250823 | -55.903404 | -5.1240706 | 0 | 0 | -0.82344872 | -160.82162 | -1.1381042 | 304.45615 | 308.20288 | -4.3694077
181.17678 | -3.1250305 | -55.908665 | -5.1089139 | 0 | 0 | -0.82344854 | -160.82162 | -1.1397197 | 304.45029 | 308.19629 | -4.3686318
181.1768 | -3.1249785 | -55.90274 | -5.1199627 | 0 | 0 | -0.81768781 | -160.80324 | -1.1398705 | 304.4444 | 308.18973 | -4.3699951
181.17682 | -3.1249268 | -55.902222 | -5.134017 | 0 | 0 | -0.81718987 | -160.80164 | -1.1398807 | 304.43924 | 308.18439 | -4.3686852
181.17684 | -3.1248748 | -55.895786 | -5.1272221 | 0 | 0 | -0.81715763 | -160.80153 | -1.139881 | 304.43411 | 308.17908 | -4.3699989
181.17686 | -3.1248229 | -55.895233 | -5.1193476 | 0 | 0 | -0.81715572 | -160.80153 | -1.1334392 | 304.42896 | 308.17374 | -4.3686852
181.17688 | -3.1247711 | -55.901596 | -5.1295714 | 0 | 0 | -0.81715584 | -160.80153 | -1.1350296 | 304.4238 | 308.1684 | -4.3699989
181.1769 | -3.1247191 | -55.889355 | -5.1297426 | 0 | 0 | -0.82206714 | -160.78314 | -1.1330322 | 304.41867 | 308.16306 | -4.3701148
181.17692 | -3.1246674 | -55.881886 | -5.115943 | 0 | 0 | -0.82249165 | -160.78154 | -1.1414454 | 304.41351 | 308.15775 | -4.3701224
181.17694 | -3.1246154 | -55.881264 | -5.111845 | 0 | 0 | -0.82251918 | -160.78143 | -1.1378818 | 304.40836 | 308.1524 | -4.3701229
181.17696 | -3.1245635 | -55.868427 | -5.1267667 | 0 | 0 | -0.82252079 | -160.78143 | -1.1332635 | 304.40323 | 308.14706 | -4.3701229
181.17698 | -3.124512 | -55.867325 | -5.1324201 | 0 | 0 | -0.82252085 | -160.78143 | -1.1328709 | 304.39807 | 308.14175 | -4.3701229
181.177 | -3.12446 | -55.873646 | -5.1205363 | 0 | 0 | -0.82303041 | -160.68944 | -1.1328458 | 304.39291 | 308.13641 | -4.3701229
181.17702 | -3.1244082 | -55.867798 | -5.1209517 | 0 | 0 | -0.82307452 | -160.68149 | -1.1349915 | 304.38779 | 308.13107 | -4.3701229
181.17704 | -3.1243563 | -55.867279 | -5.1319013 | 0 | 0 | -0.82307732 | -160.68097 | -1.1373243 | 304.38263 | 308.12576 | -4.3701229
181.17706 | -3.1243043 | -55.85445 | -5.1219544 | 0 | 0 | -0.8230775 | -160.68094 | -1.1332276 | 304.37747 | 308.12042 | -4.3701229
181.17708 | -3.1242526 | -55.866138 | -5.1094561 | 0 | 0 | -0.82307732 | -160.68094 | -1.1371634 | 304.37234 | 308.11508 | -4.3701229
181.1771 | -3.1242006 | -55.860775 | -5.1200137 | 0 | 0 | -0.81782544 | -160.68094 | -1.1332169 | 304.36719 | 308.10977 | -4.3701229
181.17712 | -3.1241488 | -55.853893 | -5.1332936 | 0 | 0 | -0.81737149 | -160.68094 | -1.137163 | 304.36203 | 308.10443 | -4.3701229
181.17714 | -3.1240969 | -55.859707 | -5.1249804 | 0 | 0 | -0.81734204 | -160.68094 | -1.1396586 | 304.3569 | 308.09909 | -4.3708377
181.17716 | -3.1240449 | -55.860222 | -5.117702 | 0 | 0 | -0.81734031 | -160.68094 | -1.1334252 | 304.35175 | 308.09378 | -4.3708992
181.17718 | -3.1239932 | -55.860256 | -5.1287069 | 0 | 0 | -0.81734043 | -160.68094 | -1.1393236 | 304.34659 | 308.08844 | -4.3716173
181.1772 | -3.1239412 | -55.866653 | -5.1274939 | 0 | 0 | -0.82191294 | -160.66252 | -1.1376978 | 304.34146 | 308.0831 | -4.3716798
181.17722 | -3.1238894 | -55.860813 | -5.1128445 | 0 | 0 | -0.82230818 | -160.66093 | -1.1375462 | 304.3363 | 308.07779 | -4.3702545
181.17724 | -3.1238375 | -55.860291 | -5.1108565 | 0 | 0 | -0.82233381 | -160.66083 | -1.137536 | 304.33115 | 308.07245 | -4.3715601
181.17726 | -3.1237857 | -55.866653 | -5.1274133 | 0 | 0 | -0.8223353 | -160.66083 | -1.1375355 | 304.32602 | 308.06711 | -4.3702469
181.17728 | -3.123734 | -55.860813 | -5.1310248 | 0 | 0 | -0.82233536 | -160.66083 | -1.1375356 | 304.32086 | 308.0618 | -4.3715601
181.1773 | -3.123682 | -55.860291 | -5.1189618 | 0 | 0 | -0.82267499 | -160.66083 | -1.1396828 | 304.31573 | 308.05646 | -4.371676
181.17732 | -3.1236303 | -55.853859 | -5.1208181 | 0 | 0 | -0.82270432 | -160.66083 | -1.1377209 | 304.31058 | 308.05112 | -4.3716831
181.17734 | -3.1235783 | -55.853302 | -5.131166 | 0 | 0 | -0.82270622 | -160.66083 | -1.133253 | 304.30542 | 308.04581 | -4.3716836
181.17736 | -3.1235263 | -55.84687 | -5.1197119 | 0 | 0 | -0.82270634 | -160.66083 | -1.1371648 | 304.30029 | 308.04047 | -4.3716836
181.17738 | -3.1234746 | -55.859112 | -5.1092639 | 0 | 0 | -0.82270616 | -160.66083 | -1.133217 | 304.29514 | 308.03513 | -4.370255
181.1774 | -3.1234226 | -55.860184 | -5.1207275 | 0 | 0 | -0.81779397 | -160.66083 | -1.1371628 | 304.28998 | 308.02982 | -4.3715601
181.17742 | -3.1233709 | -55.853855 | -5.1326299 | 0 | 0 | -0.81736946 | -160.66083 | -1.1332169 | 304.28485 | 308.02448 | -4.3723907
181.17744 | -3.1233189 | -55.859703 | -5.1249228 | 0 | 0 | -0.81734192 | -160.66083 | -1.137163 | 304.27969 | 308.01913 | -4.3731742
181.17746 | -3.1232672 | -55.847424 | -5.1184249 | 0 | 0 | -0.81734031 | -160.66083 | -1.1396587 | 304.27454 | 308.01382 | -4.3718114
181.17748 | -3.1232152 | -55.859146 | -5.1287699 | 0 | 0 | -0.81734043 | -160.66083 | -1.1355723 | 304.26941 | 308.00848 | -4.3716922
181.1775 | -3.1231632 | -55.847389 | -5.1260448 | 0 | 0 | -0.82191294 | -160.66083 | -1.1373619 | 304.26425 | 308.00314 | -4.3709698
181.17752 | -3.1231115 | -55.846352 | -5.111268 | 0 | 0 | -0.82230818 | -160.66083 | -1.1375245 | 304.25909 | 307.9978 | -4.3716221
181.17754 | -3.1230597 | -55.852684 | -5.1114478 | 0 | 0 | -0.82233381 | -160.66083 | -1.1461238 | 304.25397 | 307.99249 | -4.3716798
181.17756 | -3.123008 | -55.846836 | -5.1296449 | 0 | 0 | -0.8223353 | -160.66083 | -1.1339834 | 304.24881 | 307.98715 | -4.3716836
181.17758 | -3.122956 | -55.846313 | -5.1304903 | 0 | 0 | -0.82233536 | -160.66083 | -1.1393598 | 304.24365 | 307.98181 | -4.3716836
181.1776 | -3.1229041 | -55.846279 | -5.1174603 | 0 | 0 | -0.82250518 | -160.62405 | -1.1376997 | 304.23853 | 307.9765 | -4.3709688
181.17762 | -3.1228523 | -55.85268 | -5.1235929 | 0 | 0 | -0.82251984 | -160.62086 | -1.1375462 | 304.23337 | 307.97116 | -4.3716221
181.17764 | -3.1228004 | -55.846836 | -5.1306825 | 0 | 0 | -0.82252079 | -160.62065 | -1.1353887 | 304.22821 | 307.96582 | -4.3716798
181.17766 | -3.1227486 | -55.846313 | -5.1182122 | 0 | 0 | -0.82252085 | -160.62064 | -1.1394972 | 304.22308 | 307.96051 | -4.3716836
181.17768 | -3.1226966 | -55.846279 | -5.1076822 | 0 | 0 | -0.82252067 | -160.62064 | -1.137709 | 304.21793 | 307.95517 | -4.3716836
181.1777 | -3.1226447 | -55.839882 | -5.1220465 | 0 | 0 | -0.81744027 | -160.62064 | -1.1375468 | 304.21277 | 307.94983 | -4.3716836
181.17772 | -3.1225929 | -55.845726 | -5.13202 | 0 | 0 | -0.81700116 | -160.62064 | -1.1375362 | 304.20764 | 307.94452 | -4.3709688
181.17774 | -3.122541 | -55.852638 | -5.121963 | 0 | 0 | -0.81697273 | -160.62064 | -1.14183 | 304.20248 | 307.93918 | -4.3716221
181.17776 | -3.1224892 | -55.853226 | -5.1188965 | 0 | 0 | -0.816971 | -160.62064 | -1.1336123 | 304.19733 | 307.93384 | -4.3702507
181.17778 | -3.1224372 | -55.853268 | -5.1295419 | 0 | 0 | -0.81697112 | -160.62064 | -1.1414829 | 304.1922 | 307.92853 | -4.3715601
181.1778 | -3.1223853 | -55.859665 | -5.126111 | 0 | 0 | -0.82205153 | -160.63904 | -1.1400316 | 304.18704 | 307.92319 | -4.3702469
181.17782 | -3.1223338 | -55.847424 | -5.1105461 | 0 | 0 | -0.82249063 | -160.64064 | -1.1441855 | 304.18192 | 307.91785 | -4.3715601
181.17784 | -3.1222818 | -55.859146 | -5.1142907 | 0 | 0 | -0.82251906 | -160.64073 | -1.1359582 | 304.17676 | 307.91254 | -4.371676
181.17786 | -3.1222301 | -55.853786 | -5.1298919 | 0 | 0 | -0.82252079 | -160.64073 | -1.1352395 | 304.1716 | 307.9072 | -4.3716831
181.17788 | -3.1221781 | -55.846905 | -5.1283293 | 0 | 0 | -0.82252085 | -160.64073 | -1.1394873 | 304.16647 | 307.90186 | -4.3716836
181.1779 | -3.1221261 | -55.846317 | -5.1179976 | 0 | 0 | -0.82201189 | -160.62233 | -1.1355612 | 304.16132 | 307.89655 | -4.3716836
181.17792 | -3.1220744 | -55.846279 | -5.1243696 | 0 | 0 | -0.82196784 | -160.62074 | -1.1373613 | 304.15616 | 307.8912 | -4.3709688
181.17794 | -3.1220224 | -55.846279 | -5.1292953 | 0 | 0 | -0.82196504 | -160.62064 | -1.1396714 | 304.15103 | 307.88586 | -4.3716221
181.17796 | -3.1219707 | -55.839882 | -5.1151876 | 0 | 0 | -0.82196486 | -160.62064 | -1.1377206 | 304.14587 | 307.88055 | -4.3709655
181.17798 | -3.1219187 | -55.839329 | -5.1088762 | 0 | 0 | -0.82196474 | -160.62064 | -1.1396948 | 304.14072 | 307.87521 | -4.3709073
181.178 | -3.1218667 | -55.839291 | -5.12288 | 0 | 0 | -0.81773132 | -160.60223 | -1.1355745 | 304.13559 | 307.86987 | -4.3709035
181.17802 | -3.121815 | -55.839291 | -5.1320901 | 0 | 0 | -0.81736541 | -160.60065 | -1.1373619 | 304.13043 | 307.86456 | -4.3701887
181.17804 | -3.121763 | -55.832893 | -5.1212411 | 0 | 0 | -0.81734169 | -160.60054 | -1.1375244 | 304.12527 | 307.85922 | -4.3715558
181.17806 | -3.1217113 | -55.838737 | -5.118834 | 0 | 0 | -0.81734031 | -160.60054 | -1.1418293 | 304.12015 | 307.85388 | -4.3716755
181.17808 | -3.1216593 | -55.839256 | -5.1309905 | 0 | 0 | -0.81734043 | -160.60054 | -1.1357592 | 304.11499 | 307.84854 | -4.3723979
181.1781 | -3.1216075 | -55.820099 | -5.1240587 | 0 | 0 | -0.8224225 | -160.60054 | -1.1373742 | 304.10983 | 307.84323 | -4.3703165
181.17812 | -3.1215558 | -55.831234 | -5.1096401 | 0 | 0 | -0.82286173 | -160.60054 | -1.1396722 | 304.10471 | 307.83789 | -4.3715639
181.17814 | -3.1215038 | -55.832233 | -5.1163936 | 0 | 0 | -0.82289016 | -160.60054 | -1.1398677 | 304.09955 | 307.83255 | -4.3702474
181.17816 | -3.1214521 | -55.832298 | -5.1322546 | 0 | 0 | -0.82289189 | -160.60054 | -1.1334386 | 304.09439 | 307.82724 | -4.370131
181.17818 | -3.1214001 | -55.825905 | -5.1263504 | 0 | 0 | -0.82289189 | -160.60054 | -1.1371769 | 304.08926 | 307.8219 | -4.3708377
181.1782 | -3.1213484 | -55.831749 | -5.1178226 | 0 | 0 | -0.82153422 | -160.56375 | -1.1353649 | 304.08411 | 307.81656 | -4.3701844
181.17822 | -3.1212964 | -55.838661 | -5.1265373 | 0 | 0 | -0.82141685 | -160.56056 | -1.1416429 | 304.07895 | 307.81125 | -4.3715558
181.17824 | -3.1212444 | -55.820057 | -5.1294832 | 0 | 0 | -0.82140929 | -160.56035 | -1.1378944 | 304.07382 | 307.80591 | -4.3702469
181.17826 | -3.1211927 | -55.818439 | -5.1166525 | 0 | 0 | -0.82140881 | -160.56033 | -1.1354115 | 304.06866 | 307.80057 | -4.370131
181.17828 | -3.1211407 | -55.818333 | -5.1097293 | 0 | 0 | -0.82140869 | -160.56033 | -1.137351 | 304.06351 | 307.79526 | -4.3694086
181.1783 | -3.121089 | -55.811928 | -5.1236773 | 0 | 0 | -0.81785339 | -160.54193 | -1.1353762 | 304.05838 | 307.78992 | -4.3700614
181.17832 | -3.121037 | -55.817772 | -5.1314306 | 0 | 0 | -0.81754613 | -160.54033 | -1.1373491 | 304.05322 | 307.78458 | -4.3708334
181.17834 | -3.120985 | -55.805496 | -5.1204562 | 0 | 0 | -0.81752616 | -160.54024 | -1.1353761 | 304.0481 | 307.77927 | -4.3701844
181.17836 | -3.1209333 | -55.817219 | -5.119494 | 0 | 0 | -0.81752503 | -160.54024 | -1.1352019 | 304.04294 | 307.77393 | -4.3701272
181.17838 | -3.1208813 | -55.805458 | -5.1303229 | 0 | 0 | -0.81752515 | -160.54024 | -1.139485 | 304.03778 | 307.76859 | -4.3701229
181.1784 | -3.1208298 | -55.791626 | -5.1232738 | 0 | 0 | -0.82226819 | -160.50345 | -1.1334139 | 304.03265 | 307.76328 | -4.3715515
181.17842 | -3.1207778 | -55.796856 | -5.1081204 | 0 | 0 | -0.82267815 | -160.50027 | -1.1371756 | 304.0275 | 307.75793 | -4.3702469
181.17844 | -3.1207259 | -55.797325 | -5.1169901 | 0 | 0 | -0.82270473 | -160.50006 | -1.1332177 | 304.02234 | 307.75259 | -4.3715601
181.17846 | -3.1206741 | -55.803761 | -5.1330352 | 0 | 0 | -0.82270628 | -160.50005 | -1.1371629 | 304.01721 | 307.74728 | -4.3702469
181.17848 | -3.1206222 | -55.791519 | -5.1278691 | 0 | 0 | -0.82270634 | -160.50005 | -1.1375115 | 304.01205 | 307.74194 | -4.370131
181.1785 | -3.1205704 | -55.796841 | -5.118679 | 0 | 0 | -0.82185793 | -160.46324 | -1.1418284 | 304.0069 | 307.7366 | -4.371552
181.17852 | -3.1205184 | -55.790928 | -5.1287861 | 0 | 0 | -0.82178462 | -160.46007 | -1.133612 | 304.00177 | 307.73129 | -4.3702469
181.17854 | -3.1204665 | -55.790409 | -5.1296763 | 0 | 0 | -0.82177985 | -160.45985 | -1.1371882 | 303.99661 | 307.72595 | -4.3708458
181.17856 | -3.1204147 | -55.77758 | -5.1144857 | 0 | 0 | -0.82177955 | -160.45984 | -1.1332183 | 303.99146 | 307.72061 | -4.3701854
181.17858 | -3.1203628 | -55.776474 | -5.1102676 | 0 | 0 | -0.82177943 | -160.45984 | -1.137163 | 303.98633 | 307.7153 | -4.3701272
181.1786 | -3.120311 | -55.763607 | -5.1259065 | 0 | 0 | -0.81805378 | -160.42305 | -1.1375114 | 303.98117 | 307.70996 | -4.3708377
181.17862 | -3.120259 | -55.7561 | -5.1323485 | 0 | 0 | -0.8177318 | -160.41988 | -1.1375341 | 303.97601 | 307.70462 | -4.3701844
181.17864 | -3.1202073 | -55.761871 | -5.121984 | 0 | 0 | -0.81771094 | -160.41966 | -1.1375352 | 303.97089 | 307.69928 | -4.3708415
181.17866 | -3.1201553 | -55.755985 | -5.1218038 | 0 | 0 | -0.81770968 | -160.41965 | -1.1332409 | 303.96573 | 307.69397 | -4.371614
181.17868 | -3.1201036 | -55.761868 | -5.1319723 | 0 | 0 | -0.8177098 | -160.41965 | -1.1371642 | 303.96057 | 307.68863 | -4.3702507
181.1787 | -3.1200519 | -55.743195 | -5.1226854 | 0 | 0 | -0.82262355 | -160.38286 | -1.1353639 | 303.95544 | 307.68329 | -4.3701315
181.17872 | -3.1199999 | -55.74157 | -5.1095195 | 0 | 0 | -0.82304829 | -160.37968 | -1.135201 | 303.95029 | 307.67798 | -4.3701234
181.17874 | -3.1199479 | -55.74786 | -5.1200175 | 0 | 0 | -0.82307583 | -160.37947 | -1.1330433 | 303.94513 | 307.67264 | -4.3701229
181.17876 | -3.1198962 | -55.748409 | -5.1340203 | 0 | 0 | -0.82307744 | -160.37946 | -1.1371515 | 303.94 | 307.6673 | -4.3701229
181.17878 | -3.1198442 | -55.748444 | -5.1264958 | 0 | 0 | -0.82307744 | -160.37946 | -1.1332163 | 303.93484 | 307.66199 | -4.3701229
181.1788 | -3.1197925 | -55.742046 | -5.1192846 | 0 | 0 | -0.82154995 | -160.34265 | -1.1350156 | 303.92969 | 307.65665 | -4.3701229
181.17882 | -3.1197405 | -55.741489 | -5.1295676 | 0 | 0 | -0.82141787 | -160.33948 | -1.1373256 | 303.92456 | 307.65131 | -4.3701229
181.17884 | -3.1196887 | -55.735058 | -5.1297426 | 0 | 0 | -0.82140929 | -160.33926 | -1.1332275 | 303.9194 | 307.646 | -4.3701229
181.17886 | -3.1196368 | -55.734501 | -5.1137638 | 0 | 0 | -0.82140881 | -160.33925 | -1.1328691 | 303.91428 | 307.64066 | -4.3701229
181.17888 | -3.1195848 | -55.728069 | -5.1116562 | 0 | 0 | -0.82140869 | -160.33925 | -1.1349927 | 303.90912 | 307.63531 | -4.3701229
181.1789 | -3.1195331 | -55.721119 | -5.1303844 | 0 | 0 | -0.81836033 | -160.28406 | -1.1330298 | 303.90396 | 307.63 | -4.3715515
181.17892 | -3.1194811 | -55.733326 | -5.1320071 | 0 | 0 | -0.81809688 | -160.27928 | -1.1328565 | 303.89883 | 307.62466 | -4.3702469
181.17894 | -3.1194293 | -55.715202 | -5.1212201 | 0 | 0 | -0.81807977 | -160.27898 | -1.1435812 | 303.89368 | 307.61932 | -4.3694162
181.17896 | -3.1193776 | -55.720005 | -5.1224642 | 0 | 0 | -0.81807882 | -160.27896 | -1.1337723 | 303.88852 | 307.61401 | -4.3700614
181.17898 | -3.1193256 | -55.726856 | -5.132031 | 0 | 0 | -0.81807894 | -160.27896 | -1.1350514 | 303.88339 | 307.60867 | -4.3701186
181.179 | -3.1192739 | -55.733833 | -5.121963 | 0 | 0 | -0.82265478 | -160.27896 | -1.1330334 | 303.87823 | 307.60333 | -4.3701229
181.17902 | -3.1192219 | -55.708839 | -5.1080041 | 0 | 0 | -0.82305026 | -160.27896 | -1.1371509 | 303.87308 | 307.59802 | -4.3708377
181.17904 | -3.1191702 | -55.706661 | -5.1227922 | 0 | 0 | -0.82307595 | -160.27896 | -1.1353635 | 303.86795 | 307.59268 | -4.3701844
181.17906 | -3.1191182 | -55.719318 | -5.1342626 | 0 | 0 | -0.82307744 | -160.27896 | -1.1373487 | 303.86279 | 307.58734 | -4.3701272
181.17908 | -3.1190662 | -55.733212 | -5.1265121 | 0 | 0 | -0.82307744 | -160.27896 | -1.1396705 | 303.85764 | 307.58203 | -4.371552
181.1791 | -3.1190145 | -55.715195 | -5.1192856 | 0 | 0 | -0.82154995 | -160.29736 | -1.1334261 | 303.85251 | 307.57669 | -4.3702469
181.17912 | -3.1189625 | -55.720005 | -5.1310205 | 0 | 0 | -0.82141787 | -160.29897 | -1.1393237 | 303.84735 | 307.57135 | -4.370131
181.17914 | -3.1189108 | -55.714062 | -5.128417 | 0 | 0 | -0.82140929 | -160.29906 | -1.1376977 | 303.84219 | 307.56604 | -4.371552
181.17916 | -3.1188588 | -55.713539 | -5.1129203 | 0 | 0 | -0.82140881 | -160.29906 | -1.1353987 | 303.83707 | 307.5607 | -4.3716755
181.17918 | -3.1188068 | -55.713501 | -5.113039 | 0 | 0 | -0.82140869 | -160.29906 | -1.1352032 | 303.83191 | 307.55536 | -4.3716831
181.1792 | -3.1187551 | -55.707104 | -5.130506 | 0 | 0 | -0.8186987 | -160.24385 | -1.1373378 | 303.82675 | 307.55005 | -4.3716836
181.17922 | -3.1187031 | -55.712948 | -5.1305623 | 0 | 0 | -0.81846446 | -160.23907 | -1.135375 | 303.82162 | 307.54471 | -4.3716836
181.17924 | -3.1186514 | -55.707069 | -5.1210947 | 0 | 0 | -0.81844932 | -160.23877 | -1.1287599 | 303.81647 | 307.53937 | -4.3716836
181.17926 | -3.1185997 | -55.706551 | -5.1239071 | 0 | 0 | -0.81844842 | -160.23875 | -1.1324866 | 303.81131 | 307.53403 | -4.3716836
181.17928 | -3.1185477 | -55.712914 | -5.1328816 | 0 | 0 | -0.81844854 | -160.23875 | -1.1371155 | 303.80618 | 307.52872 | -4.3716836
181.1793 | -3.1184959 | -55.694275 | -5.1213074 | 0 | 0 | -0.82285595 | -160.23875 | -1.1375087 | 303.80103 | 307.52338 | -4.3716836
181.17932 | -3.118444 | -55.69265 | -5.1108513 | 0 | 0 | -0.82323688 | -160.23875 | -1.1396812 | 303.79587 | 307.51804 | -4.3716836
181.17934 | -3.1183922 | -55.692543 | -5.1237655 | 0 | 0 | -0.82326156 | -160.23875 | -1.1377212 | 303.79074 | 307.51273 | -4.3716836
181.17936 | -3.1183403 | -55.70533 | -5.1343412 | 0 | 0 | -0.82326305 | -160.23875 | -1.141842 | 303.78558 | 307.50739 | -4.3709688
181.17938 | -3.1182885 | -55.687244 | -5.1265173 | 0 | 0 | -0.82326305 | -160.23875 | -1.1379073 | 303.78046 | 307.50204 | -4.3716221
181.1794 | -3.1182365 | -55.692055 | -5.1214652 | 0 | 0 | -0.82156557 | -160.16516 | -1.1332651 | 303.7753 | 307.49673 | -4.3716798
181.17942 | -3.1181846 | -55.692505 | -5.1312084 | 0 | 0 | -0.82141888 | -160.1588 | -1.1371658 | 303.77014 | 307.49139 | -4.3716836
181.17944 | -3.1181328 | -55.692539 | -5.1284294 | 0 | 0 | -0.8214094 | -160.15839 | -1.1375114 | 303.76501 | 307.48605 | -4.3716836
181.17946 | -3.1180809 | -55.679745 | -5.1114697 | 0 | 0 | -0.82140881 | -160.15837 | -1.1332395 | 303.75986 | 307.48074 | -4.3716836
181.17948 | -3.1180291 | -55.69783 | -5.1150923 | 0 | 0 | -0.82140875 | -160.15837 | -1.1371641 | 303.7547 | 307.4754 | -4.3731127
181.1795 | -3.1179771 | -55.693024 | -5.132865 | 0 | 0 | -0.81920648 | -160.19514 | -1.1353639 | 303.74957 | 307.47006 | -4.3718076
181.17952 | -3.1179252 | -55.69257 | -5.133667 | 0 | 0 | -0.8190161 | -160.19833 | -1.1352012 | 303.74442 | 307.46475 | -4.3716917
181.17954 | -3.1178737 | -55.686138 | -5.1199069 | 0 | 0 | -0.81900376 | -160.19855 | -1.1394851 | 303.73926 | 307.45941 | -4.3723989
181.17956 | -3.1178217 | -55.679192 | -5.1267042 | 0 | 0 | -0.81900311 | -160.19856 | -1.1377082 | 303.73413 | 307.45407 | -4.3731747
181.17958 | -3.11777 | -55.691399 | -5.1323996 | 0 | 0 | -0.81900316 | -160.19856 | -1.1332525 | 303.72897 | 307.44876 | -4.3718114
181.1796 | -3.117718 | -55.686069 | -5.1190815 | 0 | 0 | -0.82273299 | -160.18016 | -1.1393125 | 303.72382 | 307.44342 | -4.3731213
181.17962 | -3.117666 | -55.69838 | -5.1106596 | 0 | 0 | -0.82305533 | -160.17856 | -1.1398444 | 303.71869 | 307.43808 | -4.3725224
181.17964 | -3.1176143 | -55.699451 | -5.1244798 | 0 | 0 | -0.82307619 | -160.17847 | -1.139879 | 303.71353 | 307.43277 | -4.3724685
181.17966 | -3.1175623 | -55.686726 | -5.1344032 | 0 | 0 | -0.82307744 | -160.17847 | -1.1377338 | 303.70837 | 307.42743 | -4.3717504
181.17968 | -3.1175106 | -55.685627 | -5.1236172 | 0 | 0 | -0.82307744 | -160.17847 | -1.1396956 | 303.70325 | 307.42209 | -4.3716879
181.1797 | -3.1174586 | -55.691952 | -5.1204882 | 0 | 0 | -0.82087189 | -160.16006 | -1.1398692 | 303.69809 | 307.41678 | -4.3731132
181.17972 | -3.1174066 | -55.686104 | -5.131856 | 0 | 0 | -0.82068121 | -160.15846 | -1.1398805 | 303.69293 | 307.41144 | -4.3732367
181.17974 | -3.1173549 | -55.679192 | -5.1270347 | 0 | 0 | -0.82066888 | -160.15837 | -1.1398811 | 303.68781 | 307.4061 | -4.3732448
181.17976 | -3.1173029 | -55.684998 | -5.1106215 | 0 | 0 | -0.82066822 | -160.15837 | -1.1355865 | 303.68265 | 307.40079 | -4.3732452
181.17978 | -3.1172512 | -55.679115 | -5.1171989 | 0 | 0 | -0.8206681 | -160.15837 | -1.1352153 | 303.67749 | 307.39545 | -4.3718162
181.1798 | -3.1171992 | -55.691395 | -5.1337748 | 0 | 0 | -0.81965137 | -160.13995 | -1.1394861 | 303.67236 | 307.39011 | -4.3731213
181.17982 | -3.1171474 | -55.686069 | -5.1301098 | 0 | 0 | -0.81956357 | -160.13835 | -1.1398557 | 303.66721 | 307.38477 | -4.3725224
181.17984 | -3.1170957 | -55.679188 | -5.1195979 | 0 | 0 | -0.81955785 | -160.13826 | -1.135585 | 303.66205 | 307.37946 | -4.373898
181.17986 | -3.1170437 | -55.684998 | -5.1281366 | 0 | 0 | -0.81955749 | -160.13826 | -1.1352152 | 303.65692 | 307.37411 | -4.3733029
181.17988 | -3.116992 | -55.679115 | -5.1317973 | 0 | 0 | -0.81955761 | -160.13826 | -1.1373386 | 303.65176 | 307.36877 | -4.37182
181.1799 | -3.11694 | -55.678596 | -5.1175756 | 0 | 0 | -0.82260996 | -160.13826 | -1.13967 | 303.64664 | 307.36346 | -4.3731217
181.17992 | -3.116888 | -55.678562 | -5.1112571 | 0 | 0 | -0.82287383 | -160.13826 | -1.1334257 | 303.64148 | 307.35812 | -4.3718076
181.17994 | -3.1168363 | -55.684959 | -5.1252608 | 0 | 0 | -0.82289094 | -160.13826 | -1.1307344 | 303.63632 | 307.35278 | -4.3731213
181.17996 | -3.1167843 | -55.679115 | -5.1322913 | 0 | 0 | -0.82289189 | -160.13826 | -1.1369551 | 303.6312 | 307.34747 | -4.3725224
181.17998 | -3.1167326 | -55.684994 | -5.1234331 | 0 | 0 | -0.82289189 | -160.13826 | -1.1332036 | 303.62604 | 307.34213 | -4.373898
181.18 | -3.1166806 | -55.685513 | -5.1219287 | 0 | 0 | -0.82085621 | -160.15668 | -1.1393095 | 303.62088 | 307.33679 | -4.3718734
181.18002 | -3.1166289 | -55.685551 | -5.1319799 | 0 | 0 | -0.82068026 | -160.15826 | -1.1398443 | 303.61575 | 307.33148 | -4.3731256
181.18004 | -3.1165769 | -55.67915 | -5.1248631 | 0 | 0 | -0.82066888 | -160.15837 | -1.1398789 | 303.6106 | 307.32614 | -4.3732371
181.18006 | -3.1165249 | -55.665798 | -5.1104345 | 0 | 0 | -0.82066822 | -160.15837 | -1.1377338 | 303.60544 | 307.3208 | -4.3725305
181.18008 | -3.1164732 | -55.677456 | -5.1179137 | 0 | 0 | -0.82066816 | -160.15837 | -1.1396954 | 303.60031 | 307.31549 | -4.3724689
181.1801 | -3.1164215 | -55.684887 | -5.1345634 | 0 | 0 | -0.81982076 | -160.13995 | -1.1334271 | 303.59515 | 307.31015 | -4.3717504
181.18012 | -3.1163697 | -55.679111 | -5.1294527 | 0 | 0 | -0.81974751 | -160.13835 | -1.135029 | 303.59 | 307.30481 | -4.3716879
181.18014 | -3.1163177 | -55.678596 | -5.1195393 | 0 | 0 | -0.8197428 | -160.13826 | -1.1330322 | 303.58487 | 307.2995 | -4.3723989
181.18016 | -3.1162658 | -55.672161 | -5.1288571 | 0 | 0 | -0.8197425 | -160.13826 | -1.1392981 | 303.57971 | 307.29416 | -4.3731747
181.18018 | -3.116214 | -55.678005 | -5.1304073 | 0 | 0 | -0.81974256 | -160.13826 | -1.1334018 | 303.57455 | 307.28882 | -4.3732409
181.1802 | -3.1161621 | -55.672127 | -5.1152754 | 0 | 0 | -0.82228595 | -160.13826 | -1.1371748 | 303.56943 | 307.28351 | -4.3718157
181.18022 | -3.1161103 | -55.658813 | -5.1117859 | 0 | 0 | -0.82250571 | -160.13826 | -1.1332177 | 303.56427 | 307.27817 | -4.3716922
181.18024 | -3.1160583 | -55.670467 | -5.1267629 | 0 | 0 | -0.82251996 | -160.13826 | -1.1393101 | 303.55911 | 307.27283 | -4.3716841
181.18026 | -3.1160064 | -55.671501 | -5.1338725 | 0 | 0 | -0.82252079 | -160.13826 | -1.1334025 | 303.55399 | 307.26752 | -4.3716836
181.18028 | -3.1159546 | -55.665165 | -5.1221147 | 0 | 0 | -0.82252079 | -160.13826 | -1.1393224 | 303.54883 | 307.26218 | -4.3716836
181.1803 | -3.1159027 | -55.658226 | -5.1210856 | 0 | 0 | -0.82048583 | -160.10146 | -1.1376977 | 303.54367 | 307.25684 | -4.3716836
181.18032 | -3.1158509 | -55.651237 | -5.1319098 | 0 | 0 | -0.82030994 | -160.09827 | -1.1375462 | 303.53854 | 307.25153 | -4.3716836
181.18034 | -3.115799 | -55.650646 | -5.1219554 | 0 | 0 | -0.82029855 | -160.09807 | -1.1375359 | 303.53339 | 307.24619 | -4.3716836
181.18036 | -3.115747 | -55.650604 | -5.1101828 | 0 | 0 | -0.8202979 | -160.09805 | -1.1353883 | 303.52823 | 307.24084 | -4.3716836
181.18038 | -3.1156955 | -55.63781 | -5.1200757 | 0 | 0 | -0.82029784 | -160.09805 | -1.13735 | 303.5231 | 307.23553 | -4.3716836
181.1804 | -3.1156435 | -55.649498 | -5.1340237 | 0 | 0 | -0.82029784 | -160.02444 | -1.1375234 | 303.51794 | 307.23019 | -4.3716836
181.18042 | -3.1155918 | -55.644138 | -5.127223 | 0 | 0 | -0.82029784 | -160.01808 | -1.1353875 | 303.51282 | 307.22485 | -4.3723989
181.18044 | -3.1155398 | -55.637253 | -5.1178946 | 0 | 0 | -0.82029784 | -160.01767 | -1.13735 | 303.50766 | 307.21951 | -4.3717451
181.18046 | -3.1154878 | -55.623875 | -5.1287193 | 0 | 0 | -0.82029784 | -160.01765 | -1.1375235 | 303.5025 | 307.2142 | -4.3716879
181.18048 | -3.1154361 | -55.629128 | -5.1289473 | 0 | 0 | -0.8202979 | -160.01765 | -1.1375346 | 303.49738 | 307.20886 | -4.3709698
181.1805 | -3.1153841 | -55.629604 | -5.1115189 | 0 | 0 | -0.82199365 | -159.99925 | -1.1332411 | 303.49222 | 307.20352 | -4.3709073
181.18052 | -3.1153324 | -55.623241 | -5.1107392 | 0 | 0 | -0.82214022 | -159.99765 | -1.1414587 | 303.48706 | 307.19821 | -4.3701897
181.18054 | -3.1152804 | -55.622684 | -5.1274056 | 0 | 0 | -0.82214969 | -159.99756 | -1.1378825 | 303.48193 | 307.19287 | -4.3715558
181.18056 | -3.1152287 | -55.629051 | -5.1317511 | 0 | 0 | -0.82215029 | -159.99756 | -1.1375582 | 303.47678 | 307.18753 | -4.3716755
181.18058 | -3.1151767 | -55.610413 | -5.119751 | 0 | 0 | -0.82215023 | -159.99756 | -1.1375366 | 303.47162 | 307.18222 | -4.3709688
181.1806 | -3.1151247 | -55.60239 | -5.1208854 | 0 | 0 | -0.81994611 | -159.94237 | -1.1332411 | 303.46649 | 307.17688 | -4.3709073
181.18062 | -3.115073 | -55.608128 | -5.1304445 | 0 | 0 | -0.81975555 | -159.93758 | -1.1328698 | 303.46133 | 307.17154 | -4.3701897
181.18064 | -3.115021 | -55.602242 | -5.1203761 | 0 | 0 | -0.81974322 | -159.93729 | -1.1349927 | 303.45618 | 307.16623 | -4.3701272
181.18066 | -3.1149693 | -55.595325 | -5.1078701 | 0 | 0 | -0.81974256 | -159.93727 | -1.1308827 | 303.45105 | 307.16089 | -4.3708377
181.18068 | -3.1149175 | -55.601135 | -5.1198792 | 0 | 0 | -0.8197425 | -159.93727 | -1.1369652 | 303.44589 | 307.15555 | -4.3701844
181.1807 | -3.1148655 | -55.60165 | -5.1318331 | 0 | 0 | -0.82025087 | -159.91885 | -1.1374985 | 303.44073 | 307.15024 | -4.3715558
181.18072 | -3.1148138 | -55.595287 | -5.1255803 | 0 | 0 | -0.82029486 | -159.91725 | -1.135386 | 303.43561 | 307.1449 | -4.3709612
181.18074 | -3.1147618 | -55.58194 | -5.1163058 | 0 | 0 | -0.82029766 | -159.91714 | -1.1352024 | 303.43045 | 307.13956 | -4.3716216
181.18076 | -3.1147101 | -55.587196 | -5.1278605 | 0 | 0 | -0.82029784 | -159.91714 | -1.1394851 | 303.42529 | 307.13425 | -4.3709655
181.18078 | -3.1146581 | -55.574883 | -5.1274233 | 0 | 0 | -0.8202979 | -159.91714 | -1.1355611 | 303.42017 | 307.12891 | -4.3716216
181.1808 | -3.1146061 | -55.573807 | -5.1113892 | 0 | 0 | -0.82165426 | -159.84357 | -1.1395082 | 303.41501 | 307.12357 | -4.3702507
181.18082 | -3.1145544 | -55.580135 | -5.1114554 | 0 | 0 | -0.8217715 | -159.8372 | -1.1334152 | 303.40985 | 307.11826 | -4.3715601
181.18084 | -3.1145024 | -55.574287 | -5.1281929 | 0 | 0 | -0.82177907 | -159.83678 | -1.1371757 | 303.40472 | 307.11292 | -4.3702469
181.18086 | -3.1144507 | -55.567375 | -5.1296387 | 0 | 0 | -0.82177955 | -159.83676 | -1.1375121 | 303.39957 | 307.10757 | -4.3708458
181.18088 | -3.1143987 | -55.566788 | -5.1188402 | 0 | 0 | -0.82177949 | -159.83676 | -1.1396812 | 303.39441 | 307.10226 | -4.371614
181.1809 | -3.1143467 | -55.553951 | -5.1215367 | 0 | 0 | -0.81974536 | -159.81834 | -1.1334264 | 303.38928 | 307.09692 | -4.3702507
181.18092 | -3.114295 | -55.565639 | -5.1305022 | 0 | 0 | -0.81956959 | -159.81676 | -1.1328818 | 303.38412 | 307.09158 | -4.3715601
181.18094 | -3.114243 | -55.553879 | -5.118927 | 0 | 0 | -0.8195582 | -159.81665 | -1.137141 | 303.379 | 307.08627 | -4.371676
181.18096 | -3.1141915 | -55.552837 | -5.1077447 | 0 | 0 | -0.81955755 | -159.81665 | -1.1375099 | 303.37384 | 307.08093 | -4.3716831
181.18098 | -3.1141396 | -55.552773 | -5.1205974 | 0 | 0 | -0.81955749 | -159.81665 | -1.1332395 | 303.36868 | 307.07559 | -4.370255
181.181 | -3.1140876 | -55.552769 | -5.1326208 | 0 | 0 | -0.82040471 | -159.77988 | -1.1350169 | 303.36356 | 307.07025 | -4.3715601
181.18102 | -3.1140358 | -55.552769 | -5.1234708 | 0 | 0 | -0.82047796 | -159.77669 | -1.1416204 | 303.3584 | 307.06494 | -4.371676
181.18104 | -3.1139839 | -55.546371 | -5.1175728 | 0 | 0 | -0.82048267 | -159.77647 | -1.1400405 | 303.35324 | 307.0596 | -4.3716831
181.18106 | -3.1139321 | -55.545815 | -5.1286983 | 0 | 0 | -0.82048297 | -159.77646 | -1.1377444 | 303.34811 | 307.05426 | -4.3709688
181.18108 | -3.1138802 | -55.539383 | -5.1253142 | 0 | 0 | -0.82048297 | -159.77646 | -1.1396962 | 303.34296 | 307.04895 | -4.3716221
181.1811 | -3.1138282 | -55.545227 | -5.1112056 | 0 | 0 | -0.82116085 | -159.73969 | -1.1398691 | 303.3378 | 307.04361 | -4.3702507
181.18112 | -3.1137764 | -55.545746 | -5.1121697 | 0 | 0 | -0.8212195 | -159.7365 | -1.1355859 | 303.33267 | 307.03827 | -4.3715601
181.18114 | -3.1137245 | -55.54578 | -5.1289806 | 0 | 0 | -0.82122326 | -159.73628 | -1.1373628 | 303.32751 | 307.03296 | -4.371676
181.18116 | -3.1136727 | -55.54578 | -5.1297054 | 0 | 0 | -0.8212235 | -159.73627 | -1.1439658 | 303.32236 | 307.02762 | -4.3716831
181.18118 | -3.1136208 | -55.552177 | -5.117393 | 0 | 0 | -0.82122344 | -159.73627 | -1.133797 | 303.31723 | 307.02228 | -4.3716836
181.1812 | -3.113569 | -55.552734 | -5.123589 | 0 | 0 | -0.8193602 | -159.77306 | -1.1372005 | 303.31207 | 307.01697 | -4.3716836
181.18122 | -3.113517 | -55.546371 | -5.1306825 | 0 | 0 | -0.81919914 | -159.77625 | -1.1375135 | 303.30692 | 307.01163 | -4.3716836
181.18124 | -3.1134653 | -55.539421 | -5.1167607 | 0 | 0 | -0.81918871 | -159.77644 | -1.1353869 | 303.30179 | 307.00629 | -4.3709688
181.18126 | -3.1134136 | -55.545231 | -5.1075573 | 0 | 0 | -0.81918806 | -159.77646 | -1.13735 | 303.29663 | 307.00098 | -4.370193
181.18128 | -3.1133616 | -55.545746 | -5.1198592 | 0 | 0 | -0.81918812 | -159.77646 | -1.1396707 | 303.29147 | 306.99564 | -4.370842
181.1813 | -3.1133099 | -55.552177 | -5.1325574 | 0 | 0 | -0.82020396 | -159.75806 | -1.1377203 | 303.28635 | 306.9903 | -4.371614
181.18132 | -3.1132579 | -55.546333 | -5.1227398 | 0 | 0 | -0.82029176 | -159.75647 | -1.1332527 | 303.28119 | 306.98499 | -4.3731089
181.18134 | -3.1132059 | -55.545815 | -5.119689 | 0 | 0 | -0.82029748 | -159.75636 | -1.1307232 | 303.27603 | 306.97964 | -4.3710928
181.18136 | -3.1131542 | -55.539383 | -5.1296096 | 0 | 0 | -0.82029784 | -159.75636 | -1.1391021 | 303.2709 | 306.9743 | -4.3709154
181.18138 | -3.1131022 | -55.545227 | -5.1239376 | 0 | 0 | -0.82029784 | -159.75636 | -1.1398308 | 303.26575 | 306.96899 | -4.3716187
181.1814 | -3.1130505 | -55.545746 | -5.1096315 | 0 | 0 | -0.82080644 | -159.75636 | -1.1355836 | 303.26059 | 306.96365 | -4.3723946
181.18142 | -3.1129985 | -55.54578 | -5.1142154 | 0 | 0 | -0.82085043 | -159.75636 | -1.1395099 | 303.25546 | 306.95831 | -4.3724604
181.18144 | -3.1129465 | -55.532986 | -5.1298871 | 0 | 0 | -0.82085323 | -159.75636 | -1.1398569 | 303.25031 | 306.953 | -4.3731785
181.18146 | -3.1128948 | -55.538277 | -5.1290555 | 0 | 0 | -0.82085341 | -159.75636 | -1.133438 | 303.24515 | 306.94766 | -4.3710971
181.18148 | -3.1128428 | -55.538757 | -5.1173358 | 0 | 0 | -0.82085335 | -159.75636 | -1.1371769 | 303.24002 | 306.94232 | -4.3730597
181.1815 | -3.1127911 | -55.545189 | -5.1250377 | 0 | 0 | -0.81932884 | -159.73796 | -1.1375121 | 303.23486 | 306.93701 | -4.3732328
181.18152 | -3.1127393 | -55.532948 | -5.1300812 | 0 | 0 | -0.81919712 | -159.73637 | -1.1353868 | 303.22974 | 306.93167 | -4.3718157
181.18154 | -3.1126873 | -55.538273 | -5.1152539 | 0 | 0 | -0.81918854 | -159.73627 | -1.1352028 | 303.22458 | 306.92633 | -4.3724074
181.18156 | -3.1126356 | -55.538757 | -5.1088805 | 0 | 0 | -0.81918806 | -159.73627 | -1.1416323 | 303.21942 | 306.92102 | -4.3717461
181.18158 | -3.1125836 | -55.538792 | -5.1236067 | 0 | 0 | -0.81918812 | -159.73627 | -1.1400412 | 303.21429 | 306.91568 | -4.3716879
181.1816 | -3.1125319 | -55.538792 | -5.1306996 | 0 | 0 | -0.82105136 | -159.73627 | -1.1377445 | 303.20914 | 306.91034 | -4.3731132
181.18162 | -3.1124799 | -55.538792 | -5.1203933 | 0 | 0 | -0.82121241 | -159.73627 | -1.1396961 | 303.20398 | 306.905 | -4.3732367
181.18164 | -3.1124279 | -55.545189 | -5.1187634 | 0 | 0 | -0.82122284 | -159.73627 | -1.1377218 | 303.19885 | 306.89969 | -4.3732448
181.18166 | -3.1123762 | -55.532948 | -5.1295333 | 0 | 0 | -0.8212235 | -159.73627 | -1.1332531 | 303.1937 | 306.89435 | -4.3732452
181.18168 | -3.1123242 | -55.538273 | -5.1239328 | 0 | 0 | -0.8212235 | -159.73627 | -1.1371648 | 303.18854 | 306.88901 | -4.3718162
181.1817 | -3.1122725 | -55.525963 | -5.1096311 | 0 | 0 | -0.8208847 | -159.73627 | -1.1353641 | 303.18341 | 306.8837 | -4.3716922
181.18172 | -3.1122205 | -55.531284 | -5.1156683 | 0 | 0 | -0.82085544 | -159.73627 | -1.1352012 | 303.17825 | 306.87836 | -4.3731132
181.18174 | -3.1121686 | -55.550961 | -5.1329184 | 0 | 0 | -0.82085353 | -159.73627 | -1.1373378 | 303.1731 | 306.87302 | -4.3732367
181.18176 | -3.1121168 | -55.546253 | -5.1278615 | 0 | 0 | -0.82085341 | -159.73627 | -1.1375226 | 303.16797 | 306.86771 | -4.3718157
181.18178 | -3.1120648 | -55.526619 | -5.1172276 | 0 | 0 | -0.82085335 | -159.73627 | -1.1353874 | 303.16281 | 306.86237 | -4.3709779
181.1818 | -3.1120133 | -55.544125 | -5.1257572 | 0 | 0 | -0.81932884 | -159.69948 | -1.1394969 | 303.15765 | 306.85703 | -4.3730521
181.18182 | -3.1119614 | -55.54567 | -5.1301436 | 0 | 0 | -0.81919712 | -159.69629 | -1.1334146 | 303.15253 | 306.85172 | -4.3725181
181.18184 | -3.1119094 | -55.55217 | -5.1152582 | 0 | 0 | -0.81918854 | -159.69608 | -1.1371758 | 303.14737 | 306.84637 | -4.3717532
181.18186 | -3.1118577 | -55.546329 | -5.1103339 | 0 | 0 | -0.81918806 | -159.69606 | -1.1396593 | 303.14221 | 306.84103 | -4.3716879
181.18188 | -3.1118057 | -55.539421 | -5.1244588 | 0 | 0 | -0.81918812 | -159.69606 | -1.1334252 | 303.13708 | 306.83572 | -4.3723989
181.1819 | -3.1117539 | -55.538834 | -5.1322236 | 0 | 0 | -0.82122105 | -159.73286 | -1.1328816 | 303.13193 | 306.83038 | -4.3731747
181.18192 | -3.111702 | -55.525997 | -5.1212497 | 0 | 0 | -0.82139671 | -159.73605 | -1.1328465 | 303.12677 | 306.82504 | -4.3732409
181.18194 | -3.1116502 | -55.531288 | -5.1202874 | 0 | 0 | -0.82140809 | -159.73625 | -1.1349914 | 303.12164 | 306.81973 | -4.3732452
181.18196 | -3.1115983 | -55.531769 | -5.1303897 | 0 | 0 | -0.82140875 | -159.73627 | -1.1330298 | 303.11649 | 306.81439 | -4.3732452
181.18198 | -3.1115463 | -55.5382 | -5.1232777 | 0 | 0 | -0.82140881 | -159.73627 | -1.1350034 | 303.11133 | 306.80905 | -4.3725305
181.182 | -3.1114945 | -55.538757 | -5.1110263 | 0 | 0 | -0.82073081 | -159.73627 | -1.1373249 | 303.1062 | 306.80374 | -4.3746128
181.18202 | -3.1114426 | -55.532394 | -5.1179681 | 0 | 0 | -0.82067215 | -159.73627 | -1.1353748 | 303.10104 | 306.7984 | -4.3740797
181.18204 | -3.1113908 | -55.525444 | -5.1323881 | 0 | 0 | -0.8206684 | -159.73627 | -1.1373489 | 303.09592 | 306.79306 | -4.3733144
181.18206 | -3.1113389 | -55.512062 | -5.1270852 | 0 | 0 | -0.82066816 | -159.73627 | -1.1289341 | 303.09076 | 306.78775 | -4.3732495
181.18208 | -3.1112871 | -55.523708 | -5.1200652 | 0 | 0 | -0.82066816 | -159.73627 | -1.1324978 | 303.0856 | 306.78241 | -4.3732452
181.1821 | -3.1112354 | -55.518345 | -5.1296334 | 0 | 0 | -0.81999022 | -159.69948 | -1.1349685 | 303.08047 | 306.77707 | -4.3718162
181.18212 | -3.1111834 | -55.530655 | -5.1297469 | 0 | 0 | -0.81993157 | -159.69629 | -1.1330286 | 303.07532 | 306.77176 | -4.3731213
181.18214 | -3.1111317 | -55.531731 | -5.1137638 | 0 | 0 | -0.81992781 | -159.69608 | -1.1371506 | 303.07016 | 306.76642 | -4.3732371
181.18216 | -3.1110797 | -55.519001 | -5.1116562 | 0 | 0 | -0.81992757 | -159.69606 | -1.1332161 | 303.06503 | 306.76108 | -4.3732448
181.18218 | -3.1110277 | -55.505108 | -5.1267543 | 0 | 0 | -0.81992763 | -159.69606 | -1.1328683 | 303.05988 | 306.75574 | -4.3732452
181.1822 | -3.110976 | -55.503933 | -5.1331458 | 0 | 0 | -0.8217926 | -159.64088 | -1.1328455 | 303.05472 | 306.75043 | -4.3732452
181.18222 | -3.110924 | -55.510254 | -5.1205988 | 0 | 0 | -0.82195377 | -159.63609 | -1.1328444 | 303.04959 | 306.74509 | -4.3718162
181.18224 | -3.1108723 | -55.523598 | -5.1209555 | 0 | 0 | -0.8219642 | -159.63579 | -1.1371387 | 303.04443 | 306.73975 | -4.3731213
181.18226 | -3.1108203 | -55.511944 | -5.1319013 | 0 | 0 | -0.82196486 | -159.63577 | -1.1353625 | 303.03928 | 306.73444 | -4.3732371
181.18228 | -3.1107683 | -55.51091 | -5.1212277 | 0 | 0 | -0.8219648 | -159.63577 | -1.133054 | 303.03415 | 306.7291 | -4.3725305
181.1823 | -3.1107166 | -55.504448 | -5.1101203 | 0 | 0 | -0.82026941 | -159.65417 | -1.1392994 | 303.02899 | 306.72375 | -4.3717542
181.18232 | -3.1106646 | -55.503887 | -5.1207986 | 0 | 0 | -0.82012284 | -159.65578 | -1.1334018 | 303.02383 | 306.71844 | -4.3716879
181.18234 | -3.1106129 | -55.503849 | -5.1340866 | 0 | 0 | -0.82011336 | -159.65587 | -1.137175 | 303.01871 | 306.7131 | -4.3716836
181.18236 | -3.1105609 | -55.503849 | -5.1272268 | 0 | 0 | -0.82011276 | -159.65587 | -1.1375121 | 303.01355 | 306.70776 | -4.3731127
181.18238 | -3.1105092 | -55.497452 | -5.1200743 | 0 | 0 | -0.82011276 | -159.65587 | -1.1396812 | 303.00839 | 306.70245 | -4.3732367
181.1824 | -3.1104574 | -55.496899 | -5.1296339 | 0 | 0 | -0.81994319 | -159.61909 | -1.1334265 | 303.00327 | 306.69711 | -4.3732448
181.18242 | -3.1104054 | -55.490463 | -5.1290221 | 0 | 0 | -0.81992859 | -159.61591 | -1.1393237 | 302.99811 | 306.69177 | -4.3718162
181.18244 | -3.1103537 | -55.470718 | -5.1129751 | 0 | 0 | -0.81992763 | -159.61569 | -1.1398449 | 302.99295 | 306.68646 | -4.3731213
181.18246 | -3.1103017 | -55.469025 | -5.1115894 | 0 | 0 | -0.81992757 | -159.61568 | -1.1334372 | 302.98782 | 306.68112 | -4.3725224
181.18248 | -3.1102498 | -55.468914 | -5.1296539 | 0 | 0 | -0.81992763 | -159.61568 | -1.1328826 | 302.98267 | 306.67578 | -4.3717537
181.1825 | -3.110198 | -55.46891 | -5.1304908 | 0 | 0 | -0.82247132 | -159.54208 | -1.1392883 | 302.97751 | 306.67047 | -4.3731174
181.18252 | -3.110146 | -55.46891 | -5.1210904 | 0 | 0 | -0.8226912 | -159.53571 | -1.1355484 | 302.97238 | 306.66513 | -4.3718076
181.18254 | -3.1100943 | -55.462509 | -5.1231823 | 0 | 0 | -0.82270545 | -159.53529 | -1.1373603 | 302.96722 | 306.65979 | -4.3731213
181.18256 | -3.1100423 | -55.449162 | -5.1320934 | 0 | 0 | -0.82270628 | -159.53528 | -1.1310823 | 302.9621 | 306.65448 | -4.3725224
181.18258 | -3.1099906 | -55.454422 | -5.1212406 | 0 | 0 | -0.82270628 | -159.53528 | -1.1391251 | 302.95694 | 306.64914 | -4.3724685
181.1826 | -3.1099386 | -55.442104 | -5.1101213 | 0 | 0 | -0.82033205 | -159.49847 | -1.1333904 | 302.95178 | 306.6438 | -4.3717504
181.18262 | -3.1098866 | -55.453823 | -5.1222515 | 0 | 0 | -0.82012683 | -159.4953 | -1.1371744 | 302.94666 | 306.63849 | -4.3716879
181.18264 | -3.1098349 | -55.448463 | -5.1334858 | 0 | 0 | -0.8201136 | -159.49509 | -1.1396595 | 302.9415 | 306.63315 | -4.3716836
181.18266 | -3.1097832 | -55.454376 | -5.1249933 | 0 | 0 | -0.82011282 | -159.49507 | -1.1398668 | 302.93634 | 306.62781 | -4.3709688
181.18268 | -3.1097314 | -55.448498 | -5.1184292 | 0 | 0 | -0.82011276 | -159.49507 | -1.1334386 | 302.93121 | 306.6225 | -4.3716221
181.1827 | -3.1096795 | -55.447979 | -5.1302228 | 0 | 0 | -0.81960446 | -159.47667 | -1.1414715 | 302.92606 | 306.61716 | -4.3716798
181.18272 | -3.1096275 | -55.447945 | -5.1276236 | 0 | 0 | -0.81956047 | -159.47507 | -1.1378833 | 302.9209 | 306.61182 | -4.3709688
181.18274 | -3.1095757 | -55.43515 | -5.1121283 | 0 | 0 | -0.81955767 | -159.47498 | -1.1375581 | 302.91577 | 306.60651 | -4.370193
181.18276 | -3.1095238 | -55.427647 | -5.1129718 | 0 | 0 | -0.81955749 | -159.47498 | -1.1332425 | 302.91061 | 306.60117 | -4.3715563
181.18278 | -3.109472 | -55.433418 | -5.1305017 | 0 | 0 | -0.81955761 | -159.47498 | -1.1393116 | 302.90546 | 306.59583 | -4.3702469
181.1828 | -3.1094201 | -55.440327 | -5.1298351 | 0 | 0 | -0.82260996 | -159.43819 | -1.1334027 | 302.90033 | 306.59048 | -4.3708458
181.18282 | -3.1093681 | -55.440914 | -5.1203055 | 0 | 0 | -0.82287383 | -159.43501 | -1.1393224 | 302.89517 | 306.58517 | -4.371614
181.18284 | -3.1093163 | -55.428154 | -5.1245666 | 0 | 0 | -0.82289094 | -159.4348 | -1.1398449 | 302.89001 | 306.57983 | -4.3723941
181.18286 | -3.1092644 | -55.420658 | -5.1322141 | 0 | 0 | -0.82289189 | -159.43478 | -1.1355845 | 302.88489 | 306.57449 | -4.3710308
181.18288 | -3.1092126 | -55.420033 | -5.1190691 | 0 | 0 | -0.82289183 | -159.43478 | -1.1373624 | 302.87973 | 306.56918 | -4.3716259
181.1829 | -3.1091607 | -55.419991 | -5.1092067 | 0 | 0 | -0.81983948 | -159.39798 | -1.1332296 | 302.87457 | 306.56384 | -4.3716803
181.18292 | -3.1091087 | -55.426388 | -5.1221766 | 0 | 0 | -0.81957561 | -159.39481 | -1.1371638 | 302.86945 | 306.5585 | -4.3702545
181.18294 | -3.1090572 | -55.426945 | -5.1320281 | 0 | 0 | -0.8195585 | -159.39459 | -1.1396588 | 302.86429 | 306.55319 | -4.3701315
181.18296 | -3.1090052 | -55.426979 | -5.1234159 | 0 | 0 | -0.81955755 | -159.39458 | -1.1398669 | 302.85913 | 306.54785 | -4.3701234
181.18298 | -3.1089535 | -55.420582 | -5.1190224 | 0 | 0 | -0.81955749 | -159.39458 | -1.1355855 | 302.854 | 306.54251 | -4.3708377
181.183 | -3.1089015 | -55.426426 | -5.1310029 | 0 | 0 | -0.81972688 | -159.39458 | -1.1330682 | 302.84885 | 306.5372 | -4.3701844
181.18302 | -3.1088495 | -55.407753 | -5.1255107 | 0 | 0 | -0.81974149 | -159.39458 | -1.1350057 | 302.84369 | 306.53186 | -4.3701272
181.18304 | -3.1087978 | -55.406128 | -5.1119442 | 0 | 0 | -0.81974244 | -159.39458 | -1.1394726 | 302.83856 | 306.52652 | -4.371552
181.18306 | -3.1087458 | -55.406017 | -5.1144128 | 0 | 0 | -0.8197425 | -159.39458 | -1.139855 | 302.8334 | 306.52121 | -4.3709607
181.18308 | -3.1086941 | -55.406013 | -5.1306257 | 0 | 0 | -0.81974262 | -159.39458 | -1.1398798 | 302.82828 | 306.51587 | -4.3716216
181.1831 | -3.1086421 | -55.412415 | -5.1298432 | 0 | 0 | -0.82262564 | -159.35779 | -1.1441754 | 302.82312 | 306.51053 | -4.3716798
181.18312 | -3.1085904 | -55.40657 | -5.1188536 | 0 | 0 | -0.82287478 | -159.35461 | -1.138105 | 302.81796 | 306.50522 | -4.3716836
181.18314 | -3.1085384 | -55.399654 | -5.1244407 | 0 | 0 | -0.822891 | -159.3544 | -1.1397196 | 302.81284 | 306.49988 | -4.3716836
181.18316 | -3.1084864 | -55.405464 | -5.1307535 | 0 | 0 | -0.82289189 | -159.35439 | -1.1334288 | 302.80768 | 306.49454 | -4.3716836
181.18318 | -3.1084347 | -55.405979 | -5.116766 | 0 | 0 | -0.82289183 | -159.35439 | -1.1393237 | 302.80252 | 306.48923 | -4.3716836
181.1832 | -3.1083827 | -55.406013 | -5.1090097 | 0 | 0 | -0.81933188 | -159.35439 | -1.1355504 | 302.79739 | 306.48389 | -4.3731127
181.18322 | -3.108331 | -55.399616 | -5.1221638 | 0 | 0 | -0.81902421 | -159.35439 | -1.1373605 | 302.79224 | 306.47855 | -4.3718076
181.18324 | -3.1082792 | -55.399063 | -5.1320276 | 0 | 0 | -0.81900424 | -159.35439 | -1.1353768 | 302.78708 | 306.47324 | -4.372407
181.18326 | -3.1082273 | -55.399025 | -5.1212373 | 0 | 0 | -0.81900311 | -159.35439 | -1.1394967 | 302.78195 | 306.4679 | -4.3717461
181.18328 | -3.1081755 | -55.399025 | -5.1188335 | 0 | 0 | -0.81900305 | -159.35439 | -1.1398563 | 302.77679 | 306.46255 | -4.3716879
181.1833 | -3.1081235 | -55.392628 | -5.1295381 | 0 | 0 | -0.81967998 | -159.33598 | -1.1398796 | 302.77164 | 306.45724 | -4.3716836
181.18332 | -3.1080718 | -55.398472 | -5.1246581 | 0 | 0 | -0.81973851 | -159.33438 | -1.1334394 | 302.76651 | 306.4519 | -4.3731127
181.18334 | -3.1080198 | -55.398991 | -5.1104207 | 0 | 0 | -0.81974226 | -159.33429 | -1.1393243 | 302.76135 | 306.44656 | -4.3718076
181.18336 | -3.1079679 | -55.38623 | -5.1171865 | 0 | 0 | -0.8197425 | -159.33429 | -1.1334033 | 302.7562 | 306.44122 | -4.3716917
181.18338 | -3.1079161 | -55.385128 | -5.1323214 | 0 | 0 | -0.81974262 | -159.33429 | -1.1414692 | 302.75107 | 306.43591 | -4.3716841
181.1834 | -3.1078641 | -55.391453 | -5.1285334 | 0 | 0 | -0.82296544 | -159.29749 | -1.1335888 | 302.74591 | 306.43057 | -4.3716836
181.18342 | -3.1078124 | -55.385605 | -5.118011 | 0 | 0 | -0.82324398 | -159.2943 | -1.1371869 | 302.74075 | 306.42523 | -4.3731127
181.18344 | -3.1077604 | -55.391483 | -5.1250973 | 0 | 0 | -0.82326198 | -159.2941 | -1.1332182 | 302.73563 | 306.41992 | -4.3725219
181.18346 | -3.1077085 | -55.392002 | -5.1293588 | 0 | 0 | -0.82326305 | -159.29408 | -1.1371629 | 302.73047 | 306.41458 | -4.3731828
181.18348 | -3.1076567 | -55.398438 | -5.1151915 | 0 | 0 | -0.82326299 | -159.29408 | -1.1375115 | 302.72531 | 306.40924 | -4.3732409
181.1835 | -3.1076047 | -55.392593 | -5.1096034 | 0 | 0 | -0.81902474 | -159.33089 | -1.1396813 | 302.72018 | 306.40393 | -4.3732452
181.18352 | -3.1075532 | -55.392075 | -5.1229424 | 0 | 0 | -0.81865841 | -159.33406 | -1.1377209 | 302.71503 | 306.39859 | -4.3732452
181.18354 | -3.1075013 | -55.379246 | -5.130641 | 0 | 0 | -0.81863463 | -159.33427 | -1.1353999 | 302.70987 | 306.39325 | -4.3718162
181.18356 | -3.1074493 | -55.371742 | -5.1203895 | 0 | 0 | -0.81863326 | -159.33429 | -1.1330562 | 302.70474 | 306.38794 | -4.3724074
181.18358 | -3.1073976 | -55.390308 | -5.1187634 | 0 | 0 | -0.81863326 | -159.33429 | -1.1392998 | 302.69958 | 306.3826 | -4.3731751
181.1836 | -3.1073456 | -55.379131 | -5.1295328 | 0 | 0 | -0.81964868 | -159.31589 | -1.1398437 | 302.69446 | 306.37726 | -4.3718114
181.18362 | -3.1072938 | -55.39093 | -5.1224799 | 0 | 0 | -0.81973648 | -159.31429 | -1.1377316 | 302.6893 | 306.37195 | -4.3731213
181.18364 | -3.1072419 | -55.379169 | -5.1095057 | 0 | 0 | -0.81974214 | -159.31419 | -1.1354008 | 302.68414 | 306.36661 | -4.3732371
181.18366 | -3.1071899 | -55.384529 | -5.116385 | 0 | 0 | -0.8197425 | -159.31419 | -1.1373506 | 302.67902 | 306.36127 | -4.3732448
181.18368 | -3.1071382 | -55.378616 | -5.1308017 | 0 | 0 | -0.81974262 | -159.31419 | -1.133229 | 302.67386 | 306.35596 | -4.3732452
181.1837 | -3.1070862 | -55.390892 | -5.1254983 | 0 | 0 | -0.82262564 | -159.27739 | -1.1414582 | 302.6687 | 306.35062 | -4.3732452
181.18372 | -3.1070344 | -55.372772 | -5.1177511 | 0 | 0 | -0.82287478 | -159.2742 | -1.1378825 | 302.66357 | 306.34528 | -4.3732452
181.18374 | -3.1069825 | -55.383976 | -5.1258063 | 0 | 0 | -0.822891 | -159.274 | -1.1375581 | 302.65842 | 306.33997 | -4.3725305
181.18376 | -3.1069307 | -55.372181 | -5.1294203 | 0 | 0 | -0.82289189 | -159.27399 | -1.1332422 | 302.65326 | 306.33463 | -4.3746128
181.18378 | -3.1068788 | -55.377541 | -5.1151958 | 0 | 0 | -0.82289183 | -159.27399 | -1.1371645 | 302.64813 | 306.32928 | -4.3733649
181.1838 | -3.106827 | -55.371628 | -5.1096034 | 0 | 0 | -0.81899333 | -159.27399 | -1.1396587 | 302.64297 | 306.32397 | -4.3725381
181.18382 | -3.1067753 | -55.364712 | -5.1258478 | 0 | 0 | -0.81865633 | -159.27399 | -1.1377195 | 302.63782 | 306.31863 | -4.3724694
181.18384 | -3.1067233 | -55.376919 | -5.1308923 | 0 | 0 | -0.81863457 | -159.27399 | -1.1332529 | 302.63269 | 306.31329 | -4.3731794
181.18386 | -3.1066716 | -55.377987 | -5.1204057 | 0 | 0 | -0.81863326 | -159.27399 | -1.1371651 | 302.62753 | 306.30798 | -4.3732409
181.18388 | -3.1066196 | -55.371658 | -5.1209435 | 0 | 0 | -0.81863326 | -159.27399 | -1.141806 | 302.62238 | 306.30264 | -4.3746743
181.1839 | -3.1065676 | -55.377506 | -5.1304479 | 0 | 0 | -0.82015705 | -159.25558 | -1.1421998 | 302.61725 | 306.2973 | -4.3733692
181.18392 | -3.1065159 | -55.365231 | -5.1211023 | 0 | 0 | -0.82028878 | -159.25398 | -1.1379308 | 302.61209 | 306.29199 | -4.3718238
181.18394 | -3.1064639 | -55.357761 | -5.1072063 | 0 | 0 | -0.82029736 | -159.25389 | -1.1397082 | 302.60693 | 306.28665 | -4.3731222
181.18396 | -3.1064122 | -55.363533 | -5.1176414 | 0 | 0 | -0.82029784 | -159.25389 | -1.1377226 | 302.60181 | 306.28131 | -4.3718076
181.18398 | -3.1063602 | -55.357651 | -5.1330924 | 0 | 0 | -0.82029796 | -159.25389 | -1.139695 | 302.59665 | 306.27597 | -4.3731213
181.184 | -3.1063082 | -55.36993 | -5.1249671 | 0 | 0 | -0.82318228 | -159.2171 | -1.1420162 | 302.59149 | 306.27066 | -4.3725224
181.18402 | -3.1062565 | -55.358204 | -5.1177015 | 0 | 0 | -0.82343155 | -159.21391 | -1.140066 | 302.58636 | 306.26532 | -4.3717537
181.18404 | -3.1062045 | -55.376358 | -5.1279826 | 0 | 0 | -0.82344776 | -159.21371 | -1.1377459 | 302.58121 | 306.25998 | -4.3731174
181.18406 | -3.1061528 | -55.365158 | -5.1274309 | 0 | 0 | -0.82344866 | -159.2137 | -1.1375489 | 302.57605 | 306.25467 | -4.3732367
181.18408 | -3.106101 | -55.357761 | -5.1128407 | 0 | 0 | -0.82344854 | -159.2137 | -1.1375364 | 302.57092 | 306.24933 | -4.3732448
181.1841 | -3.1060491 | -55.35714 | -5.1108565 | 0 | 0 | -0.81853282 | -159.2137 | -1.1396829 | 302.56577 | 306.24399 | -4.3732452
181.18412 | -3.1059973 | -55.363495 | -5.1274133 | 0 | 0 | -0.81810796 | -159.2137 | -1.1398685 | 302.56064 | 306.23868 | -4.3732452
181.18414 | -3.1059453 | -55.351254 | -5.1302986 | 0 | 0 | -0.81808043 | -159.2137 | -1.1398803 | 302.55548 | 306.23334 | -4.3732452
181.18416 | -3.1058936 | -55.350182 | -5.1188989 | 0 | 0 | -0.81807882 | -159.2137 | -1.1377339 | 302.55032 | 306.228 | -4.3732452
181.18418 | -3.1058416 | -55.350113 | -5.1215405 | 0 | 0 | -0.81807882 | -159.2137 | -1.1396954 | 302.5452 | 306.22269 | -4.3725305
181.1842 | -3.1057897 | -55.350109 | -5.1305027 | 0 | 0 | -0.82027966 | -159.19528 | -1.1334273 | 302.54004 | 306.21735 | -4.3731837
181.18422 | -3.1057379 | -55.330917 | -5.118927 | 0 | 0 | -0.82046992 | -159.19368 | -1.1371766 | 302.53488 | 306.21201 | -4.3732409
181.18424 | -3.1056859 | -55.335655 | -5.1077447 | 0 | 0 | -0.82048225 | -159.19359 | -1.1439537 | 302.52975 | 306.2067 | -4.3725305
181.18426 | -3.1056342 | -55.342499 | -5.1191444 | 0 | 0 | -0.82048291 | -159.19359 | -1.1337965 | 302.5246 | 306.20135 | -4.3731837
181.18428 | -3.1055822 | -55.330284 | -5.1332221 | 0 | 0 | -0.82048309 | -159.19359 | -1.1372002 | 302.51944 | 306.19601 | -4.3732409
181.1843 | -3.1055303 | -55.322819 | -5.1242514 | 0 | 0 | -0.82319796 | -159.1384 | -1.133219 | 302.51431 | 306.1907 | -4.3725305
181.18432 | -3.1054785 | -55.328594 | -5.1183658 | 0 | 0 | -0.82343256 | -159.13362 | -1.1371629 | 302.50916 | 306.18536 | -4.3731837
181.18434 | -3.1054265 | -55.316311 | -5.1294923 | 0 | 0 | -0.82344776 | -159.13332 | -1.1332169 | 302.504 | 306.18002 | -4.3732409
181.18436 | -3.1053751 | -55.328033 | -5.125381 | 0 | 0 | -0.82344866 | -159.1333 | -1.137163 | 302.49887 | 306.17471 | -4.3718157
181.18438 | -3.1053231 | -55.322674 | -5.1112099 | 0 | 0 | -0.82344854 | -159.1333 | -1.1396588 | 302.49371 | 306.16937 | -4.3731213
181.1844 | -3.1052711 | -55.309399 | -5.1114435 | 0 | 0 | -0.81819493 | -159.1149 | -1.1398671 | 302.48856 | 306.16403 | -4.3718076
181.18442 | -3.1052194 | -55.301857 | -5.1281919 | 0 | 0 | -0.81774086 | -159.1133 | -1.1398805 | 302.48343 | 306.15872 | -4.3716917
181.18444 | -3.1051674 | -55.307629 | -5.1303649 | 0 | 0 | -0.81771141 | -159.1132 | -1.1420282 | 302.47827 | 306.15338 | -4.3716841
181.18446 | -3.1051157 | -55.308144 | -5.1181765 | 0 | 0 | -0.81770968 | -159.1132 | -1.133625 | 302.47311 | 306.14804 | -4.3723989
181.18448 | -3.1050637 | -55.288986 | -5.1222038 | 0 | 0 | -0.81770974 | -159.1132 | -1.1393366 | 302.46799 | 306.14273 | -4.3717451
181.1845 | -3.1050119 | -55.287327 | -5.1291084 | 0 | 0 | -0.820418 | -159.02119 | -1.1376985 | 302.46283 | 306.13739 | -4.373117
181.18452 | -3.10496 | -55.293617 | -5.1180787 | 0 | 0 | -0.82065207 | -159.01324 | -1.1396936 | 302.45767 | 306.13205 | -4.3725224
181.18454 | -3.104908 | -55.287769 | -5.1076741 | 0 | 0 | -0.82066721 | -159.01274 | -1.1398691 | 302.45255 | 306.12671 | -4.3731828
181.18456 | -3.1048563 | -55.280853 | -5.1198664 | 0 | 0 | -0.8206681 | -159.01271 | -1.1398805 | 302.44739 | 306.1214 | -4.3718119
181.18458 | -3.1048043 | -55.286663 | -5.1311049 | 0 | 0 | -0.82066822 | -159.01271 | -1.1398816 | 302.44223 | 306.11606 | -4.3716922
181.1846 | -3.1047525 | -55.280781 | -5.1240678 | 0 | 0 | -0.8227039 | -159.01271 | -1.14847 | 302.4371 | 306.11072 | -4.3716841
181.18462 | -3.1047006 | -55.267467 | -5.1176276 | 0 | 0 | -0.82287985 | -159.01271 | -1.1341817 | 302.43195 | 306.10541 | -4.3723989
181.18464 | -3.1046488 | -55.279121 | -5.1287022 | 0 | 0 | -0.82289124 | -159.01271 | -1.137225 | 302.42682 | 306.10007 | -4.3710313
181.18466 | -3.1045971 | -55.267357 | -5.1260405 | 0 | 0 | -0.82289189 | -159.01271 | -1.1332206 | 302.42166 | 306.09473 | -4.3730555
181.18468 | -3.1045451 | -55.266319 | -5.1105413 | 0 | 0 | -0.82289177 | -159.01271 | -1.1414578 | 302.4165 | 306.08942 | -4.3732328
181.1847 | -3.1044934 | -55.266254 | -5.113564 | 0 | 0 | -0.8179788 | -158.9575 | -1.14003 | 302.41138 | 306.08408 | -4.3718152
181.18472 | -3.1044414 | -55.266251 | -5.1291027 | 0 | 0 | -0.81755418 | -158.95271 | -1.1420382 | 302.40622 | 306.07874 | -4.3716922
181.18474 | -3.1043894 | -55.272648 | -5.1304393 | 0 | 0 | -0.81752664 | -158.95242 | -1.1336254 | 302.40106 | 306.07343 | -4.3716841
181.18476 | -3.1043377 | -55.254009 | -5.1181817 | 0 | 0 | -0.81752503 | -158.95239 | -1.1350418 | 302.39594 | 306.06808 | -4.3716836
181.18478 | -3.1042857 | -55.258785 | -5.1243825 | 0 | 0 | -0.81752509 | -158.95239 | -1.1394745 | 302.39078 | 306.06274 | -4.3731127
181.1848 | -3.104234 | -55.246437 | -5.1314759 | 0 | 0 | -0.82091075 | -158.93401 | -1.1377077 | 302.38562 | 306.05743 | -4.3725219
181.18482 | -3.104182 | -55.264553 | -5.1161017 | 0 | 0 | -0.82120335 | -158.9324 | -1.1332525 | 302.38049 | 306.05209 | -4.3717537
181.18484 | -3.10413 | -55.253345 | -5.1089516 | 0 | 0 | -0.82122236 | -158.9323 | -1.1393124 | 302.37534 | 306.04675 | -4.3716879
181.18486 | -3.1040783 | -55.252342 | -5.1214333 | 0 | 0 | -0.82122344 | -158.9323 | -1.1355495 | 302.37018 | 306.04144 | -4.3716836
181.18488 | -3.1040263 | -55.258675 | -5.1312385 | 0 | 0 | -0.82122356 | -158.9323 | -1.1330662 | 302.36505 | 306.0361 | -4.3731127
181.1849 | -3.1039746 | -55.246429 | -5.1218967 | 0 | 0 | -0.82275087 | -158.9323 | -1.1393003 | 302.35989 | 306.03076 | -4.3725219
181.18492 | -3.1039228 | -55.258152 | -5.1174393 | 0 | 0 | -0.82288289 | -158.9323 | -1.1419908 | 302.35474 | 306.02545 | -4.3731828
181.18494 | -3.1038709 | -55.246395 | -5.129416 | 0 | 0 | -0.82289147 | -158.9323 | -1.1379173 | 302.34961 | 306.02011 | -4.3732409
181.18496 | -3.1038191 | -55.245354 | -5.1239257 | 0 | 0 | -0.82289195 | -158.9323 | -1.1397074 | 302.34445 | 306.01477 | -4.3711014
181.18498 | -3.1037672 | -55.232494 | -5.1096306 | 0 | 0 | -0.82289177 | -158.9323 | -1.1377225 | 302.33929 | 306.00946 | -4.372345
181.185 | -3.1037154 | -55.237782 | -5.1142154 | 0 | 0 | -0.8178097 | -158.8587 | -1.1375471 | 302.33417 | 306.00412 | -4.3717418
181.18502 | -3.1036634 | -55.231861 | -5.13134 | 0 | 0 | -0.81737047 | -158.85234 | -1.1246526 | 302.32901 | 305.99878 | -4.3716874
181.18504 | -3.1036115 | -55.244141 | -5.1284542 | 0 | 0 | -0.81734204 | -158.85191 | -1.1385696 | 302.32385 | 305.99347 | -4.3716836
181.18506 | -3.1035597 | -55.232418 | -5.1180062 | 0 | 0 | -0.81734031 | -158.8519 | -1.1419435 | 302.31873 | 305.98813 | -4.3731127
181.18508 | -3.1035078 | -55.231377 | -5.1250963 | 0 | 0 | -0.81734037 | -158.8519 | -1.1400619 | 302.31357 | 305.98279 | -4.3732367
181.1851 | -3.103456 | -55.224918 | -5.1293588 | 0 | 0 | -0.82106477 | -158.8519 | -1.1377455 | 302.30841 | 305.97748 | -4.3732448
181.18512 | -3.103404 | -55.21796 | -5.1151915 | 0 | 0 | -0.82138669 | -158.8519 | -1.1332543 | 302.30328 | 305.97214 | -4.3725305
181.18514 | -3.1033523 | -55.210976 | -5.1096034 | 0 | 0 | -0.82140756 | -158.8519 | -1.1328706 | 302.29813 | 305.9668 | -4.3731837
181.18516 | -3.1033003 | -55.216782 | -5.1222181 | 0 | 0 | -0.82140875 | -158.8519 | -1.1371402 | 302.293 | 305.96146 | -4.3718119
181.18518 | -3.1032484 | -55.217297 | -5.1313047 | 0 | 0 | -0.82140887 | -158.8519 | -1.1332154 | 302.28784 | 305.95615 | -4.3716922
181.1852 | -3.1031966 | -55.210934 | -5.1204481 | 0 | 0 | -0.82276654 | -158.81512 | -1.1328684 | 302.28268 | 305.95081 | -4.3716841
181.18522 | -3.1031449 | -55.203983 | -5.1194935 | 0 | 0 | -0.8228839 | -158.81194 | -1.1349928 | 302.27756 | 305.94547 | -4.3716836
181.18524 | -3.1030931 | -55.21619 | -5.1310487 | 0 | 0 | -0.82289147 | -158.81172 | -1.1394718 | 302.2724 | 305.94016 | -4.3731127
181.18526 | -3.1030412 | -55.217255 | -5.1233358 | 0 | 0 | -0.82289195 | -158.81171 | -1.1398547 | 302.26724 | 305.93481 | -4.3718076
181.18528 | -3.1029892 | -55.21093 | -5.1059456 | 0 | 0 | -0.82289177 | -158.81171 | -1.1334378 | 302.26212 | 305.92947 | -4.3731213
181.1853 | -3.1029375 | -55.191185 | -5.1168017 | 0 | 0 | -0.81696475 | -158.79329 | -1.1328825 | 302.25696 | 305.92416 | -4.3718076
181.18532 | -3.1028855 | -55.215084 | -5.1315703 | 0 | 0 | -0.8164525 | -158.7917 | -1.1371411 | 302.2518 | 305.91882 | -4.372407
181.18534 | -3.1028337 | -55.210789 | -5.1262903 | 0 | 0 | -0.8164193 | -158.7916 | -1.1418048 | 302.24667 | 305.91348 | -4.3731751
181.18536 | -3.1027818 | -55.210373 | -5.1178188 | 0 | 0 | -0.81641734 | -158.7916 | -1.1421996 | 302.24152 | 305.90817 | -4.3718114
181.18538 | -3.1027298 | -55.210342 | -5.1279898 | 0 | 0 | -0.81641746 | -158.7916 | -1.1357832 | 302.23636 | 305.90283 | -4.3716922
181.1854 | -3.1026781 | -55.203945 | -5.1288843 | 0 | 0 | -0.82166553 | -158.7916 | -1.1373754 | 302.23123 | 305.89749 | -4.3731132
181.18542 | -3.1026261 | -55.203388 | -5.1129661 | 0 | 0 | -0.82211906 | -158.7916 | -1.1375247 | 302.22607 | 305.89218 | -4.3732367
181.18544 | -3.1025743 | -55.209751 | -5.1094117 | 0 | 0 | -0.8221485 | -158.7916 | -1.1332402 | 302.22092 | 305.88684 | -4.3718157
181.18546 | -3.1025224 | -55.216702 | -5.1251087 | 0 | 0 | -0.82215023 | -158.7916 | -1.1328701 | 302.21579 | 305.8815 | -4.3716922
181.18548 | -3.1024704 | -55.210892 | -5.1308284 | 0 | 0 | -0.82215029 | -158.7916 | -1.1414348 | 302.21063 | 305.87619 | -4.3731132
181.1855 | -3.1024189 | -55.203983 | -5.1196756 | 0 | 0 | -0.82265931 | -158.7916 | -1.1400285 | 302.20547 | 305.87085 | -4.3718076
181.18552 | -3.1023669 | -55.209793 | -5.1201544 | 0 | 0 | -0.82270336 | -158.7916 | -1.1377435 | 302.20035 | 305.86551 | -4.3716917
181.18554 | -3.1023152 | -55.203907 | -5.1289287 | 0 | 0 | -0.82270616 | -158.7916 | -1.1354014 | 302.19519 | 305.8602 | -4.3716841
181.18556 | -3.1022632 | -55.196995 | -5.1216989 | 0 | 0 | -0.82270634 | -158.7916 | -1.1330562 | 302.19003 | 305.85486 | -4.3716836
181.18558 | -3.1022112 | -55.209202 | -5.1072602 | 0 | 0 | -0.82270616 | -158.7916 | -1.1371524 | 302.18491 | 305.84952 | -4.3716836
181.1856 | -3.1021595 | -55.21027 | -5.1176453 | 0 | 0 | -0.81728697 | -158.7916 | -1.1418052 | 302.17975 | 305.84421 | -4.3716836
181.18562 | -3.1021075 | -55.210339 | -5.1323667 | 0 | 0 | -0.81681854 | -158.7916 | -1.1357579 | 302.17459 | 305.83887 | -4.3716836
181.18564 | -3.1020558 | -55.223137 | -5.1249046 | 0 | 0 | -0.8167882 | -158.7916 | -1.1395211 | 302.16946 | 305.83353 | -4.3716836
181.18566 | -3.1020038 | -55.217846 | -5.1176972 | 0 | 0 | -0.81678641 | -158.7916 | -1.1355631 | 302.16431 | 305.82822 | -4.3716836
181.18568 | -3.1019521 | -55.223763 | -5.1272554 | 0 | 0 | -0.81678653 | -158.7916 | -1.1395086 | 302.15918 | 305.82288 | -4.3731127
181.1857 | -3.1019001 | -55.211487 | -5.127368 | 0 | 0 | -0.821527 | -158.8284 | -1.1377096 | 302.15402 | 305.81754 | -4.3732367
181.18572 | -3.1018481 | -55.210415 | -5.1121116 | 0 | 0 | -0.82193673 | -158.83159 | -1.1332525 | 302.14886 | 305.81219 | -4.3725305
181.18574 | -3.1017964 | -55.210346 | -5.1107936 | 0 | 0 | -0.82196325 | -158.83179 | -1.1393123 | 302.14374 | 305.80688 | -4.3717542
181.18576 | -3.1017444 | -55.210342 | -5.127409 | 0 | 0 | -0.8219648 | -158.8318 | -1.1334027 | 302.13858 | 305.80154 | -4.3731174
181.18578 | -3.1016927 | -55.21674 | -5.1310244 | 0 | 0 | -0.82196486 | -158.8318 | -1.1393224 | 302.13342 | 305.7962 | -4.3718076
181.1858 | -3.1016409 | -55.210896 | -5.121141 | 0 | 0 | -0.82264364 | -158.8134 | -1.1398448 | 302.1283 | 305.79089 | -4.3716917
181.18582 | -3.101589 | -55.210377 | -5.1210065 | 0 | 0 | -0.82270235 | -158.81181 | -1.1334373 | 302.12314 | 305.78555 | -4.3709698
181.18584 | -3.1015372 | -55.210342 | -5.1289992 | 0 | 0 | -0.8227061 | -158.81171 | -1.1371769 | 302.11798 | 305.78021 | -4.3716221
181.18586 | -3.1014853 | -55.21674 | -5.1195245 | 0 | 0 | -0.82270634 | -158.81171 | -1.1375123 | 302.11285 | 305.7749 | -4.3716798
181.18588 | -3.1014335 | -55.217297 | -5.1092515 | 0 | 0 | -0.82270616 | -158.81171 | -1.1396815 | 302.1077 | 305.76956 | -4.3731127
181.1859 | -3.1013815 | -55.191738 | -5.1214533 | 0 | 0 | -0.81779397 | -158.81171 | -1.1398685 | 302.10254 | 305.76422 | -4.3718076
181.18592 | -3.1013296 | -55.195927 | -5.1319656 | 0 | 0 | -0.81736946 | -158.81171 | -1.1398802 | 302.09741 | 305.75891 | -4.3716917
181.18594 | -3.1012778 | -55.189941 | -5.1248631 | 0 | 0 | -0.81734192 | -158.81171 | -1.1334393 | 302.09225 | 305.75357 | -4.3716841
181.18596 | -3.1012259 | -55.202209 | -5.1176944 | 0 | 0 | -0.81734031 | -158.81171 | -1.1371771 | 302.0871 | 305.74823 | -4.3716836
181.18598 | -3.1011741 | -55.196884 | -5.1294332 | 0 | 0 | -0.81734043 | -158.81171 | -1.1396595 | 302.08197 | 305.74292 | -4.3731127
181.186 | -3.1011221 | -55.190002 | -5.1290092 | 0 | 0 | -0.82208276 | -158.75652 | -1.1377196 | 302.07681 | 305.73758 | -4.3732367
181.18602 | -3.1010702 | -55.195816 | -5.1122494 | 0 | 0 | -0.82249266 | -158.75172 | -1.1354003 | 302.07166 | 305.73224 | -4.3711009
181.18604 | -3.1010184 | -55.189934 | -5.111527 | 0 | 0 | -0.82251924 | -158.75142 | -1.1416452 | 302.06653 | 305.72693 | -4.3730597
181.18606 | -3.1009667 | -55.195812 | -5.1289234 | 0 | 0 | -0.82252079 | -158.7514 | -1.1400421 | 302.06137 | 305.72159 | -4.3718038
181.18608 | -3.100915 | -55.183533 | -5.1304278 | 0 | 0 | -0.82252085 | -158.7514 | -1.1398917 | 302.05621 | 305.71625 | -4.3716917
181.1861 | -3.100863 | -55.176064 | -5.1181808 | 0 | 0 | -0.82252085 | -158.71463 | -1.1355872 | 302.05109 | 305.71094 | -4.3731132
181.18612 | -3.100811 | -55.175446 | -5.122931 | 0 | 0 | -0.82252085 | -158.71144 | -1.1395099 | 302.04593 | 305.7056 | -4.3732367
181.18614 | -3.1007593 | -55.181805 | -5.13135 | 0 | 0 | -0.82252085 | -158.71123 | -1.1334152 | 302.04077 | 305.70026 | -4.3718157
181.18616 | -3.1007073 | -55.182354 | -5.1197238 | 0 | 0 | -0.82252085 | -158.71121 | -1.1350282 | 302.03564 | 305.69495 | -4.3731213
181.18618 | -3.1006556 | -55.169594 | -5.1078119 | 0 | 0 | -0.82252067 | -158.71121 | -1.1351794 | 302.03049 | 305.68961 | -4.3718076
181.1862 | -3.1006036 | -55.168491 | -5.1213284 | 0 | 0 | -0.81744027 | -158.67442 | -1.1437783 | 302.02536 | 305.68427 | -4.3716917
181.18622 | -3.1005516 | -55.174816 | -5.1326842 | 0 | 0 | -0.81700116 | -158.67123 | -1.1380795 | 302.0202 | 305.67896 | -4.3716841
181.18624 | -3.1004999 | -55.168968 | -5.1234741 | 0 | 0 | -0.81697273 | -158.67102 | -1.1375709 | 302.01505 | 305.67361 | -4.3731127
181.18626 | -3.1004479 | -55.162052 | -5.1190262 | 0 | 0 | -0.816971 | -158.67101 | -1.139685 | 302.00992 | 305.66827 | -4.3718076
181.18628 | -3.1003962 | -55.167862 | -5.1295509 | 0 | 0 | -0.81697112 | -158.67101 | -1.1398687 | 302.00476 | 305.66296 | -4.3731213
181.1863 | -3.1003442 | -55.16198 | -5.1268377 | 0 | 0 | -0.82205153 | -158.67101 | -1.1398804 | 301.9996 | 305.65762 | -4.3732371
181.18632 | -3.1002924 | -55.155064 | -5.1120615 | 0 | 0 | -0.82249063 | -158.67101 | -1.1398813 | 301.99448 | 305.65228 | -4.3732448
181.18634 | -3.1002405 | -55.160873 | -5.112967 | 0 | 0 | -0.82251906 | -158.67101 | -1.139881 | 301.98932 | 305.64694 | -4.3718162
181.18636 | -3.1001887 | -55.148594 | -5.1312275 | 0 | 0 | -0.82252079 | -158.67101 | -1.1334393 | 301.98416 | 305.64163 | -4.3724074
181.18638 | -3.100137 | -55.147522 | -5.1291733 | 0 | 0 | -0.82252085 | -158.67101 | -1.1371771 | 301.97903 | 305.63629 | -4.3717461
181.1864 | -3.100085 | -55.147453 | -5.1187944 | 0 | 0 | -0.82218164 | -158.61583 | -1.1396595 | 301.97388 | 305.63095 | -4.3716879
181.18642 | -3.1000333 | -55.134655 | -5.1237111 | 0 | 0 | -0.82215232 | -158.61104 | -1.1355724 | 301.96872 | 305.62564 | -4.3716836
181.18644 | -3.0999813 | -55.139942 | -5.1314168 | 0 | 0 | -0.82215041 | -158.61073 | -1.1395091 | 301.96359 | 305.6203 | -4.3716836
181.18646 | -3.0999293 | -55.127632 | -5.1175508 | 0 | 0 | -0.82215029 | -158.61072 | -1.1334152 | 301.95844 | 305.61496 | -4.3731127
181.18648 | -3.0998776 | -55.120159 | -5.1090765 | 0 | 0 | -0.82215011 | -158.61072 | -1.1371756 | 301.95328 | 305.60965 | -4.3732367
181.1865 | -3.0998256 | -55.119537 | -5.1228929 | 0 | 0 | -0.817747 | -158.53712 | -1.1332177 | 301.94815 | 305.60431 | -4.3732448
181.18652 | -3.0997739 | -55.113098 | -5.1335435 | 0 | 0 | -0.81736642 | -158.53075 | -1.137163 | 301.94299 | 305.59897 | -4.3732452
181.18654 | -3.0997219 | -55.118938 | -5.1242723 | 0 | 0 | -0.8173418 | -158.53033 | -1.1396588 | 301.93784 | 305.59366 | -4.3725305
181.18656 | -3.0996699 | -55.11306 | -5.1198196 | 0 | 0 | -0.81734031 | -158.53032 | -1.1398669 | 301.93271 | 305.58832 | -4.3717542
181.18658 | -3.0996182 | -55.112541 | -5.1303444 | 0 | 0 | -0.81734043 | -158.53032 | -1.137733 | 301.92755 | 305.58298 | -4.3731174
181.1866 | -3.0995662 | -55.093315 | -5.1247258 | 0 | 0 | -0.82225263 | -158.51192 | -1.1332536 | 301.92239 | 305.57767 | -4.3732367
181.18662 | -3.0995145 | -55.098053 | -5.1096988 | 0 | 0 | -0.82267714 | -158.51031 | -1.1328704 | 301.91727 | 305.57233 | -4.3718157
181.18664 | -3.0994627 | -55.098499 | -5.1149464 | 0 | 0 | -0.82270467 | -158.51022 | -1.1328458 | 301.91211 | 305.56699 | -4.3731213
181.18666 | -3.0994108 | -55.09853 | -5.1321292 | 0 | 0 | -0.82270628 | -158.51022 | -1.1349913 | 301.90695 | 305.56168 | -4.3725224
181.18668 | -3.099359 | -55.104927 | -5.1306987 | 0 | 0 | -0.82270634 | -158.51022 | -1.1330297 | 301.90182 | 305.55634 | -4.3731828
181.1867 | -3.0993071 | -55.086292 | -5.1203771 | 0 | 0 | -0.82253653 | -158.49182 | -1.1328564 | 301.89667 | 305.55099 | -4.3725266
181.18672 | -3.0992553 | -55.091064 | -5.1267505 | 0 | 0 | -0.82252187 | -158.49022 | -1.1392869 | 301.89151 | 305.54568 | -4.3731833
181.18674 | -3.0992033 | -55.085114 | -5.1324029 | 0 | 0 | -0.82252091 | -158.49013 | -1.1376957 | 301.88638 | 305.54034 | -4.3732409
181.18676 | -3.0991514 | -55.078194 | -5.1183558 | 0 | 0 | -0.82252085 | -158.49013 | -1.1396934 | 301.88123 | 305.535 | -4.3732452
181.18678 | -3.0990996 | -55.077606 | -5.1120486 | 0 | 0 | -0.82252073 | -158.49013 | -1.1355741 | 301.8761 | 305.52969 | -4.3718162
181.1868 | -3.0990477 | -55.071167 | -5.1246009 | 0 | 0 | -0.81845438 | -158.41653 | -1.1330676 | 301.87094 | 305.52435 | -4.3716922
181.18682 | -3.0989959 | -55.089806 | -5.1329589 | 0 | 0 | -0.8181029 | -158.41016 | -1.1393006 | 301.86633 | 305.52002 | -4.3716841
181.18684 | -3.0989439 | -55.072235 | -5.1234922 | 0 | 0 | -0.81808013 | -158.40974 | -1.141991 | 301.86176 | 305.51572 | -4.3731127
181.18686 | -3.098892 | -55.07708 | -5.1204796 | 0 | 0 | -0.81807882 | -158.40973 | -1.144359 | 301.85715 | 305.51138 | -4.3718076
181.18688 | -3.0988402 | -55.058342 | -5.1311283 | 0 | 0 | -0.81807894 | -158.40973 | -1.1338224 | 301.85257 | 305.50708 | -4.3731213
181.1869 | -3.0987883 | -55.056713 | -5.1240678 | 0 | 0 | -0.82248491 | -158.35452 | -1.1372017 | 301.84796 | 305.50275 | -4.3725224
181.18692 | -3.0987368 | -55.050209 | -5.1103668 | 0 | 0 | -0.82286572 | -158.34975 | -1.133219 | 301.84335 | 305.49844 | -4.3724685
181.18694 | -3.0986848 | -55.049648 | -5.117909 | 0 | 0 | -0.8228904 | -158.34944 | -1.1371629 | 301.83878 | 305.49411 | -4.3731794
181.18696 | -3.0986328 | -55.062408 | -5.1345634 | 0 | 0 | -0.82289189 | -158.34943 | -1.1332169 | 301.83417 | 305.48978 | -4.3725262
181.18698 | -3.0985811 | -55.057117 | -5.130177 | 0 | 0 | -0.82289195 | -158.34943 | -1.1350155 | 301.82959 | 305.48547 | -4.3731833
181.187 | -3.0985291 | -55.056637 | -5.1203279 | 0 | 0 | -0.82238245 | -158.34943 | -1.1351784 | 301.82498 | 305.48114 | -4.3725266
181.18702 | -3.0984774 | -55.056599 | -5.1289239 | 0 | 0 | -0.82233834 | -158.34943 | -1.1373365 | 301.8204 | 305.47684 | -4.3731833
181.18704 | -3.0984254 | -55.043808 | -5.1304116 | 0 | 0 | -0.82233554 | -158.34943 | -1.1375227 | 301.8158 | 305.4725 | -4.3732409
181.18706 | -3.0983737 | -55.055496 | -5.1160021 | 0 | 0 | -0.82233536 | -158.34943 | -1.1375347 | 301.81119 | 305.4682 | -4.3732452
181.18708 | -3.0983217 | -55.043732 | -5.1111236 | 0 | 0 | -0.82233524 | -158.34943 | -1.14183 | 301.80661 | 305.46387 | -4.3732452
181.1871 | -3.0982697 | -55.055492 | -5.1267042 | 0 | 0 | -0.81826997 | -158.31264 | -1.140054 | 301.802 | 305.45956 | -4.3732452
181.18712 | -3.098218 | -55.043732 | -5.1324158 | 0 | 0 | -0.81791854 | -158.30945 | -1.1398925 | 301.79742 | 305.45523 | -4.3732452
181.18714 | -3.098166 | -55.049091 | -5.1219883 | 0 | 0 | -0.81789577 | -158.30925 | -1.1377343 | 301.79282 | 305.45093 | -4.3725305
181.18716 | -3.0981143 | -55.036785 | -5.1210771 | 0 | 0 | -0.81789446 | -158.30923 | -1.1332538 | 301.78824 | 305.44659 | -4.3731837
181.18718 | -3.0980623 | -55.042103 | -5.1319094 | 0 | 0 | -0.81789458 | -158.30923 | -1.1393125 | 301.78363 | 305.44226 | -4.3732409
181.1872 | -3.0980105 | -55.042587 | -5.1248589 | 0 | 0 | -0.82263923 | -158.30923 | -1.1376971 | 301.77902 | 305.43796 | -4.3711014
181.18722 | -3.0979588 | -55.049023 | -5.1097074 | 0 | 0 | -0.82304931 | -158.30923 | -1.1375463 | 301.77444 | 305.43362 | -4.3730597
181.18724 | -3.0979068 | -55.055973 | -5.1193032 | 0 | 0 | -0.82307589 | -158.30923 | -1.1396837 | 301.76984 | 305.42932 | -4.3732328
181.18726 | -3.0978551 | -55.050163 | -5.1339588 | 0 | 0 | -0.82307744 | -158.30923 | -1.144163 | 301.76526 | 305.42499 | -4.3718157
181.18728 | -3.0978031 | -55.043251 | -5.1279445 | 0 | 0 | -0.82307744 | -158.30923 | -1.1402518 | 301.76065 | 305.42068 | -4.3716922
181.1873 | -3.0977511 | -55.03627 | -5.1179571 | 0 | 0 | -0.82188928 | -158.30923 | -1.1399052 | 301.75607 | 305.41635 | -4.3716841
181.18732 | -3.0976994 | -55.029282 | -5.1287236 | 0 | 0 | -0.82178664 | -158.30923 | -1.1398827 | 301.75146 | 305.41205 | -4.3716836
181.18734 | -3.0976474 | -55.047882 | -5.1318517 | 0 | 0 | -0.82177997 | -158.30923 | -1.1398814 | 301.74689 | 305.40771 | -4.3716836
181.18736 | -3.0975957 | -55.043098 | -5.1146736 | 0 | 0 | -0.82177955 | -158.30923 | -1.1398814 | 301.74228 | 305.40338 | -4.3731127
181.18738 | -3.0975437 | -55.055447 | -5.1117306 | 0 | 0 | -0.82177943 | -158.30923 | -1.1441756 | 301.73767 | 305.39908 | -4.3718076
181.1874 | -3.0974917 | -55.043728 | -5.1282105 | 0 | 0 | -0.81839168 | -158.34601 | -1.138105 | 301.73309 | 305.39474 | -4.3716917
181.18742 | -3.09744 | -55.049091 | -5.1339979 | 0 | 0 | -0.8180989 | -158.3492 | -1.1375725 | 301.72849 | 305.39044 | -4.3716841
181.18744 | -3.097388 | -55.043179 | -5.1213961 | 0 | 0 | -0.81807989 | -158.34941 | -1.139685 | 301.72391 | 305.38611 | -4.3723989
181.18746 | -3.0973363 | -55.049057 | -5.1224756 | 0 | 0 | -0.81807882 | -158.34943 | -1.1398687 | 301.7193 | 305.38181 | -4.3717451
181.18748 | -3.0972846 | -55.036781 | -5.1327577 | 0 | 0 | -0.81807894 | -158.34943 | -1.1398803 | 301.71472 | 305.37747 | -4.3716879
181.1875 | -3.0972326 | -55.035709 | -5.1234784 | 0 | 0 | -0.82282472 | -158.29424 | -1.1377338 | 301.71011 | 305.37317 | -4.3716836
181.18752 | -3.0971808 | -55.042038 | -5.1110392 | 0 | 0 | -0.82323492 | -158.28946 | -1.1375482 | 301.70551 | 305.36884 | -4.3731127
181.18754 | -3.0971289 | -55.055382 | -5.1208739 | 0 | 0 | -0.8232615 | -158.28915 | -1.1353889 | 301.70093 | 305.36453 | -4.3718076
181.18756 | -3.0970771 | -55.050125 | -5.1355424 | 0 | 0 | -0.82326305 | -158.28914 | -1.13735 | 301.69632 | 305.3602 | -4.3716917
181.18758 | -3.0970252 | -55.03685 | -5.1266265 | 0 | 0 | -0.82326305 | -158.28914 | -1.1375238 | 301.69174 | 305.35587 | -4.3723989
181.1876 | -3.0969732 | -55.04211 | -5.1200194 | 0 | 0 | -0.82156557 | -158.28914 | -1.1439766 | 301.68713 | 305.35156 | -4.3731747
181.18762 | -3.0969214 | -55.055386 | -5.129631 | 0 | 0 | -0.82141888 | -158.28914 | -1.1402396 | 301.68256 | 305.34723 | -4.3718114
181.18764 | -3.0968695 | -55.037331 | -5.1297469 | 0 | 0 | -0.8214094 | -158.28914 | -1.1399045 | 301.67795 | 305.34293 | -4.3716922
181.18766 | -3.0968177 | -55.042141 | -5.1137638 | 0 | 0 | -0.82140881 | -158.28914 | -1.1398826 | 301.67334 | 305.33859 | -4.3709698
181.18768 | -3.0967658 | -55.042591 | -5.1123829 | 0 | 0 | -0.82140869 | -158.28914 | -1.1355865 | 301.66876 | 305.33429 | -4.3723369
181.1877 | -3.096714 | -55.042625 | -5.1297207 | 0 | 0 | -0.81852949 | -158.30754 | -1.1330682 | 301.66415 | 305.32996 | -4.3717413
181.18772 | -3.096662 | -55.049023 | -5.1312213 | 0 | 0 | -0.8182807 | -158.30914 | -1.1350058 | 301.65958 | 305.32565 | -4.3724022
181.18774 | -3.0966101 | -55.043179 | -5.1211534 | 0 | 0 | -0.81826448 | -158.30923 | -1.1416196 | 301.65497 | 305.32132 | -4.3731751
181.18776 | -3.0965583 | -55.04266 | -5.1231866 | 0 | 0 | -0.81826359 | -158.30923 | -1.1335987 | 301.65039 | 305.31699 | -4.3718114
181.18778 | -3.0965066 | -55.049023 | -5.1320934 | 0 | 0 | -0.81826371 | -158.30923 | -1.1371876 | 301.64578 | 305.31268 | -4.3731213
181.1878 | -3.0964549 | -55.049576 | -5.1212406 | 0 | 0 | -0.82267046 | -158.32764 | -1.1375128 | 301.64117 | 305.30835 | -4.3718076
181.18782 | -3.0964029 | -55.024017 | -5.1093941 | 0 | 0 | -0.82305127 | -158.32924 | -1.1375343 | 301.6366 | 305.30405 | -4.3716917
181.18784 | -3.0963509 | -55.034607 | -5.1214623 | 0 | 0 | -0.82307595 | -158.32933 | -1.1396828 | 301.63199 | 305.29971 | -4.3716841
181.18786 | -3.0962992 | -55.035568 | -5.1341453 | 0 | 0 | -0.82307744 | -158.32933 | -1.1398685 | 301.62741 | 305.29541 | -4.3716836
181.18788 | -3.0962472 | -55.035633 | -5.1257782 | 0 | 0 | -0.82307744 | -158.32933 | -1.1398804 | 301.6228 | 305.29108 | -4.3723989
181.1879 | -3.0961955 | -55.029236 | -5.1192222 | 0 | 0 | -0.82138026 | -158.29254 | -1.1398813 | 301.61823 | 305.28677 | -4.3717451
181.18792 | -3.0961435 | -55.022289 | -5.1295633 | 0 | 0 | -0.82123357 | -158.28935 | -1.1398811 | 301.61362 | 305.28244 | -4.3716879
181.18794 | -3.0960915 | -55.028095 | -5.1275654 | 0 | 0 | -0.82122409 | -158.28915 | -1.1377337 | 301.60901 | 305.27814 | -4.3716836
181.18796 | -3.0960398 | -55.015816 | -5.110672 | 0 | 0 | -0.8212235 | -158.28914 | -1.1354009 | 301.60443 | 305.2738 | -4.3716836
181.18798 | -3.0959878 | -55.021141 | -5.1142983 | 0 | 0 | -0.82122344 | -158.28914 | -1.1373506 | 301.59982 | 305.26947 | -4.3716836
181.188 | -3.0959361 | -55.008831 | -5.1298919 | 0 | 0 | -0.81902158 | -158.25233 | -1.1375237 | 301.59525 | 305.26517 | -4.3716836
181.18802 | -3.0958841 | -55.001358 | -5.130506 | 0 | 0 | -0.81883121 | -158.24915 | -1.1418293 | 301.59064 | 305.26083 | -4.3716836
181.18804 | -3.0958321 | -55.000736 | -5.1203651 | 0 | 0 | -0.81881887 | -158.24895 | -1.1379068 | 301.58606 | 305.25653 | -4.3723989
181.18806 | -3.0957806 | -55.007095 | -5.1238446 | 0 | 0 | -0.81881821 | -158.24893 | -1.139707 | 301.58145 | 305.2522 | -4.3703165
181.18808 | -3.0957286 | -55.001247 | -5.1306987 | 0 | 0 | -0.81881827 | -158.24893 | -1.1398697 | 301.57684 | 305.24789 | -4.3708496
181.1881 | -3.0956769 | -54.994335 | -5.1182132 | 0 | 0 | -0.82237756 | -158.19374 | -1.1377331 | 301.57227 | 305.24356 | -4.3716145
181.18812 | -3.0956249 | -54.993748 | -5.1069565 | 0 | 0 | -0.82268518 | -158.18896 | -1.1375484 | 301.56766 | 305.23926 | -4.3716798
181.18814 | -3.0955729 | -55.006508 | -5.1219831 | 0 | 0 | -0.82270515 | -158.18866 | -1.1418307 | 301.56308 | 305.23492 | -4.3716836
181.18816 | -3.0955212 | -55.007603 | -5.1327419 | 0 | 0 | -0.82270628 | -158.18864 | -1.140054 | 301.55847 | 305.23059 | -4.3716836
181.18818 | -3.0954692 | -54.994881 | -5.1234784 | 0 | 0 | -0.82270628 | -158.18864 | -1.1398926 | 301.55389 | 305.22629 | -4.3716836
181.1882 | -3.0954175 | -54.980988 | -5.1190262 | 0 | 0 | -0.82084054 | -158.17023 | -1.1398818 | 301.54929 | 305.22195 | -4.3716836
181.18822 | -3.0953655 | -54.979813 | -5.1302772 | 0 | 0 | -0.82067925 | -158.16862 | -1.139881 | 301.54468 | 305.21765 | -4.3731127
181.18824 | -3.0953138 | -54.966942 | -5.1254478 | 0 | 0 | -0.82066882 | -158.16853 | -1.1334394 | 301.5401 | 305.21332 | -4.3718076
181.18826 | -3.0952618 | -54.965832 | -5.1104875 | 0 | 0 | -0.82066816 | -158.16853 | -1.1393244 | 301.53549 | 305.20901 | -4.3716917
181.18828 | -3.0952098 | -54.965755 | -5.1150131 | 0 | 0 | -0.8206681 | -158.16853 | -1.1355506 | 301.53091 | 305.20468 | -4.3716841
181.1883 | -3.0951581 | -54.965752 | -5.1321335 | 0 | 0 | -0.81914383 | -158.09494 | -1.1416551 | 301.52631 | 305.20038 | -4.3716836
181.18832 | -3.0951061 | -54.965752 | -5.1299725 | 0 | 0 | -0.81901211 | -158.08858 | -1.1378955 | 301.52173 | 305.19604 | -4.3731127
181.18834 | -3.0950544 | -54.965752 | -5.1174111 | 0 | 0 | -0.81900352 | -158.08817 | -1.139706 | 301.51712 | 305.19174 | -4.3732367
181.18836 | -3.0950027 | -54.94656 | -5.1243162 | 0 | 0 | -0.81900305 | -158.08815 | -1.1334281 | 301.51251 | 305.18741 | -4.3718157
181.18838 | -3.0949507 | -54.951298 | -5.1314716 | 0 | 0 | -0.81900316 | -158.08815 | -1.1393238 | 301.50793 | 305.18307 | -4.3716922
181.1884 | -3.0948989 | -54.945347 | -5.1153755 | 0 | 0 | -0.82256311 | -158.05135 | -1.1376979 | 301.50333 | 305.17877 | -4.3716841
181.18842 | -3.094847 | -54.944824 | -5.1088886 | 0 | 0 | -0.82287079 | -158.04816 | -1.1396935 | 301.49875 | 305.17444 | -4.3716836
181.18844 | -3.0947952 | -54.944786 | -5.1228805 | 0 | 0 | -0.82289076 | -158.04796 | -1.1377219 | 301.49414 | 305.17014 | -4.3716836
181.18846 | -3.0947433 | -54.938389 | -5.1320901 | 0 | 0 | -0.82289189 | -158.04794 | -1.1396948 | 301.48956 | 305.1658 | -4.3716836
181.18848 | -3.0946913 | -54.944233 | -5.1234202 | 0 | 0 | -0.82289189 | -158.04794 | -1.1377218 | 301.48495 | 305.1615 | -4.3716836
181.1885 | -3.0946395 | -54.92556 | -5.1182961 | 0 | 0 | -0.82085621 | -158.02954 | -1.1332529 | 301.48035 | 305.15717 | -4.3716836
181.18852 | -3.0945876 | -54.917538 | -5.1302137 | 0 | 0 | -0.82068026 | -158.02794 | -1.1285757 | 301.47577 | 305.15286 | -4.3731127
181.18854 | -3.0945358 | -54.916882 | -5.1254439 | 0 | 0 | -0.82066888 | -158.02783 | -1.1303272 | 301.47116 | 305.14853 | -4.3732367
181.18856 | -3.0944839 | -54.923237 | -5.110487 | 0 | 0 | -0.82066822 | -158.02783 | -1.1369293 | 301.46658 | 305.1442 | -4.3732448
181.18858 | -3.0944319 | -54.917389 | -5.1164641 | 0 | 0 | -0.8206681 | -158.02783 | -1.1374965 | 301.46198 | 305.13989 | -4.3732452
181.1886 | -3.0943801 | -54.910477 | -5.1329856 | 0 | 0 | -0.81948203 | -157.95424 | -1.135386 | 301.4574 | 305.13556 | -4.3732452
181.18862 | -3.0943284 | -54.916283 | -5.1293187 | 0 | 0 | -0.81937957 | -157.94788 | -1.1394969 | 301.45279 | 305.13126 | -4.3725305
181.18864 | -3.0942767 | -54.89761 | -5.1180778 | 0 | 0 | -0.81937289 | -157.94745 | -1.1334147 | 301.44818 | 305.12692 | -4.3724689
181.18866 | -3.0942247 | -54.921574 | -5.1258273 | 0 | 0 | -0.81937248 | -157.94743 | -1.1414701 | 301.4436 | 305.12262 | -4.3731794
181.18868 | -3.0941727 | -54.910885 | -5.1308742 | 0 | 0 | -0.81937259 | -157.94743 | -1.1335889 | 301.439 | 305.11829 | -4.3732409
181.1887 | -3.094121 | -54.897121 | -5.1160469 | 0 | 0 | -0.82242441 | -157.92905 | -1.1414816 | 301.43442 | 305.11398 | -4.3732452
181.18872 | -3.094069 | -54.902351 | -5.1089482 | 0 | 0 | -0.82268822 | -157.92744 | -1.1400312 | 301.42981 | 305.10965 | -4.3732452
181.18874 | -3.0940173 | -54.902824 | -5.1250634 | 0 | 0 | -0.82270533 | -157.92734 | -1.1377436 | 301.42523 | 305.10535 | -4.3725305
181.18876 | -3.0939653 | -54.896461 | -5.132278 | 0 | 0 | -0.82270628 | -157.92734 | -1.1332543 | 301.42062 | 305.10101 | -4.3731837
181.18878 | -3.0939133 | -54.895905 | -5.1227059 | 0 | 0 | -0.82270628 | -157.92734 | -1.1371652 | 301.41602 | 305.09668 | -4.3732409
181.1888 | -3.0938616 | -54.89587 | -5.1211395 | 0 | 0 | -0.82067096 | -157.89056 | -1.1396589 | 301.41144 | 305.09238 | -4.3732452
181.18882 | -3.0938096 | -54.89587 | -5.1311865 | 0 | 0 | -0.82049507 | -157.88737 | -1.1441615 | 301.40683 | 305.08804 | -4.3732452
181.18884 | -3.0937579 | -54.89587 | -5.1233454 | 0 | 0 | -0.82048368 | -157.88716 | -1.1381043 | 301.40225 | 305.08374 | -4.3732452
181.18886 | -3.0937059 | -54.889473 | -5.1103044 | 0 | 0 | -0.82048303 | -157.88715 | -1.1418667 | 301.39764 | 305.07941 | -4.3732452
181.18888 | -3.0936542 | -54.888916 | -5.1186314 | 0 | 0 | -0.82048297 | -157.88715 | -1.1379089 | 301.39307 | 305.0751 | -4.3732452
181.1889 | -3.0936024 | -54.888882 | -5.1338997 | 0 | 0 | -0.81997454 | -157.86873 | -1.1418543 | 301.38846 | 305.07077 | -4.3725305
181.18892 | -3.0935504 | -54.888882 | -5.1279411 | 0 | 0 | -0.81993055 | -157.86714 | -1.1422026 | 301.38385 | 305.06647 | -4.3731837
181.18894 | -3.0934987 | -54.895279 | -5.11941 | 0 | 0 | -0.81992775 | -157.86703 | -1.1400781 | 301.37927 | 305.06213 | -4.3746705
181.18896 | -3.0934467 | -54.889435 | -5.128849 | 0 | 0 | -0.81992757 | -157.86703 | -1.1377467 | 301.37466 | 305.0578 | -4.3733687
181.18898 | -3.093395 | -54.888916 | -5.1296802 | 0 | 0 | -0.81992763 | -157.86703 | -1.1418433 | 301.37009 | 305.0535 | -4.3732529
181.189 | -3.093343 | -54.888882 | -5.1144862 | 0 | 0 | -0.82213175 | -157.86703 | -1.1357602 | 301.36548 | 305.04916 | -4.3739605
181.18902 | -3.093291 | -54.876087 | -5.1124454 | 0 | 0 | -0.82232231 | -157.86703 | -1.1395212 | 301.3609 | 305.04486 | -4.3733068
181.18904 | -3.0932393 | -54.887775 | -5.1282725 | 0 | 0 | -0.82233465 | -157.86703 | -1.1377105 | 301.35629 | 305.04053 | -4.3732495
181.18906 | -3.0931873 | -54.888813 | -5.1332755 | 0 | 0 | -0.8223353 | -157.86703 | -1.137547 | 301.35168 | 305.03622 | -4.3732452
181.18908 | -3.0931356 | -54.888878 | -5.1213336 | 0 | 0 | -0.8223353 | -157.86703 | -1.1418308 | 301.34711 | 305.03189 | -4.3732452
181.1891 | -3.0930836 | -54.888882 | -5.1224718 | 0 | 0 | -0.8203007 | -157.86703 | -1.1443485 | 301.3425 | 305.02759 | -4.3732452
181.18912 | -3.0930316 | -54.888882 | -5.1320314 | 0 | 0 | -0.82012486 | -157.86703 | -1.1359689 | 301.33792 | 305.02325 | -4.3732452
181.18914 | -3.0929799 | -54.882484 | -5.1234155 | 0 | 0 | -0.82011348 | -157.86703 | -1.1352401 | 301.33331 | 305.01895 | -4.3732452
181.18916 | -3.0929279 | -54.888329 | -5.1103086 | 0 | 0 | -0.82011282 | -157.86703 | -1.1373402 | 301.32874 | 305.01462 | -4.3718162
181.18918 | -3.0928764 | -54.882446 | -5.1208105 | 0 | 0 | -0.82011276 | -157.86703 | -1.1396701 | 301.32413 | 305.01028 | -4.3716922
181.1892 | -3.0928245 | -54.888329 | -5.1348138 | 0 | 0 | -0.82045168 | -157.84863 | -1.1377202 | 301.31952 | 305.00598 | -4.3731132
181.18922 | -3.0927725 | -54.882446 | -5.1272893 | 0 | 0 | -0.82048094 | -157.84705 | -1.133253 | 301.31494 | 305.00165 | -4.3718076
181.18924 | -3.0927207 | -54.901119 | -5.1200781 | 0 | 0 | -0.82048285 | -157.84694 | -1.1414595 | 301.31033 | 304.99734 | -4.3731213
181.18926 | -3.0926688 | -54.889954 | -5.1303611 | 0 | 0 | -0.82048297 | -157.84694 | -1.1378827 | 301.30576 | 304.99301 | -4.3732371
181.18928 | -3.092617 | -54.882557 | -5.1312623 | 0 | 0 | -0.82048303 | -157.84694 | -1.1397054 | 301.30115 | 304.98871 | -4.3725305
181.1893 | -3.0925651 | -54.89473 | -5.1153464 | 0 | 0 | -0.82251835 | -157.84694 | -1.1377223 | 301.29657 | 304.98438 | -4.3731837
181.18932 | -3.0925131 | -54.902195 | -5.1132431 | 0 | 0 | -0.82269424 | -157.84694 | -1.1332531 | 301.29196 | 304.98007 | -4.3718119
181.18934 | -3.0924613 | -54.902817 | -5.1305184 | 0 | 0 | -0.82270563 | -157.84694 | -1.1350176 | 301.28738 | 304.97574 | -4.3731213
181.18936 | -3.0924094 | -54.890057 | -5.1341944 | 0 | 0 | -0.82270628 | -157.84694 | -1.1394732 | 301.28278 | 304.97141 | -4.3732371
181.18938 | -3.0923576 | -54.888958 | -5.1221356 | 0 | 0 | -0.82270628 | -157.84694 | -1.139855 | 301.27817 | 304.9671 | -4.3732448
181.1894 | -3.0923057 | -54.895283 | -5.1239901 | 0 | 0 | -0.82050151 | -157.86534 | -1.1398796 | 301.27359 | 304.96277 | -4.3718162
181.18942 | -3.0922537 | -54.889435 | -5.1336136 | 0 | 0 | -0.82031089 | -157.86694 | -1.1377337 | 301.26898 | 304.95847 | -4.3716922
181.18944 | -3.0922019 | -54.882523 | -5.1235495 | 0 | 0 | -0.82029855 | -157.86703 | -1.1354008 | 301.2644 | 304.95413 | -4.3731132
181.18946 | -3.09215 | -54.888332 | -5.1124949 | 0 | 0 | -0.8202979 | -157.86703 | -1.1352034 | 301.2598 | 304.94983 | -4.3732367
181.18948 | -3.0920985 | -54.895241 | -5.1231771 | 0 | 0 | -0.82029784 | -157.86703 | -1.1394852 | 301.25522 | 304.9455 | -4.3718157
181.1895 | -3.0920465 | -54.889431 | -5.1357388 | 0 | 0 | -0.8209756 | -157.88545 | -1.1355615 | 301.25061 | 304.94119 | -4.3716922
181.18952 | -3.0919945 | -54.888916 | -5.1273656 | 0 | 0 | -0.82103425 | -157.88705 | -1.1480976 | 301.246 | 304.93686 | -4.3745427
181.18954 | -3.0919428 | -54.882484 | -5.1215358 | 0 | 0 | -0.82103801 | -157.88715 | -1.1405994 | 301.24142 | 304.93256 | -4.3733602
181.18956 | -3.0918908 | -54.888329 | -5.1326656 | 0 | 0 | -0.82103825 | -157.88715 | -1.139928 | 301.23682 | 304.92822 | -4.3718233
181.18958 | -3.0918391 | -54.888847 | -5.1307325 | 0 | 0 | -0.82103831 | -157.88715 | -1.135589 | 301.23224 | 304.92389 | -4.3731222
181.1896 | -3.0917871 | -54.882484 | -5.1160226 | 0 | 0 | -0.8223955 | -157.86873 | -1.1330684 | 301.22763 | 304.91959 | -4.3732371
181.18962 | -3.0917354 | -54.888329 | -5.1147552 | 0 | 0 | -0.82251281 | -157.86714 | -1.1393006 | 301.22305 | 304.91525 | -4.3732448
181.18964 | -3.0916834 | -54.882446 | -5.133554 | 0 | 0 | -0.82252038 | -157.86703 | -1.1419908 | 301.21844 | 304.91095 | -4.3732452
181.18966 | -3.0916314 | -54.875534 | -5.1337276 | 0 | 0 | -0.82252085 | -157.86703 | -1.137917 | 301.21384 | 304.90662 | -4.3732452
181.18968 | -3.0915797 | -54.868549 | -5.1228156 | 0 | 0 | -0.82252079 | -157.86703 | -1.1354129 | 301.20926 | 304.90231 | -4.3732452
181.1897 | -3.0915277 | -54.867958 | -5.1262293 | 0 | 0 | -0.82065529 | -157.81186 | -1.1394987 | 301.20465 | 304.89798 | -4.3732452
181.18972 | -3.091476 | -54.867916 | -5.1338058 | 0 | 0 | -0.82049406 | -157.80707 | -1.1398565 | 301.20007 | 304.89368 | -4.3732452
181.18974 | -3.091424 | -54.867916 | -5.1221089 | 0 | 0 | -0.82048362 | -157.80676 | -1.1398797 | 301.19547 | 304.88934 | -4.3732452
181.18976 | -3.0913723 | -54.880711 | -5.11237 | 0 | 0 | -0.82048297 | -157.80675 | -1.1377338 | 301.19089 | 304.88501 | -4.3732452
181.18978 | -3.0913205 | -54.881817 | -5.1246219 | 0 | 0 | -0.82048297 | -157.80675 | -1.1375484 | 301.18628 | 304.88071 | -4.3732452
181.1898 | -3.0912685 | -54.875492 | -5.1358638 | 0 | 0 | -0.82133055 | -157.84354 | -1.1396836 | 301.18167 | 304.87637 | -4.3718162
181.18982 | -3.0912168 | -54.874939 | -5.1273737 | 0 | 0 | -0.8214038 | -157.84673 | -1.1377212 | 301.17709 | 304.87207 | -4.3731213
181.18984 | -3.0911648 | -54.881302 | -5.1229887 | 0 | 0 | -0.82140851 | -157.84692 | -1.1418419 | 301.17249 | 304.86774 | -4.3732371
181.18986 | -3.0911129 | -54.875458 | -5.1335177 | 0 | 0 | -0.82140881 | -157.84694 | -1.133613 | 301.16791 | 304.86343 | -4.3732448
181.18988 | -3.0910611 | -54.868546 | -5.1300774 | 0 | 0 | -0.82140881 | -157.84694 | -1.1393358 | 301.1633 | 304.8591 | -4.3732452
181.1899 | -3.0910091 | -54.867958 | -5.1152377 | 0 | 0 | -0.82225698 | -157.81017 | -1.1355511 | 301.15872 | 304.8548 | -4.3718162
181.18992 | -3.0909574 | -54.874313 | -5.1175923 | 0 | 0 | -0.8223303 | -157.80698 | -1.1395079 | 301.15411 | 304.85046 | -4.3731213
181.18994 | -3.0909054 | -54.868473 | -5.1352515 | 0 | 0 | -0.82233506 | -157.80676 | -1.1377099 | 301.14951 | 304.84616 | -4.3732371
181.18996 | -3.0908535 | -54.861557 | -5.1331425 | 0 | 0 | -0.82233536 | -157.80675 | -1.1418413 | 301.14493 | 304.84183 | -4.3732448
181.18998 | -3.0908017 | -54.867367 | -5.1220355 | 0 | 0 | -0.8223353 | -157.80675 | -1.1379074 | 301.14032 | 304.83749 | -4.3732452
181.19 | -3.0907497 | -54.861485 | -5.126163 | 0 | 0 | -0.82047009 | -157.80675 | -1.1397069 | 301.13574 | 304.83319 | -4.3732452
181.19002 | -3.090698 | -54.854568 | -5.1338019 | 0 | 0 | -0.82030892 | -157.80675 | -1.1355753 | 301.13113 | 304.82886 | -4.3732452
181.19004 | -3.0906463 | -54.853985 | -5.1221089 | 0 | 0 | -0.82029849 | -157.80675 | -1.1416566 | 301.12656 | 304.82455 | -4.3718162
181.19006 | -3.0905943 | -54.853939 | -5.1116457 | 0 | 0 | -0.82029784 | -157.80675 | -1.1378955 | 301.12195 | 304.82022 | -4.3731213
181.19008 | -3.0905426 | -54.847542 | -5.1252851 | 0 | 0 | -0.8202979 | -157.80675 | -1.1418533 | 301.11734 | 304.81592 | -4.3718076
181.1901 | -3.0904906 | -54.834194 | -5.1359224 | 0 | 0 | -0.82148451 | -157.75156 | -1.1379082 | 301.11276 | 304.81158 | -4.372407
181.19012 | -3.0904388 | -54.839451 | -5.1251984 | 0 | 0 | -0.82158703 | -157.74677 | -1.1440014 | 301.10815 | 304.80728 | -4.3731751
181.19014 | -3.0903869 | -54.839928 | -5.1228008 | 0 | 0 | -0.8215937 | -157.74646 | -1.1380936 | 301.10358 | 304.80295 | -4.3732409
181.19016 | -3.0903349 | -54.833565 | -5.134232 | 0 | 0 | -0.82159412 | -157.74644 | -1.1375717 | 301.09897 | 304.79861 | -4.3732452
181.19018 | -3.0902832 | -54.833012 | -5.1286883 | 0 | 0 | -0.82159412 | -157.74644 | -1.1375375 | 301.09439 | 304.79431 | -4.3732452
181.1902 | -3.0902312 | -54.832973 | -5.1129375 | 0 | 0 | -0.82193351 | -157.70967 | -1.1332412 | 301.08978 | 304.78998 | -4.3732452
181.19022 | -3.0901794 | -54.820183 | -5.1181226 | 0 | 0 | -0.82196283 | -157.70648 | -1.1350172 | 301.08517 | 304.78568 | -4.3725305
181.19024 | -3.0901275 | -54.831871 | -5.1345773 | 0 | 0 | -0.82196474 | -157.70627 | -1.1416204 | 301.0806 | 304.78134 | -4.3717542
181.19026 | -3.0900757 | -54.826508 | -5.1309037 | 0 | 0 | -0.82196486 | -157.70625 | -1.1400406 | 301.07599 | 304.77704 | -4.3731174
181.19028 | -3.0900238 | -54.83242 | -5.1211171 | 0 | 0 | -0.8219648 | -157.70625 | -1.1398916 | 301.07141 | 304.77271 | -4.3732367
181.1903 | -3.0899718 | -54.826542 | -5.1282663 | 0 | 0 | -0.82026941 | -157.70625 | -1.1334401 | 301.0668 | 304.7684 | -4.3732448
181.19032 | -3.0899203 | -54.826023 | -5.1332588 | 0 | 0 | -0.82012284 | -157.70625 | -1.1414717 | 301.06223 | 304.76407 | -4.3732452
181.19034 | -3.0898683 | -54.813194 | -5.1191525 | 0 | 0 | -0.82011336 | -157.70625 | -1.1421779 | 301.05762 | 304.75977 | -4.3718162
181.19036 | -3.0898166 | -54.818481 | -5.1113911 | 0 | 0 | -0.82011276 | -157.70625 | -1.1422236 | 301.05301 | 304.75543 | -4.3716922
181.19038 | -3.0897646 | -54.812565 | -5.1259952 | 0 | 0 | -0.82011282 | -157.70625 | -1.1336377 | 301.04843 | 304.7511 | -4.3731132
181.1904 | -3.0897126 | -54.805653 | -5.1345334 | 0 | 0 | -0.82163864 | -157.65106 | -1.1393373 | 301.04382 | 304.7468 | -4.3718076
181.19042 | -3.0896609 | -54.811459 | -5.1236258 | 0 | 0 | -0.82177049 | -157.64627 | -1.1398461 | 301.03925 | 304.74246 | -4.3731213
181.19044 | -3.0896089 | -54.805576 | -5.1212149 | 0 | 0 | -0.82177907 | -157.64597 | -1.1441736 | 301.03464 | 304.73816 | -4.3732371
181.19046 | -3.0895572 | -54.805058 | -5.1326447 | 0 | 0 | -0.82177955 | -157.64595 | -1.1359578 | 301.03006 | 304.73383 | -4.3732448
181.19048 | -3.0895052 | -54.798622 | -5.1249223 | 0 | 0 | -0.82177955 | -157.64595 | -1.1416813 | 301.02545 | 304.72952 | -4.3732452
181.1905 | -3.0894532 | -54.791676 | -5.1118903 | 0 | 0 | -0.82110089 | -157.60916 | -1.140044 | 301.02084 | 304.72519 | -4.3718162
181.19052 | -3.0894015 | -54.797482 | -5.1187654 | 0 | 0 | -0.82104224 | -157.60599 | -1.1377447 | 301.01627 | 304.72089 | -4.3702636
181.19054 | -3.0893495 | -54.791599 | -5.133182 | 0 | 0 | -0.82103848 | -157.60577 | -1.1396964 | 301.01166 | 304.71655 | -4.3715611
181.19056 | -3.0892978 | -54.778286 | -5.1293311 | 0 | 0 | -0.82103825 | -157.60576 | -1.1420163 | 301.00708 | 304.71222 | -4.3723907
181.19058 | -3.0892458 | -54.78994 | -5.1195316 | 0 | 0 | -0.82103819 | -157.60576 | -1.1400663 | 301.00247 | 304.70792 | -4.3731742
181.1906 | -3.0891938 | -54.790974 | -5.1288571 | 0 | 0 | -0.81985205 | -157.58736 | -1.1420403 | 300.99789 | 304.70358 | -4.3718114
181.19062 | -3.0891423 | -54.778244 | -5.1304073 | 0 | 0 | -0.81974959 | -157.58575 | -1.1379203 | 300.99329 | 304.69928 | -4.372407
181.19064 | -3.0890903 | -54.783543 | -5.1152754 | 0 | 0 | -0.81974292 | -157.58566 | -1.1397076 | 300.98868 | 304.69495 | -4.3731751
181.19066 | -3.0890386 | -54.777622 | -5.1117859 | 0 | 0 | -0.8197425 | -157.58566 | -1.1377226 | 300.9841 | 304.69064 | -4.3718114
181.19068 | -3.0889866 | -54.777103 | -5.1260362 | 0 | 0 | -0.81974256 | -157.58566 | -1.1418421 | 300.97949 | 304.68631 | -4.3731213
181.1907 | -3.0889347 | -54.770672 | -5.1323571 | 0 | 0 | -0.82160729 | -157.54886 | -1.1400547 | 300.97491 | 304.68201 | -4.3732371
181.19072 | -3.0888829 | -54.776516 | -5.1219845 | 0 | 0 | -0.82176846 | -157.54568 | -1.1398925 | 300.97031 | 304.67767 | -4.3718157
181.19074 | -3.0888309 | -54.777035 | -5.1210771 | 0 | 0 | -0.82177889 | -157.54547 | -1.1377344 | 300.96573 | 304.67337 | -4.3731213
181.19076 | -3.0887792 | -54.777069 | -5.1311827 | 0 | 0 | -0.82177955 | -157.54546 | -1.1375482 | 300.96112 | 304.66904 | -4.3718076
181.19078 | -3.0887272 | -54.764275 | -5.1233449 | 0 | 0 | -0.82177949 | -157.54546 | -1.1353889 | 300.95651 | 304.6647 | -4.3731213
181.1908 | -3.0886755 | -54.763172 | -5.1095777 | 0 | 0 | -0.82076216 | -157.50867 | -1.1394974 | 300.95193 | 304.6604 | -4.3732371
181.19082 | -3.0886235 | -54.769493 | -5.1185684 | 0 | 0 | -0.82067424 | -157.50549 | -1.1420039 | 300.94733 | 304.65607 | -4.3718157
181.19084 | -3.0885715 | -54.770046 | -5.1324425 | 0 | 0 | -0.82066852 | -157.50528 | -1.1443597 | 300.94275 | 304.65176 | -4.3724074
181.19086 | -3.0885198 | -54.776478 | -5.1263623 | 0 | 0 | -0.82066816 | -157.50526 | -1.1359696 | 300.93814 | 304.64743 | -4.3731751
181.19088 | -3.0884678 | -54.764236 | -5.1185493 | 0 | 0 | -0.8206681 | -157.50526 | -1.1395346 | 300.93356 | 304.64313 | -4.3732409
181.1909 | -3.0884163 | -54.763168 | -5.1287775 | 0 | 0 | -0.81965137 | -157.50526 | -1.1334168 | 300.92896 | 304.63879 | -4.3732452
181.19092 | -3.0883644 | -54.763096 | -5.1282248 | 0 | 0 | -0.81956357 | -157.50526 | -1.1414702 | 300.92435 | 304.63449 | -4.3718162
181.19094 | -3.0883124 | -54.756695 | -5.1143603 | 0 | 0 | -0.81955785 | -157.50526 | -1.1378834 | 300.91977 | 304.63016 | -4.3731213
181.19096 | -3.0882607 | -54.77533 | -5.1124372 | 0 | 0 | -0.81955749 | -157.50526 | -1.1397054 | 300.91516 | 304.62582 | -4.3732371
181.19098 | -3.0882087 | -54.764164 | -5.1275468 | 0 | 0 | -0.81955755 | -157.50526 | -1.1377226 | 300.91058 | 304.62152 | -4.3718157
181.191 | -3.0881569 | -54.775959 | -5.1317596 | 0 | 0 | -0.821931 | -157.50526 | -1.1461368 | 300.90598 | 304.61719 | -4.3731213
181.19102 | -3.088105 | -54.783394 | -5.1204772 | 0 | 0 | -0.82213622 | -157.50526 | -1.1404259 | 300.9014 | 304.61288 | -4.3732371
181.19104 | -3.088053 | -54.777618 | -5.1216741 | 0 | 0 | -0.82214946 | -157.50526 | -1.1399167 | 300.89679 | 304.60855 | -4.3732448
181.19106 | -3.0880013 | -54.77071 | -5.1305108 | 0 | 0 | -0.82215023 | -157.50526 | -1.1398833 | 300.89218 | 304.60425 | -4.3732452
181.19108 | -3.0879493 | -54.77652 | -5.1218328 | 0 | 0 | -0.82215023 | -157.50526 | -1.1377341 | 300.8876 | 304.59991 | -4.3732452
181.1911 | -3.0878975 | -54.777035 | -5.1094484 | 0 | 0 | -0.82045448 | -157.54205 | -1.1396956 | 300.883 | 304.59561 | -4.3746743
181.19112 | -3.0878456 | -54.777069 | -5.1207395 | 0 | 0 | -0.82030791 | -157.54523 | -1.1398691 | 300.87842 | 304.59128 | -4.3733692
181.19114 | -3.0877936 | -54.777069 | -5.1333566 | 0 | 0 | -0.82029843 | -157.54544 | -1.137733 | 300.87381 | 304.58698 | -4.3718238
181.19116 | -3.0877419 | -54.777069 | -5.1271639 | 0 | 0 | -0.82029784 | -157.54546 | -1.1354007 | 300.86923 | 304.58264 | -4.3731222
181.19118 | -3.0876901 | -54.757877 | -5.1186171 | 0 | 0 | -0.82029784 | -157.54546 | -1.1330562 | 300.86462 | 304.57831 | -4.3732371
181.1912 | -3.0876384 | -54.77541 | -5.1302347 | 0 | 0 | -0.81962013 | -157.49026 | -1.1371522 | 300.86002 | 304.57401 | -4.3732448
181.19122 | -3.0875864 | -54.770565 | -5.1298018 | 0 | 0 | -0.81956148 | -157.48549 | -1.1332164 | 300.85544 | 304.56967 | -4.3732452
181.19124 | -3.0875344 | -54.776512 | -5.1130414 | 0 | 0 | -0.81955773 | -157.48518 | -1.1393102 | 300.85083 | 304.56537 | -4.3725305
181.19126 | -3.0874827 | -54.757843 | -5.1130466 | 0 | 0 | -0.81955749 | -157.48517 | -1.1355497 | 300.84625 | 304.56104 | -4.3731837
181.19128 | -3.0874307 | -54.769009 | -5.1297798 | 0 | 0 | -0.81955761 | -157.48517 | -1.1373606 | 300.84164 | 304.55673 | -4.3725266
181.1913 | -3.087379 | -54.776405 | -5.132678 | 0 | 0 | -0.82244009 | -157.52196 | -1.1396714 | 300.83707 | 304.5524 | -4.373898
181.19132 | -3.087327 | -54.764233 | -5.1198268 | 0 | 0 | -0.82268918 | -157.52513 | -1.1398678 | 300.83246 | 304.5481 | -4.374732
181.19134 | -3.087275 | -54.763168 | -5.1230693 | 0 | 0 | -0.82270539 | -157.52534 | -1.1355858 | 300.82788 | 304.54376 | -4.3740873
181.19136 | -3.0872233 | -54.769493 | -5.1328115 | 0 | 0 | -0.82270628 | -157.52536 | -1.1373626 | 300.82327 | 304.53943 | -4.3733149
181.19138 | -3.0871713 | -54.77644 | -5.1205764 | 0 | 0 | -0.82270628 | -157.52536 | -1.1375244 | 300.81866 | 304.53513 | -4.3732495
181.1914 | -3.0871196 | -54.777027 | -5.1107883 | 0 | 0 | -0.82016259 | -157.54376 | -1.1396823 | 300.81409 | 304.53079 | -4.3732452
181.19142 | -3.0870676 | -54.770672 | -5.1237617 | 0 | 0 | -0.81994271 | -157.54536 | -1.1398683 | 300.80948 | 304.52649 | -4.3732452
181.19144 | -3.0870159 | -54.782913 | -5.1357923 | 0 | 0 | -0.81992847 | -157.54546 | -1.1334386 | 300.8049 | 304.52216 | -4.3732452
181.19146 | -3.0869641 | -54.758396 | -5.1259165 | 0 | 0 | -0.81992763 | -157.54546 | -1.1328827 | 300.80029 | 304.51785 | -4.3732452
181.19148 | -3.0869122 | -54.775444 | -5.1214104 | 0 | 0 | -0.81992757 | -157.54546 | -1.1392884 | 300.79572 | 304.51352 | -4.3732452
181.1915 | -3.0868604 | -54.770565 | -5.1312046 | 0 | 0 | -0.82026654 | -157.54546 | -1.1376957 | 300.79111 | 304.50922 | -4.3732452
181.19152 | -3.0868084 | -54.776512 | -5.1284289 | 0 | 0 | -0.82029581 | -157.54546 | -1.1375462 | 300.7865 | 304.50488 | -4.3732452
181.19154 | -3.0867567 | -54.770634 | -5.113647 | 0 | 0 | -0.82029772 | -157.54546 | -1.1396835 | 300.78192 | 304.50058 | -4.3732452
181.19156 | -3.0867047 | -54.763721 | -5.1160069 | 0 | 0 | -0.82029784 | -157.54546 | -1.1355737 | 300.77731 | 304.49625 | -4.3746743
181.19158 | -3.0866528 | -54.769531 | -5.1322136 | 0 | 0 | -0.82029796 | -157.54546 | -1.1373619 | 300.77274 | 304.49191 | -4.3733692
181.1916 | -3.086601 | -54.77644 | -5.1328831 | 0 | 0 | -0.82301235 | -157.52705 | -1.1375244 | 300.76813 | 304.48761 | -4.3732529
181.19162 | -3.086549 | -54.764233 | -5.1212921 | 0 | 0 | -0.82324696 | -157.52545 | -1.1418295 | 300.76355 | 304.48328 | -4.3732457
181.19164 | -3.0864973 | -54.769562 | -5.1268249 | 0 | 0 | -0.82326216 | -157.52536 | -1.1422012 | 300.75894 | 304.47897 | -4.3732452
181.19166 | -3.0864453 | -54.763649 | -5.1331339 | 0 | 0 | -0.82326305 | -157.52536 | -1.1379309 | 300.75433 | 304.47464 | -4.3746743
181.19168 | -3.0863934 | -54.763126 | -5.1198707 | 0 | 0 | -0.82326299 | -157.52536 | -1.1418554 | 300.74976 | 304.47034 | -4.3733692
181.1917 | -3.0863416 | -54.763092 | -5.1107264 | 0 | 0 | -0.82004023 | -157.50696 | -1.1357609 | 300.74515 | 304.466 | -4.3739681
181.19172 | -3.0862896 | -54.750301 | -5.1244831 | 0 | 0 | -0.81976163 | -157.50536 | -1.1330794 | 300.74057 | 304.4617 | -4.3733077
181.19174 | -3.0862381 | -54.755589 | -5.1358547 | 0 | 0 | -0.81974363 | -157.50526 | -1.141448 | 300.73596 | 304.45737 | -4.3732495
181.19176 | -3.0861862 | -54.756069 | -5.1259208 | 0 | 0 | -0.81974256 | -157.50526 | -1.1378821 | 300.73138 | 304.45303 | -4.3732452
181.19178 | -3.0861342 | -54.756104 | -5.1206837 | 0 | 0 | -0.8197425 | -157.50526 | -1.1440001 | 300.72678 | 304.44873 | -4.3732452
181.1918 | -3.0860825 | -54.743313 | -5.1325946 | 0 | 0 | -0.82008147 | -157.48686 | -1.1337992 | 300.72217 | 304.4444 | -4.3732452
181.19182 | -3.0860305 | -54.767792 | -5.1278248 | 0 | 0 | -0.82011074 | -157.48526 | -1.135053 | 300.71759 | 304.44009 | -4.3732452
181.19184 | -3.0859787 | -54.75074 | -5.1128664 | 0 | 0 | -0.82011265 | -157.48517 | -1.1373279 | 300.71298 | 304.43576 | -4.3732452
181.19186 | -3.0859268 | -54.742828 | -5.1173916 | 0 | 0 | -0.82011276 | -157.48517 | -1.1375222 | 300.7084 | 304.43146 | -4.3725305
181.19188 | -3.0858748 | -54.754967 | -5.1337872 | 0 | 0 | -0.82011276 | -157.48517 | -1.1332402 | 300.7038 | 304.42712 | -4.3731837
181.1919 | -3.0858231 | -54.749634 | -5.1315641 | 0 | 0 | -0.82333654 | -157.48517 | -1.1371642 | 300.69922 | 304.42282 | -4.3732409
181.19192 | -3.0857711 | -54.742752 | -5.1204495 | 0 | 0 | -0.82361525 | -157.48517 | -1.1396587 | 300.69461 | 304.41849 | -4.3746743
181.19194 | -3.0857193 | -54.748566 | -5.127481 | 0 | 0 | -0.82363325 | -157.48517 | -1.1377196 | 300.69 | 304.41418 | -4.3733692
181.19196 | -3.0856674 | -54.736282 | -5.1331925 | 0 | 0 | -0.82363433 | -157.48517 | -1.1418419 | 300.68542 | 304.40985 | -4.3732529
181.19198 | -3.0856156 | -54.735214 | -5.118423 | 0 | 0 | -0.82363439 | -157.48517 | -1.1400547 | 300.68082 | 304.40552 | -4.3732457
181.192 | -3.0855637 | -54.741543 | -5.1127782 | 0 | 0 | -0.81973296 | -157.42996 | -1.1441871 | 300.67624 | 304.40121 | -4.3732452
181.19202 | -3.0855119 | -54.735695 | -5.1253896 | 0 | 0 | -0.81939566 | -157.42519 | -1.1338114 | 300.67163 | 304.39688 | -4.3739605
181.19204 | -3.0854602 | -54.728779 | -5.134479 | 0 | 0 | -0.81937385 | -157.42488 | -1.1393485 | 300.66705 | 304.39258 | -4.3747363
181.19206 | -3.0854082 | -54.734589 | -5.125073 | 0 | 0 | -0.81937253 | -157.42487 | -1.1419936 | 300.66245 | 304.38824 | -4.3740873
181.19208 | -3.0853562 | -54.735104 | -5.1227922 | 0 | 0 | -0.81937248 | -157.42487 | -1.1400647 | 300.65784 | 304.38394 | -4.3733149
181.1921 | -3.0853045 | -54.722343 | -5.1327782 | 0 | 0 | -0.82055861 | -157.42487 | -1.1398933 | 300.65326 | 304.37961 | -4.3732495
181.19212 | -3.0852525 | -54.714844 | -5.1263838 | 0 | 0 | -0.82066107 | -157.42487 | -1.1334401 | 300.64865 | 304.37531 | -4.3732452
181.19214 | -3.0852008 | -54.714218 | -5.1127415 | 0 | 0 | -0.82066774 | -157.42487 | -1.137177 | 300.64407 | 304.37097 | -4.3732452
181.19216 | -3.0851488 | -54.707775 | -5.1188359 | 0 | 0 | -0.82066816 | -157.42487 | -1.1375122 | 300.63947 | 304.36664 | -4.3746743
181.19218 | -3.0850971 | -54.713619 | -5.1346388 | 0 | 0 | -0.82066816 | -157.42487 | -1.1396815 | 300.63489 | 304.36234 | -4.3733692
181.1922 | -3.0850451 | -54.707741 | -5.1294575 | 0 | 0 | -0.8235535 | -157.36967 | -1.1420156 | 300.63028 | 304.358 | -4.3732529
181.19222 | -3.0849931 | -54.713619 | -5.1195393 | 0 | 0 | -0.82380289 | -157.3649 | -1.1422132 | 300.62567 | 304.3537 | -4.3732457
181.19224 | -3.0849414 | -54.701344 | -5.1288571 | 0 | 0 | -0.8238191 | -157.36459 | -1.1379316 | 300.62109 | 304.34937 | -4.3732452
181.19226 | -3.0848894 | -54.693874 | -5.132587 | 0 | 0 | -0.82381999 | -157.36458 | -1.137561 | 300.61649 | 304.34506 | -4.3732452
181.19228 | -3.0848377 | -54.693253 | -5.1176429 | 0 | 0 | -0.82382005 | -157.36458 | -1.1353894 | 300.61191 | 304.34073 | -4.3732452
181.1923 | -3.0847857 | -54.693211 | -5.1112609 | 0 | 0 | -0.81957984 | -157.30937 | -1.1352026 | 300.6073 | 304.33643 | -4.3718162
181.19232 | -3.084734 | -54.706001 | -5.1259861 | 0 | 0 | -0.81921327 | -157.3046 | -1.1330433 | 300.60272 | 304.33209 | -4.3731213
181.19234 | -3.0846822 | -54.694317 | -5.1338067 | 0 | 0 | -0.81918949 | -157.30429 | -1.1435934 | 300.59811 | 304.32779 | -4.3732371
181.19236 | -3.0846303 | -54.693279 | -5.124289 | 0 | 0 | -0.81918812 | -157.30428 | -1.1380676 | 300.59351 | 304.32346 | -4.3746743
181.19238 | -3.0845785 | -54.68042 | -5.1219993 | 0 | 0 | -0.81918806 | -157.30428 | -1.1397176 | 300.58893 | 304.31912 | -4.3719397
181.1924 | -3.0845265 | -54.685707 | -5.131259 | 0 | 0 | -0.82037348 | -157.26749 | -1.1377231 | 300.58432 | 304.31482 | -4.3731298
181.19242 | -3.0844746 | -54.692585 | -5.1240768 | 0 | 0 | -0.82047588 | -157.2643 | -1.1439896 | 300.57974 | 304.31049 | -4.3732376
181.19244 | -3.0844228 | -54.673977 | -5.1103673 | 0 | 0 | -0.82048255 | -157.2641 | -1.1359458 | 300.57513 | 304.30618 | -4.3732448
181.19246 | -3.0843709 | -54.68515 | -5.1193614 | 0 | 0 | -0.82048297 | -157.26408 | -1.1416806 | 300.57056 | 304.30185 | -4.3732452
181.19248 | -3.0843191 | -54.673355 | -5.1339622 | 0 | 0 | -0.82048297 | -157.26408 | -1.1400441 | 300.56595 | 304.29755 | -4.3732452
181.1925 | -3.0842671 | -54.685112 | -5.1286716 | 0 | 0 | -0.82336783 | -157.24567 | -1.1441865 | 300.56134 | 304.29321 | -4.3725305
181.19252 | -3.0842152 | -54.660561 | -5.1201987 | 0 | 0 | -0.82361722 | -157.24406 | -1.1402532 | 300.55676 | 304.28891 | -4.3717542
181.19254 | -3.0841634 | -54.671211 | -5.1267385 | 0 | 0 | -0.82363343 | -157.24397 | -1.1399053 | 300.55215 | 304.28458 | -4.3716879
181.19256 | -3.0841115 | -54.665779 | -5.1302233 | 0 | 0 | -0.82363433 | -157.24397 | -1.1355879 | 300.54758 | 304.28027 | -4.3731132
181.19258 | -3.0840597 | -54.665291 | -5.1145368 | 0 | 0 | -0.82363439 | -157.24397 | -1.13951 | 300.54297 | 304.27594 | -4.3725219
181.1926 | -3.084008 | -54.658859 | -5.1124482 | 0 | 0 | -0.818887 | -157.22557 | -1.1420043 | 300.53839 | 304.27161 | -4.3731828
181.19262 | -3.083956 | -54.658302 | -5.1275468 | 0 | 0 | -0.81847656 | -157.22397 | -1.1400654 | 300.53378 | 304.2673 | -4.3718119
181.19264 | -3.0839043 | -54.658268 | -5.1324868 | 0 | 0 | -0.81844997 | -157.22388 | -1.1355984 | 300.52917 | 304.26297 | -4.3731213
181.19266 | -3.0838523 | -54.651871 | -5.1227198 | 0 | 0 | -0.81844842 | -157.22388 | -1.1416578 | 300.5246 | 304.25867 | -4.3732371
181.19268 | -3.0838006 | -54.64492 | -5.1225924 | 0 | 0 | -0.81844836 | -157.22388 | -1.1357481 | 300.51999 | 304.25433 | -4.3732448
181.1927 | -3.0837486 | -54.657127 | -5.1320395 | 0 | 0 | -0.82048041 | -157.16869 | -1.1395206 | 300.51541 | 304.25003 | -4.3732452
181.19272 | -3.0836968 | -54.658195 | -5.121964 | 0 | 0 | -0.82065606 | -157.16391 | -1.1398578 | 300.5108 | 304.2457 | -4.3732452
181.19274 | -3.0836449 | -54.645466 | -5.109457 | 0 | 0 | -0.82066745 | -157.1636 | -1.1398798 | 300.50623 | 304.24139 | -4.3718162
181.19276 | -3.0835929 | -54.644371 | -5.120739 | 0 | 0 | -0.8206681 | -157.16359 | -1.1398811 | 300.50162 | 304.23706 | -4.3731213
181.19278 | -3.0835412 | -54.644295 | -5.1340828 | 0 | 0 | -0.82066816 | -157.16359 | -1.1377338 | 300.49701 | 304.23273 | -4.3746662
181.1928 | -3.0834892 | -54.6315 | -5.1257744 | 0 | 0 | -0.82338345 | -157.16359 | -1.1332537 | 300.49243 | 304.22842 | -4.3733683
181.19282 | -3.0834374 | -54.643185 | -5.1199479 | 0 | 0 | -0.82361823 | -157.16359 | -1.1393124 | 300.48782 | 304.22409 | -4.3732529
181.19284 | -3.0833855 | -54.618633 | -5.130352 | 0 | 0 | -0.82363343 | -157.16359 | -1.1355498 | 300.48325 | 304.21979 | -4.3746748
181.19286 | -3.0833335 | -54.642078 | -5.1298103 | 0 | 0 | -0.82363433 | -157.16359 | -1.1395078 | 300.47864 | 304.21545 | -4.3733692
181.19288 | -3.083282 | -54.637753 | -5.1130419 | 0 | 0 | -0.82363439 | -157.16359 | -1.1355624 | 300.47406 | 304.21115 | -4.3732529
181.1929 | -3.08323 | -54.630936 | -5.1130462 | 0 | 0 | -0.81854868 | -157.14517 | -1.1352139 | 300.46945 | 304.20682 | -4.3739605
181.19292 | -3.0831783 | -54.630356 | -5.130506 | 0 | 0 | -0.81810898 | -157.14357 | -1.133044 | 300.46484 | 304.20251 | -4.3725929
181.19294 | -3.0831263 | -54.65591 | -5.1327415 | 0 | 0 | -0.81808054 | -157.14348 | -1.1392989 | 300.46027 | 304.19818 | -4.3746171
181.19296 | -3.0830743 | -54.626129 | -5.1212835 | 0 | 0 | -0.81807882 | -157.14348 | -1.1376964 | 300.45566 | 304.19385 | -4.3733649
181.19298 | -3.0830226 | -54.636299 | -5.1231947 | 0 | 0 | -0.81807876 | -157.14348 | -1.1418406 | 300.45108 | 304.18954 | -4.3732529
181.193 | -3.0829706 | -54.637238 | -5.1328201 | 0 | 0 | -0.82061869 | -157.14348 | -1.1379074 | 300.44647 | 304.18521 | -4.3732457
181.19302 | -3.0829189 | -54.643696 | -5.1205778 | 0 | 0 | -0.82083833 | -157.14348 | -1.139707 | 300.44189 | 304.18091 | -4.3732452
181.19304 | -3.0828669 | -54.637859 | -5.1107883 | 0 | 0 | -0.82085252 | -157.14348 | -1.1355752 | 300.43729 | 304.17657 | -4.3732452
181.19306 | -3.0828149 | -54.624546 | -5.1215835 | 0 | 0 | -0.82085335 | -157.14348 | -1.137362 | 300.43268 | 304.17227 | -4.3732452
181.19308 | -3.0827632 | -54.623405 | -5.1341534 | 0 | 0 | -0.82085341 | -157.14348 | -1.1375242 | 300.4281 | 304.16794 | -4.3732452
181.1931 | -3.0827112 | -54.636127 | -5.1257782 | 0 | 0 | -0.82339919 | -157.10669 | -1.1396823 | 300.42349 | 304.16364 | -4.3732452
181.19312 | -3.0826595 | -54.630829 | -5.1206746 | 0 | 0 | -0.82361925 | -157.1035 | -1.1377211 | 300.41891 | 304.1593 | -4.3718162
181.19314 | -3.0826075 | -54.630352 | -5.1311417 | 0 | 0 | -0.82363349 | -157.1033 | -1.141842 | 300.41431 | 304.155 | -4.3731213
181.19316 | -3.0825555 | -54.617523 | -5.1284251 | 0 | 0 | -0.82363433 | -157.10329 | -1.1357602 | 300.40973 | 304.15067 | -4.3725224
181.19318 | -3.082504 | -54.616417 | -5.113647 | 0 | 0 | -0.82363439 | -157.10329 | -1.1352266 | 300.40512 | 304.14633 | -4.3731828
181.1932 | -3.0824521 | -54.616341 | -5.1138272 | 0 | 0 | -0.81871784 | -157.08488 | -1.1373392 | 300.40051 | 304.14203 | -4.3732409
181.19322 | -3.0824003 | -54.635529 | -5.1312985 | 0 | 0 | -0.81829274 | -157.08328 | -1.1375229 | 300.39594 | 304.1377 | -4.3732452
181.19324 | -3.0823483 | -54.630791 | -5.132082 | 0 | 0 | -0.8182652 | -157.08319 | -1.1375346 | 300.39133 | 304.13339 | -4.3732452
181.19326 | -3.0822964 | -54.623947 | -5.1197724 | 0 | 0 | -0.81826359 | -157.08319 | -1.14183 | 300.38675 | 304.12906 | -4.3732452
181.19328 | -3.0822446 | -54.629765 | -5.1252422 | 0 | 0 | -0.81826353 | -157.08319 | -1.140054 | 300.38214 | 304.12476 | -4.3732452
181.1933 | -3.0821927 | -54.63028 | -5.1330009 | 0 | 0 | -0.82114279 | -157.11996 | -1.1377451 | 300.37756 | 304.12042 | -4.3718162
181.19332 | -3.0821409 | -54.617519 | -5.119863 | 0 | 0 | -0.82139164 | -157.12315 | -1.1375489 | 300.37296 | 304.11612 | -4.3731213
181.19334 | -3.0820889 | -54.629211 | -5.1114526 | 0 | 0 | -0.82140785 | -157.12335 | -1.1396837 | 300.36838 | 304.11179 | -4.3739519
181.19336 | -3.0820372 | -54.636639 | -5.1238189 | 0 | 0 | -0.82140875 | -157.12338 | -1.1334267 | 300.36377 | 304.10748 | -4.3747358
181.19338 | -3.0819852 | -54.618069 | -5.1343451 | 0 | 0 | -0.82140881 | -157.12338 | -1.1436182 | 300.35916 | 304.10315 | -4.3733726
181.1934 | -3.0819333 | -54.622849 | -5.1243405 | 0 | 0 | -0.82344609 | -157.08659 | -1.1423634 | 300.35458 | 304.09882 | -4.3732533
181.19342 | -3.0818815 | -54.623295 | -5.1198235 | 0 | 0 | -0.82362229 | -157.0834 | -1.142236 | 300.34998 | 304.09451 | -4.3718162
181.19344 | -3.0818295 | -54.610531 | -5.1310701 | 0 | 0 | -0.82363367 | -157.08321 | -1.1379329 | 300.3454 | 304.09018 | -4.3724074
181.19346 | -3.081778 | -54.615822 | -5.1276946 | 0 | 0 | -0.82363433 | -157.08319 | -1.1397085 | 300.34079 | 304.08588 | -4.3731751
181.19348 | -3.0817261 | -54.616302 | -5.1128578 | 0 | 0 | -0.82363439 | -157.08319 | -1.1334281 | 300.33621 | 304.08154 | -4.3732409
181.1935 | -3.0816741 | -54.629131 | -5.1152129 | 0 | 0 | -0.81854868 | -157.08319 | -1.1371764 | 300.3316 | 304.07724 | -4.3725305
181.19352 | -3.0816224 | -54.623844 | -5.1335988 | 0 | 0 | -0.81810898 | -157.08319 | -1.1375122 | 300.327 | 304.07291 | -4.3731837
181.19354 | -3.0815704 | -54.616962 | -5.1300988 | 0 | 0 | -0.81808054 | -157.08319 | -1.1375341 | 300.32242 | 304.0686 | -4.3732409
181.19356 | -3.0815187 | -54.622776 | -5.1203232 | 0 | 0 | -0.81807882 | -157.08319 | -1.1396828 | 300.31781 | 304.06427 | -4.3732452
181.19358 | -3.0814667 | -54.623291 | -5.1267467 | 0 | 0 | -0.81807876 | -157.08319 | -1.1398685 | 300.31323 | 304.05994 | -4.3732452
181.1936 | -3.0814147 | -54.623325 | -5.1316767 | 0 | 0 | -0.82146657 | -157.10158 | -1.137733 | 300.30862 | 304.05563 | -4.3732452
181.19362 | -3.081363 | -54.616928 | -5.11902 | 0 | 0 | -0.8217594 | -157.10318 | -1.1396956 | 300.30405 | 304.0513 | -4.3732452
181.19364 | -3.081311 | -54.622772 | -5.111382 | 0 | 0 | -0.82177842 | -157.10329 | -1.1377219 | 300.29944 | 304.047 | -4.3732452
181.19366 | -3.0812593 | -54.610497 | -5.1252675 | 0 | 0 | -0.82177949 | -157.10329 | -1.1439894 | 300.29483 | 304.04266 | -4.3732452
181.19368 | -3.0812073 | -54.622219 | -5.1344709 | 0 | 0 | -0.82177955 | -157.10329 | -1.1337986 | 300.29025 | 304.03836 | -4.3732452
181.1937 | -3.0811553 | -54.610458 | -5.1236219 | 0 | 0 | -0.82347745 | -157.10329 | -1.1393477 | 300.28564 | 304.03403 | -4.3746743
181.19372 | -3.0811036 | -54.622219 | -5.1219406 | 0 | 0 | -0.82362431 | -157.10329 | -1.1419935 | 300.28107 | 304.02972 | -4.3733692
181.19374 | -3.0810518 | -54.616859 | -5.1312551 | 0 | 0 | -0.82363379 | -157.10329 | -1.1379174 | 300.27646 | 304.02539 | -4.3732529
181.19376 | -3.0810001 | -54.609974 | -5.1248012 | 0 | 0 | -0.82363439 | -157.10329 | -1.1354129 | 300.27188 | 304.02106 | -4.3732457
181.19378 | -3.0809481 | -54.628586 | -5.1126075 | 0 | 0 | -0.82363439 | -157.10329 | -1.1330566 | 300.26727 | 304.01675 | -4.3732452
181.1938 | -3.0808961 | -54.611012 | -5.1173744 | 0 | 0 | -0.81854868 | -157.12167 | -1.135005 | 300.26266 | 304.01242 | -4.3732452
181.19382 | -3.0808444 | -54.615852 | -5.1352367 | 0 | 0 | -0.81810898 | -157.12328 | -1.1394725 | 300.25809 | 304.00812 | -4.3746743
181.19384 | -3.0807924 | -54.603516 | -5.1302366 | 0 | 0 | -0.81808054 | -157.12338 | -1.1377077 | 300.25348 | 304.00378 | -4.3733692
181.19386 | -3.0807407 | -54.602436 | -5.1203322 | 0 | 0 | -0.81807882 | -157.12338 | -1.1396942 | 300.2489 | 303.99948 | -4.3732529
181.19388 | -3.0806887 | -54.608765 | -5.1282001 | 0 | 0 | -0.81807876 | -157.12338 | -1.1420163 | 300.24429 | 303.99515 | -4.3725314
181.1939 | -3.0806367 | -54.615711 | -5.1325288 | 0 | 0 | -0.82180589 | -157.06819 | -1.1443607 | 300.23972 | 303.99084 | -4.3731837
181.19392 | -3.080585 | -54.609901 | -5.1169133 | 0 | 0 | -0.82212812 | -157.0634 | -1.1381171 | 300.23511 | 303.98651 | -4.3732409
181.19394 | -3.080533 | -54.596592 | -5.1111979 | 0 | 0 | -0.82214898 | -157.06311 | -1.1354257 | 300.2305 | 303.98221 | -4.3732452
181.19396 | -3.0804813 | -54.601849 | -5.1259818 | 0 | 0 | -0.82215023 | -157.0631 | -1.1394993 | 300.22592 | 303.97787 | -4.3732452
181.19398 | -3.0804293 | -54.602325 | -5.1345334 | 0 | 0 | -0.82215029 | -157.0631 | -1.1398566 | 300.22131 | 303.97354 | -4.3725305
181.194 | -3.0803776 | -54.608761 | -5.1236262 | 0 | 0 | -0.82350886 | -157.04468 | -1.1377325 | 300.21674 | 303.96924 | -4.3731837
181.19402 | -3.0803258 | -54.596519 | -5.1212144 | 0 | 0 | -0.82362634 | -157.04308 | -1.1396955 | 300.21213 | 303.9649 | -4.3732409
181.19404 | -3.0802739 | -54.601841 | -5.131918 | 0 | 0 | -0.82363391 | -157.04297 | -1.1441637 | 300.20755 | 303.9606 | -4.3718157
181.19406 | -3.0802221 | -54.602325 | -5.1248598 | 0 | 0 | -0.82363439 | -157.04297 | -1.1381044 | 300.20294 | 303.95627 | -4.3731213
181.19408 | -3.0801702 | -54.583172 | -5.1104341 | 0 | 0 | -0.82363439 | -157.04297 | -1.1397197 | 300.19833 | 303.95197 | -4.3732371
181.1941 | -3.0801184 | -54.58791 | -5.1186395 | 0 | 0 | -0.81804168 | -156.98779 | -1.1398705 | 300.19376 | 303.94763 | -4.3739595
181.19412 | -3.0800664 | -54.588356 | -5.1346254 | 0 | 0 | -0.81755817 | -156.983 | -1.1355859 | 300.18915 | 303.94333 | -4.3733068
181.19414 | -3.0800145 | -54.569195 | -5.1287308 | 0 | 0 | -0.81752688 | -156.9827 | -1.1330682 | 300.18457 | 303.939 | -4.3732495
181.19416 | -3.0799627 | -54.580326 | -5.1194763 | 0 | 0 | -0.81752503 | -156.98268 | -1.1478894 | 300.17996 | 303.93466 | -4.3718162
181.19418 | -3.0799108 | -54.574928 | -5.1281285 | 0 | 0 | -0.81752497 | -156.98268 | -1.1405864 | 300.17538 | 303.93036 | -4.3731213
181.1942 | -3.079859 | -54.587238 | -5.1317973 | 0 | 0 | -0.82175905 | -156.96429 | -1.1420745 | 300.17078 | 303.92603 | -4.3732371
181.19422 | -3.079807 | -54.57552 | -5.1161232 | 0 | 0 | -0.82212514 | -156.96269 | -1.1486586 | 300.16617 | 303.92172 | -4.3718157
181.19424 | -3.0797551 | -54.568085 | -5.111856 | 0 | 0 | -0.82214886 | -156.96259 | -1.1449304 | 300.16159 | 303.91739 | -4.3731213
181.19426 | -3.0797033 | -54.573856 | -5.1282182 | 0 | 0 | -0.82215023 | -156.96259 | -1.1403013 | 300.15698 | 303.91309 | -4.3732371
181.19428 | -3.0796514 | -54.555183 | -5.1332722 | 0 | 0 | -0.82215029 | -156.96259 | -1.1420553 | 300.1524 | 303.90875 | -4.3732448
181.1943 | -3.0795999 | -54.57275 | -5.1220608 | 0 | 0 | -0.82316899 | -156.90739 | -1.1336266 | 300.1478 | 303.90445 | -4.3732452
181.19432 | -3.0795479 | -54.574299 | -5.1218071 | 0 | 0 | -0.82325703 | -156.9026 | -1.1393366 | 300.14322 | 303.90012 | -4.3732452
181.19434 | -3.0794959 | -54.574406 | -5.132699 | 0 | 0 | -0.82326275 | -156.9023 | -1.1419929 | 300.13861 | 303.89581 | -4.3732452
181.19436 | -3.0794442 | -54.561615 | -5.1234751 | 0 | 0 | -0.82326311 | -156.90228 | -1.1357701 | 300.134 | 303.89148 | -4.3732452
181.19438 | -3.0793922 | -54.547714 | -5.1103129 | 0 | 0 | -0.82326311 | -156.90228 | -1.1330801 | 300.12943 | 303.88715 | -4.3732452
181.1944 | -3.0793405 | -54.552937 | -5.1193581 | 0 | 0 | -0.81801027 | -156.88388 | -1.1371536 | 300.12482 | 303.88284 | -4.3732452
181.19442 | -3.0792885 | -54.55341 | -5.1339617 | 0 | 0 | -0.8175562 | -156.88229 | -1.1396581 | 300.12024 | 303.87851 | -4.3732452
181.19444 | -3.0792365 | -54.553444 | -5.1286716 | 0 | 0 | -0.81752676 | -156.88219 | -1.1441616 | 300.11563 | 303.87421 | -4.3732452
181.19446 | -3.0791848 | -54.553444 | -5.1201987 | 0 | 0 | -0.81752503 | -156.88219 | -1.135957 | 300.11105 | 303.86987 | -4.3732452
181.19448 | -3.0791328 | -54.553444 | -5.1303682 | 0 | 0 | -0.81752497 | -156.88219 | -1.139534 | 300.10645 | 303.86557 | -4.3732452
181.1945 | -3.0790811 | -54.534252 | -5.130537 | 0 | 0 | -0.82226807 | -156.90059 | -1.1334167 | 300.10184 | 303.86124 | -4.3746743
181.19452 | -3.0790291 | -54.545387 | -5.1145577 | 0 | 0 | -0.82267815 | -156.90219 | -1.1414701 | 300.09726 | 303.85693 | -4.3726544
181.19454 | -3.0789773 | -54.539986 | -5.1139021 | 0 | 0 | -0.82270473 | -156.90228 | -1.1378834 | 300.09265 | 303.8526 | -4.3731914
181.19456 | -3.0789254 | -54.552296 | -5.1291242 | 0 | 0 | -0.82270628 | -156.90228 | -1.1332636 | 300.08807 | 303.84827 | -4.3725271
181.19458 | -3.0788736 | -54.534176 | -5.1340733 | 0 | 0 | -0.82270634 | -156.90228 | -1.1393129 | 300.08347 | 303.84396 | -4.3731833
181.1946 | -3.0788219 | -54.532589 | -5.1235805 | 0 | 0 | -0.82338595 | -156.84709 | -1.1398444 | 300.07889 | 303.83963 | -4.3739562
181.19462 | -3.0787699 | -54.538883 | -5.124115 | 0 | 0 | -0.82344466 | -156.8423 | -1.1334372 | 300.07428 | 303.83533 | -4.3747358
181.19464 | -3.0787179 | -54.526634 | -5.1343479 | 0 | 0 | -0.82344848 | -156.842 | -1.1393242 | 300.06967 | 303.83099 | -4.3748021
181.19466 | -3.0786662 | -54.525566 | -5.1221609 | 0 | 0 | -0.82344872 | -156.84198 | -1.1291085 | 300.06509 | 303.82669 | -4.3733768
181.19468 | -3.0786142 | -54.5191 | -5.1109223 | 0 | 0 | -0.82344872 | -156.84198 | -1.1325091 | 300.06049 | 303.82236 | -4.3732533
181.1947 | -3.0785625 | -54.524937 | -5.1230426 | 0 | 0 | -0.81819504 | -156.80521 | -1.1414112 | 300.05591 | 303.81805 | -4.3739605
181.19472 | -3.0785105 | -54.531849 | -5.1371827 | 0 | 0 | -0.81774086 | -156.80202 | -1.13788 | 300.0513 | 303.81372 | -4.3733068
181.19474 | -3.0784588 | -54.506851 | -5.127491 | 0 | 0 | -0.81771141 | -156.8018 | -1.1311162 | 300.04672 | 303.80942 | -4.3739643
181.19476 | -3.0784068 | -54.517471 | -5.1215434 | 0 | 0 | -0.81770968 | -156.80179 | -1.1369799 | 300.04211 | 303.80508 | -4.3747368
181.19478 | -3.0783548 | -54.505642 | -5.1312132 | 0 | 0 | -0.81770962 | -156.80179 | -1.1353521 | 300.03751 | 303.80075 | -4.3740873
181.1948 | -3.0783031 | -54.504597 | -5.1298809 | 0 | 0 | -0.82245362 | -156.76501 | -1.1352004 | 300.03293 | 303.79645 | -4.3740301
181.19482 | -3.0782511 | -54.510929 | -5.115952 | 0 | 0 | -0.82286376 | -156.76183 | -1.1330432 | 300.02832 | 303.79211 | -4.3733115
181.19484 | -3.0781994 | -54.517872 | -5.1140237 | 0 | 0 | -0.82289034 | -156.76161 | -1.141446 | 300.02374 | 303.78781 | -4.3732495
181.19486 | -3.0781474 | -54.512066 | -5.1320372 | 0 | 0 | -0.82289189 | -156.7616 | -1.1421765 | 300.01913 | 303.78348 | -4.3732452
181.19488 | -3.0780957 | -54.511551 | -5.1335988 | 0 | 0 | -0.82289195 | -156.7616 | -1.1443713 | 300.01456 | 303.77917 | -4.3746743
181.1949 | -3.0780439 | -54.505116 | -5.1220813 | 0 | 0 | -0.82323176 | -156.78 | -1.1381177 | 300.00995 | 303.77484 | -4.3733692
181.19492 | -3.077992 | -54.517357 | -5.1254392 | 0 | 0 | -0.82326108 | -156.7816 | -1.1397203 | 300.00534 | 303.77054 | -4.3732529
181.19494 | -3.0779402 | -54.512035 | -5.1351919 | 0 | 0 | -0.82326299 | -156.78169 | -1.1398706 | 300.00076 | 303.7662 | -4.3732457
181.19496 | -3.0778883 | -54.511551 | -5.1222315 | 0 | 0 | -0.82326311 | -156.78169 | -1.1420279 | 299.99615 | 303.76187 | -4.3732452
181.19498 | -3.0778363 | -54.505116 | -5.1116533 | 0 | 0 | -0.82326311 | -156.78169 | -1.133625 | 299.99158 | 303.75757 | -4.3739605
181.195 | -3.0777845 | -54.51096 | -5.1238322 | 0 | 0 | -0.81834847 | -156.76329 | -1.1371889 | 299.98697 | 303.75323 | -4.374022
181.19502 | -3.0777326 | -54.517872 | -5.135797 | 0 | 0 | -0.81792361 | -156.76169 | -1.1418073 | 299.98239 | 303.74893 | -4.3747401
181.19504 | -3.0776808 | -54.518459 | -5.1259165 | 0 | 0 | -0.81789607 | -156.7616 | -1.1400527 | 299.97778 | 303.7446 | -4.3748021
181.19506 | -3.0776289 | -54.512104 | -5.1214099 | 0 | 0 | -0.81789446 | -156.7616 | -1.144187 | 299.97318 | 303.7403 | -4.3733768
181.19508 | -3.0775769 | -54.511551 | -5.1319313 | 0 | 0 | -0.8178944 | -156.7616 | -1.1424003 | 299.9686 | 303.73596 | -4.3732533
181.1951 | -3.0775251 | -54.505116 | -5.1292186 | 0 | 0 | -0.82263911 | -156.78 | -1.1336491 | 299.96399 | 303.73166 | -4.3746748
181.19512 | -3.0774732 | -54.51096 | -5.1137147 | 0 | 0 | -0.82304931 | -156.7816 | -1.1393378 | 299.95941 | 303.72733 | -4.3747983
181.19514 | -3.0774214 | -54.505081 | -5.1160107 | 0 | 0 | -0.82307589 | -156.78169 | -1.1376984 | 299.9548 | 303.72302 | -4.3748059
181.19516 | -3.0773697 | -54.51096 | -5.1314869 | 0 | 0 | -0.82307744 | -156.78169 | -1.1439881 | 299.95023 | 303.71869 | -4.3733773
181.19518 | -3.0773177 | -54.511478 | -5.1320944 | 0 | 0 | -0.8230775 | -156.78169 | -1.1337985 | 299.94562 | 303.71436 | -4.3746824
181.1952 | -3.077266 | -54.517914 | -5.1212258 | 0 | 0 | -0.82290769 | -156.78169 | -1.1414948 | 299.94101 | 303.71005 | -4.3733692
181.19522 | -3.077214 | -54.505672 | -5.1253676 | 0 | 0 | -0.82289296 | -156.78169 | -1.1400322 | 299.93643 | 303.70572 | -4.3746824
181.19524 | -3.0771623 | -54.504601 | -5.1337347 | 0 | 0 | -0.82289201 | -156.78169 | -1.1420386 | 299.93182 | 303.70142 | -4.3733692
181.19526 | -3.0771103 | -54.510929 | -5.1192002 | 0 | 0 | -0.82289195 | -156.78169 | -1.1336256 | 299.92725 | 303.69708 | -4.3732529
181.19528 | -3.0770586 | -54.517872 | -5.1113935 | 0 | 0 | -0.82289195 | -156.78169 | -1.1393365 | 299.92264 | 303.69278 | -4.3732457
181.1953 | -3.0770066 | -54.512066 | -5.1245422 | 0 | 0 | -0.81831712 | -156.80009 | -1.1419929 | 299.91806 | 303.68845 | -4.3732452
181.19532 | -3.0769546 | -54.517948 | -5.1344075 | 0 | 0 | -0.81792164 | -156.8017 | -1.1379174 | 299.91345 | 303.68414 | -4.3732452
181.19534 | -3.0769029 | -54.52486 | -5.1243443 | 0 | 0 | -0.81789595 | -156.80179 | -1.1397076 | 299.90887 | 303.67981 | -4.3746743
181.19536 | -3.0768509 | -54.519054 | -5.1205502 | 0 | 0 | -0.81789446 | -156.80179 | -1.1441644 | 299.90427 | 303.67551 | -4.3733692
181.19538 | -3.0767992 | -54.518539 | -5.1311326 | 0 | 0 | -0.8178944 | -156.80179 | -1.1402519 | 299.89966 | 303.67117 | -4.3739681
181.1954 | -3.0767472 | -54.512104 | -5.1269722 | 0 | 0 | -0.82246923 | -156.80179 | -1.1420524 | 299.89508 | 303.66684 | -4.3733077
181.19542 | -3.0766952 | -54.517948 | -5.1113443 | 0 | 0 | -0.82286471 | -156.80179 | -1.1400682 | 299.89047 | 303.66254 | -4.3739643
181.19544 | -3.0766437 | -54.51207 | -5.1179881 | 0 | 0 | -0.8228904 | -156.80179 | -1.1398934 | 299.88589 | 303.6582 | -4.3733072
181.19546 | -3.0765917 | -54.517948 | -5.1345677 | 0 | 0 | -0.82289189 | -156.80179 | -1.1377345 | 299.88129 | 303.6539 | -4.3732495
181.19548 | -3.07654 | -54.51207 | -5.128727 | 0 | 0 | -0.82289195 | -156.80179 | -1.1396956 | 299.87671 | 303.64957 | -4.3732452
181.1955 | -3.076488 | -54.511551 | -5.1194758 | 0 | 0 | -0.82204324 | -156.78339 | -1.1398692 | 299.8721 | 303.64526 | -4.3732452
181.19552 | -3.076436 | -54.505116 | -5.1274023 | 0 | 0 | -0.82196993 | -156.78178 | -1.1398805 | 299.86749 | 303.64093 | -4.3746743
181.19554 | -3.0763843 | -54.517357 | -5.1310081 | 0 | 0 | -0.82196516 | -156.78169 | -1.1355865 | 299.86292 | 303.63663 | -4.3740835
181.19556 | -3.0763323 | -54.518429 | -5.1175094 | 0 | 0 | -0.82196486 | -156.78169 | -1.1416571 | 299.85831 | 303.63229 | -4.3733149
181.19558 | -3.0762806 | -54.5121 | -5.1112528 | 0 | 0 | -0.82196486 | -156.78169 | -1.1421899 | 299.85373 | 303.62796 | -4.3732495
181.1956 | -3.0762286 | -54.511551 | -5.1245327 | 0 | 0 | -0.81823874 | -156.78169 | -1.1400775 | 299.84912 | 303.62366 | -4.3732452
181.19562 | -3.0761766 | -54.517914 | -5.1336818 | 0 | 0 | -0.81791657 | -156.78169 | -1.1355991 | 299.84454 | 303.61932 | -4.3746743
181.19564 | -3.0761249 | -54.51207 | -5.122829 | 0 | 0 | -0.81789571 | -156.78169 | -1.1438051 | 299.83994 | 303.61502 | -4.3747983
181.19566 | -3.0760729 | -54.524345 | -5.1204209 | 0 | 0 | -0.81789446 | -156.78169 | -1.1402285 | 299.83533 | 303.61069 | -4.3733768
181.19568 | -3.0760212 | -54.512623 | -5.1311245 | 0 | 0 | -0.8178944 | -156.78169 | -1.1399039 | 299.83075 | 303.60638 | -4.3732533
181.1957 | -3.0759692 | -54.517982 | -5.1255193 | 0 | 0 | -0.82246923 | -156.78169 | -1.1355879 | 299.82614 | 303.60205 | -4.3732457
181.19572 | -3.0759172 | -54.518467 | -5.1104927 | 0 | 0 | -0.82286471 | -156.78169 | -1.1416571 | 299.82156 | 303.59775 | -4.3732452
181.19574 | -3.0758657 | -54.512104 | -5.1171904 | 0 | 0 | -0.8228904 | -156.78169 | -1.1378956 | 299.81696 | 303.59341 | -4.3732452
181.19576 | -3.0758138 | -54.511551 | -5.1330481 | 0 | 0 | -0.82289189 | -156.78169 | -1.1397063 | 299.81238 | 303.58908 | -4.3746743
181.19578 | -3.075762 | -54.511513 | -5.1285973 | 0 | 0 | -0.82289195 | -156.78169 | -1.1355752 | 299.80777 | 303.58478 | -4.3733692
181.1958 | -3.0757101 | -54.511513 | -5.118742 | 0 | 0 | -0.82204324 | -156.78169 | -1.1416566 | 299.80316 | 303.58044 | -4.3732529
181.19582 | -3.0756581 | -54.498722 | -5.1280656 | 0 | 0 | -0.82196993 | -156.78169 | -1.1400427 | 299.79858 | 303.57614 | -4.3732457
181.19584 | -3.0756063 | -54.504009 | -5.1303406 | 0 | 0 | -0.82196516 | -156.78169 | -1.139892 | 299.79398 | 303.57181 | -4.3732452
181.19586 | -3.0755544 | -54.498093 | -5.1145449 | 0 | 0 | -0.82196486 | -156.78169 | -1.1355872 | 299.7894 | 303.5675 | -4.3732452
181.19588 | -3.0755026 | -54.497574 | -5.1095452 | 0 | 0 | -0.82196486 | -156.78169 | -1.13951 | 299.78479 | 303.56317 | -4.3732452
181.1959 | -3.0754507 | -54.503937 | -5.1258435 | 0 | 0 | -0.81790054 | -156.74489 | -1.1377097 | 299.78021 | 303.55887 | -4.3725305
181.19592 | -3.0753989 | -54.498093 | -5.1323447 | 0 | 0 | -0.81754911 | -156.74171 | -1.1332524 | 299.7756 | 303.55453 | -4.3724689
181.19594 | -3.0753469 | -54.497574 | -5.1219845 | 0 | 0 | -0.81752634 | -156.7415 | -1.1350175 | 299.771 | 303.55023 | -4.3731794
181.19596 | -3.075295 | -54.491138 | -5.1210766 | 0 | 0 | -0.81752503 | -156.74149 | -1.1394731 | 299.76642 | 303.5459 | -4.3732409
181.19598 | -3.0752432 | -54.496983 | -5.1326356 | 0 | 0 | -0.81752497 | -156.74149 | -1.1420022 | 299.76181 | 303.54156 | -4.3732452
181.196 | -3.0751915 | -54.484707 | -5.1227446 | 0 | 0 | -0.82277781 | -156.74149 | -1.1400653 | 299.75723 | 303.53726 | -4.3732452
181.19602 | -3.0751398 | -54.490028 | -5.1095233 | 0 | 0 | -0.82323188 | -156.74149 | -1.1334513 | 299.75262 | 303.53293 | -4.3725305
181.19604 | -3.0750878 | -54.484116 | -5.1192908 | 0 | 0 | -0.82326132 | -156.74149 | -1.1436195 | 299.74805 | 303.52863 | -4.3717542
181.19606 | -3.0750358 | -54.496395 | -5.1346836 | 0 | 0 | -0.82326305 | -156.74149 | -1.1402165 | 299.74344 | 303.52429 | -4.3731174
181.19608 | -3.0749841 | -54.484669 | -5.126555 | 0 | 0 | -0.82326311 | -156.74149 | -1.1399032 | 299.73883 | 303.51999 | -4.3732367
181.1961 | -3.0749321 | -54.496429 | -5.1185617 | 0 | 0 | -0.82156563 | -156.7047 | -1.1355877 | 299.73425 | 303.51566 | -4.3732448
181.19612 | -3.0748804 | -54.478275 | -5.1287775 | 0 | 0 | -0.82141888 | -156.70152 | -1.13951 | 299.72964 | 303.51135 | -4.3732452
181.19614 | -3.0748284 | -54.476681 | -5.1296763 | 0 | 0 | -0.8214094 | -156.70131 | -1.1334153 | 299.72507 | 303.50702 | -4.3718162
181.19616 | -3.0747764 | -54.476578 | -5.1137595 | 0 | 0 | -0.82140881 | -156.70129 | -1.1371756 | 299.72046 | 303.50269 | -4.3716922
181.19618 | -3.0747247 | -54.463779 | -5.1116557 | 0 | 0 | -0.82140881 | -156.70129 | -1.1418065 | 299.71588 | 303.49838 | -4.3731132
181.1962 | -3.0746727 | -54.462673 | -5.1282048 | 0 | 0 | -0.81836039 | -156.6461 | -1.133611 | 299.71127 | 303.49405 | -4.3732367
181.19622 | -3.074621 | -54.462601 | -5.1310925 | 0 | 0 | -0.81809688 | -156.64131 | -1.1393356 | 299.70667 | 303.48975 | -4.3732448
181.19624 | -3.074569 | -54.462597 | -5.1225982 | 0 | 0 | -0.81807977 | -156.64101 | -1.1398457 | 299.70209 | 303.48541 | -4.3732452
181.19626 | -3.074517 | -54.4562 | -5.1211314 | 0 | 0 | -0.81807882 | -156.64099 | -1.1377318 | 299.69748 | 303.48111 | -4.3732452
181.19628 | -3.0744655 | -54.455643 | -5.1304607 | 0 | 0 | -0.81807876 | -156.64099 | -1.1396955 | 299.6929 | 303.47678 | -4.3718162
181.1963 | -3.0744135 | -54.449211 | -5.1211038 | 0 | 0 | -0.82231492 | -156.62259 | -1.1398692 | 299.68829 | 303.47247 | -4.3716922
181.19632 | -3.0743618 | -54.448654 | -5.107933 | 0 | 0 | -0.82268119 | -156.62099 | -1.1398805 | 299.68372 | 303.46814 | -4.3716841
181.19634 | -3.0743098 | -54.442223 | -5.1206088 | 0 | 0 | -0.82270491 | -156.6209 | -1.1398813 | 299.67911 | 303.46384 | -4.3731127
181.19636 | -3.0742579 | -54.448067 | -5.1326218 | 0 | 0 | -0.82270628 | -156.6209 | -1.1398813 | 299.6745 | 303.4595 | -4.3732367
181.19638 | -3.0742061 | -54.448586 | -5.125648 | 0 | 0 | -0.82270634 | -156.6209 | -1.1377338 | 299.66992 | 303.45517 | -4.3732448
181.1964 | -3.0741541 | -54.442223 | -5.1192136 | 0 | 0 | -0.82134897 | -156.60249 | -1.1354008 | 299.66531 | 303.45087 | -4.3732452
181.19642 | -3.0741024 | -54.435272 | -5.1288362 | 0 | 0 | -0.82123154 | -156.60089 | -1.1394979 | 299.66074 | 303.44653 | -4.3732452
181.19644 | -3.0740504 | -54.428288 | -5.1282291 | 0 | 0 | -0.82122397 | -156.6008 | -1.1420037 | 299.65613 | 303.44223 | -4.3725305
181.19646 | -3.0739985 | -54.427696 | -5.1121836 | 0 | 0 | -0.8212235 | -156.6008 | -1.1379181 | 299.65155 | 303.4379 | -4.3731837
181.19648 | -3.0739467 | -54.421257 | -5.1122484 | 0 | 0 | -0.8212235 | -156.6008 | -1.1332657 | 299.64694 | 303.43359 | -4.3718119
181.1965 | -3.0738947 | -54.4207 | -5.1289859 | 0 | 0 | -0.81851387 | -156.52721 | -1.139313 | 299.64233 | 303.42926 | -4.3716922
181.19652 | -3.073843 | -54.420666 | -5.1318851 | 0 | 0 | -0.81827962 | -156.52083 | -1.1441391 | 299.63776 | 303.42496 | -4.3738284
181.19654 | -3.073791 | -54.401474 | -5.1197596 | 0 | 0 | -0.81826448 | -156.52042 | -1.138103 | 299.63315 | 303.42062 | -4.3718691
181.19656 | -3.0737393 | -54.412609 | -5.1216111 | 0 | 0 | -0.81826359 | -156.5204 | -1.1418667 | 299.62857 | 303.41632 | -4.3731251
181.19658 | -3.0736876 | -54.413609 | -5.130507 | 0 | 0 | -0.81826353 | -156.5204 | -1.1379089 | 299.62396 | 303.41199 | -4.3732371
181.1966 | -3.0736356 | -54.413673 | -5.1196547 | 0 | 0 | -0.82233053 | -156.502 | -1.139707 | 299.61938 | 303.40765 | -4.3725305
181.19662 | -3.0735838 | -54.40728 | -5.1092601 | 0 | 0 | -0.8226822 | -156.5004 | -1.1420171 | 299.61478 | 303.40335 | -4.3731837
181.19664 | -3.0735319 | -54.40033 | -5.1214523 | 0 | 0 | -0.82270497 | -156.50031 | -1.1400663 | 299.61017 | 303.39902 | -4.3732409
181.19666 | -3.0734801 | -54.418938 | -5.1334181 | 0 | 0 | -0.82270628 | -156.50031 | -1.1377459 | 299.60559 | 303.39471 | -4.3732452
181.19668 | -3.0734282 | -54.401363 | -5.1257153 | 0 | 0 | -0.82270634 | -156.50031 | -1.1332545 | 299.60098 | 303.39038 | -4.3732452
181.1967 | -3.0733762 | -54.393414 | -5.1184916 | 0 | 0 | -0.82134897 | -156.46352 | -1.1414595 | 299.59641 | 303.38608 | -4.3732452
181.19672 | -3.0733244 | -54.392761 | -5.1302266 | 0 | 0 | -0.82123154 | -156.46034 | -1.1378827 | 299.5918 | 303.38174 | -4.3739605
181.19674 | -3.0732725 | -54.386314 | -5.129077 | 0 | 0 | -0.82122397 | -156.46013 | -1.1418526 | 299.58722 | 303.37744 | -4.3733068
181.19676 | -3.0732207 | -54.398556 | -5.1129789 | 0 | 0 | -0.8212235 | -156.46011 | -1.137908 | 299.58261 | 303.37311 | -4.3732495
181.19678 | -3.0731688 | -54.399628 | -5.1137681 | 0 | 0 | -0.8212235 | -156.46011 | -1.1440015 | 299.578 | 303.36877 | -4.3732452
181.1968 | -3.0731168 | -54.393299 | -5.1312947 | 0 | 0 | -0.81885231 | -156.46011 | -1.1402413 | 299.57343 | 303.36447 | -4.3732452
181.19682 | -3.073065 | -54.386353 | -5.1313558 | 0 | 0 | -0.81864727 | -156.46011 | -1.1441991 | 299.56976 | 303.3606 | -4.3739605
181.19684 | -3.0730131 | -54.392162 | -5.1204357 | 0 | 0 | -0.81863403 | -156.46011 | -1.1402539 | 299.56607 | 303.35675 | -4.3733068
181.19686 | -3.0729616 | -54.38628 | -5.1253009 | 0 | 0 | -0.81863326 | -156.46011 | -1.1420525 | 299.56241 | 303.35287 | -4.3746786
181.19688 | -3.0729096 | -54.385761 | -5.1322775 | 0 | 0 | -0.8186332 | -156.46011 | -1.1422154 | 299.55872 | 303.34903 | -4.3733692
181.1969 | -3.0728576 | -54.379326 | -5.1205273 | 0 | 0 | -0.82270157 | -156.42331 | -1.1422261 | 299.55505 | 303.34515 | -4.3732529
181.19692 | -3.0728059 | -54.391567 | -5.1100588 | 0 | 0 | -0.82305336 | -156.42012 | -1.1400796 | 299.55136 | 303.34131 | -4.3732457
181.19694 | -3.0727539 | -54.399036 | -5.1244245 | 0 | 0 | -0.82307613 | -156.41992 | -1.139894 | 299.5477 | 303.33743 | -4.3732452
181.19696 | -3.0727022 | -54.386868 | -5.1344004 | 0 | 0 | -0.82307744 | -156.41991 | -1.1398821 | 299.54404 | 303.33359 | -4.3732452
181.19698 | -3.0726502 | -54.385799 | -5.1243439 | 0 | 0 | -0.8230775 | -156.41991 | -1.1398813 | 299.54034 | 303.32971 | -4.3732452
181.197 | -3.0725982 | -54.379333 | -5.1212764 | 0 | 0 | -0.82104152 | -156.41991 | -1.1420285 | 299.53668 | 303.32587 | -4.3732452
181.19702 | -3.0725465 | -54.378773 | -5.1304698 | 0 | 0 | -0.82086551 | -156.41991 | -1.1400669 | 299.53299 | 303.32199 | -4.3746743
181.19704 | -3.0724945 | -54.385136 | -5.1283665 | 0 | 0 | -0.82085413 | -156.41991 | -1.1441878 | 299.52933 | 303.31815 | -4.3733692
181.19706 | -3.0724428 | -54.379292 | -5.1121922 | 0 | 0 | -0.82085347 | -156.41991 | -1.1402533 | 299.52567 | 303.3143 | -4.3746824
181.19708 | -3.0723908 | -54.372379 | -5.117332 | 0 | 0 | -0.82085341 | -156.41991 | -1.1356107 | 299.52197 | 303.31042 | -4.3747988
181.1971 | -3.0723391 | -54.378185 | -5.1337833 | 0 | 0 | -0.8196671 | -156.38312 | -1.1395113 | 299.51831 | 303.30658 | -4.3748059
181.19712 | -3.0722871 | -54.385098 | -5.1315637 | 0 | 0 | -0.81956458 | -156.37993 | -1.1398573 | 299.51462 | 303.3027 | -4.3748064
181.19714 | -3.0722353 | -54.385681 | -5.1219025 | 0 | 0 | -0.81955791 | -156.37973 | -1.1398798 | 299.51096 | 303.29886 | -4.3762355
181.19716 | -3.0721836 | -54.385727 | -5.1276064 | 0 | 0 | -0.81955749 | -156.37971 | -1.1398811 | 299.50726 | 303.29498 | -4.3749304
181.19718 | -3.0721316 | -54.392124 | -5.1324744 | 0 | 0 | -0.81955749 | -156.37971 | -1.1377338 | 299.5036 | 303.29114 | -4.3733854
181.1972 | -3.0720797 | -54.379883 | -5.1176357 | 0 | 0 | -0.82277977 | -156.43491 | -1.1396956 | 299.49994 | 303.28726 | -4.3732543
181.19722 | -3.0720279 | -54.378811 | -5.1119857 | 0 | 0 | -0.82305837 | -156.4397 | -1.1355746 | 299.49625 | 303.28342 | -4.3732457
181.19724 | -3.0719759 | -54.385139 | -5.126049 | 0 | 0 | -0.82307637 | -156.44 | -1.1395092 | 299.49258 | 303.27954 | -4.3746743
181.19726 | -3.0719242 | -54.385689 | -5.1345377 | 0 | 0 | -0.82307744 | -156.44002 | -1.1441516 | 299.48889 | 303.2757 | -4.3733692
181.19728 | -3.0718722 | -54.392124 | -5.1243529 | 0 | 0 | -0.8230775 | -156.44002 | -1.1402512 | 299.48523 | 303.27182 | -4.3746824
181.1973 | -3.0718205 | -54.392677 | -5.1212769 | 0 | 0 | -0.82104152 | -156.44002 | -1.1420524 | 299.48157 | 303.26797 | -4.374084
181.19732 | -3.0717685 | -54.386314 | -5.1326489 | 0 | 0 | -0.82086551 | -156.44002 | -1.1400682 | 299.47787 | 303.2641 | -4.3740296
181.19734 | -3.0717165 | -54.379364 | -5.1263752 | 0 | 0 | -0.82085413 | -156.44002 | -1.1441879 | 299.47421 | 303.26025 | -4.3733115
181.19736 | -3.0716648 | -54.391571 | -5.1120162 | 0 | 0 | -0.82085347 | -156.44002 | -1.1424004 | 299.47052 | 303.25638 | -4.3746786
181.19738 | -3.0716128 | -54.405437 | -5.1180472 | 0 | 0 | -0.82085341 | -156.44002 | -1.1422381 | 299.46686 | 303.25253 | -4.3733692
181.1974 | -3.0715611 | -54.393814 | -5.1345716 | 0 | 0 | -0.81983644 | -156.47681 | -1.1422274 | 299.4632 | 303.24866 | -4.3732529
181.19742 | -3.0715091 | -54.392784 | -5.130178 | 0 | 0 | -0.81974858 | -156.47998 | -1.1422268 | 299.4595 | 303.24481 | -4.3746748
181.19744 | -3.0714574 | -54.392719 | -5.1196017 | 0 | 0 | -0.81974286 | -156.48019 | -1.1422268 | 299.45584 | 303.24094 | -4.3747983
181.19746 | -3.0714056 | -54.386314 | -5.1281366 | 0 | 0 | -0.8197425 | -156.48021 | -1.1400796 | 299.45215 | 303.23709 | -4.3733768
181.19748 | -3.0713537 | -54.385761 | -5.1317978 | 0 | 0 | -0.8197425 | -156.48021 | -1.139894 | 299.44849 | 303.23322 | -4.3746824
181.1975 | -3.0713019 | -54.385727 | -5.1175761 | 0 | 0 | -0.82262558 | -156.425 | -1.1398821 | 299.44479 | 303.22937 | -4.3733692
181.19752 | -3.07125 | -54.385727 | -5.1119819 | 0 | 0 | -0.82287478 | -156.42023 | -1.1334394 | 299.44113 | 303.22549 | -4.3732529
181.19754 | -3.071198 | -54.379326 | -5.1267748 | 0 | 0 | -0.822891 | -156.41992 | -1.1371769 | 299.43747 | 303.22165 | -4.3732457
181.19756 | -3.0711462 | -54.38517 | -5.1346002 | 0 | 0 | -0.82289189 | -156.41991 | -1.1396595 | 299.43378 | 303.21777 | -4.3746743
181.19758 | -3.0710943 | -54.385689 | -5.1229038 | 0 | 0 | -0.82289195 | -156.41991 | -1.1398671 | 299.43011 | 303.21393 | -4.3740835
181.1976 | -3.0710425 | -54.385727 | -5.1226044 | 0 | 0 | -0.82068676 | -156.41991 | -1.1484693 | 299.42642 | 303.21005 | -4.3740296
181.19762 | -3.0709906 | -54.379326 | -5.1327662 | 0 | 0 | -0.82049602 | -156.41991 | -1.1406238 | 299.42276 | 303.20621 | -4.3733115
181.19764 | -3.0709386 | -54.372379 | -5.1242056 | 0 | 0 | -0.82048368 | -156.41991 | -1.1399293 | 299.4191 | 303.20233 | -4.3732495
181.19766 | -3.0708869 | -54.384586 | -5.1118288 | 0 | 0 | -0.82048303 | -156.41991 | -1.1420313 | 299.41541 | 303.19849 | -4.3732452
181.19768 | -3.0708349 | -54.379257 | -5.1202145 | 0 | 0 | -0.82048297 | -156.41991 | -1.1422142 | 299.41174 | 303.19461 | -4.3739605
181.1977 | -3.0707831 | -54.365978 | -5.1354842 | 0 | 0 | -0.82031345 | -156.4015 | -1.1400788 | 299.40805 | 303.19077 | -4.374022
181.19772 | -3.0707314 | -54.377632 | -5.1302524 | 0 | 0 | -0.82029885 | -156.3999 | -1.1377466 | 299.40439 | 303.18689 | -4.3733106
181.19774 | -3.0706794 | -54.385059 | -5.1196065 | 0 | 0 | -0.8202979 | -156.39981 | -1.1418434 | 299.40073 | 303.18304 | -4.3739648
181.19776 | -3.0706277 | -54.37289 | -5.1303139 | 0 | 0 | -0.82029784 | -156.39981 | -1.1400548 | 299.39703 | 303.17917 | -4.3747368
181.19778 | -3.0705757 | -54.365425 | -5.1312599 | 0 | 0 | -0.82029784 | -156.39981 | -1.1398926 | 299.39337 | 303.17532 | -4.3748021
181.1978 | -3.070524 | -54.364803 | -5.1175256 | 0 | 0 | -0.82250261 | -156.36302 | -1.1377344 | 299.38968 | 303.17145 | -4.3733768
181.19782 | -3.070472 | -54.364761 | -5.1127048 | 0 | 0 | -0.82269329 | -156.35983 | -1.1439902 | 299.38602 | 303.1676 | -4.3746824
181.19784 | -3.0704203 | -54.35836 | -5.129015 | 0 | 0 | -0.82270563 | -156.35963 | -1.1402406 | 299.38232 | 303.16373 | -4.374084
181.19786 | -3.0703683 | -54.357807 | -5.1333399 | 0 | 0 | -0.82270628 | -156.35962 | -1.1441991 | 299.37866 | 303.15988 | -4.3733149
181.19788 | -3.0703163 | -54.357773 | -5.1227908 | 0 | 0 | -0.82270634 | -156.35962 | -1.1381065 | 299.375 | 303.15601 | -4.3746791
181.1979 | -3.0702646 | -54.351376 | -5.1218705 | 0 | 0 | -0.82067102 | -156.3412 | -1.1440144 | 299.37131 | 303.15216 | -4.3733692
181.19792 | -3.0702126 | -54.350819 | -5.1319761 | 0 | 0 | -0.82049507 | -156.3396 | -1.1402419 | 299.36765 | 303.14828 | -4.3746824
181.19794 | -3.0701609 | -54.350784 | -5.1234126 | 0 | 0 | -0.82048368 | -156.33951 | -1.1420519 | 299.36395 | 303.14444 | -4.3733692
181.19796 | -3.0701089 | -54.344387 | -5.1110353 | 0 | 0 | -0.82048303 | -156.33951 | -1.137921 | 299.36029 | 303.14056 | -4.3732529
181.19798 | -3.0700569 | -54.337437 | -5.1223254 | 0 | 0 | -0.82048297 | -156.33951 | -1.1418549 | 299.35663 | 303.13672 | -4.3732457
181.198 | -3.0700054 | -54.336849 | -5.134943 | 0 | 0 | -0.82082206 | -156.28432 | -1.1422027 | 299.35294 | 303.13284 | -4.3732452
181.19802 | -3.0699534 | -54.33041 | -5.1272984 | 0 | 0 | -0.82085139 | -156.27954 | -1.1379309 | 299.34927 | 303.129 | -4.3732452
181.19804 | -3.0699017 | -54.329853 | -5.1193519 | 0 | 0 | -0.82085329 | -156.27924 | -1.1375608 | 299.34558 | 303.12512 | -4.3732452
181.19806 | -3.0698497 | -54.336216 | -5.1317501 | 0 | 0 | -0.82085341 | -156.27922 | -1.1396843 | 299.34192 | 303.12128 | -4.3732452
181.19808 | -3.0697978 | -54.323975 | -5.1299314 | 0 | 0 | -0.82085341 | -156.27922 | -1.1334267 | 299.33826 | 303.1174 | -4.3732452
181.1981 | -3.069746 | -54.3293 | -5.1145029 | 0 | 0 | -0.82221001 | -156.24243 | -1.1414707 | 299.33456 | 303.11356 | -4.3732452
181.19812 | -3.069694 | -54.329784 | -5.1131721 | 0 | 0 | -0.82232732 | -156.23924 | -1.1378834 | 299.3309 | 303.10968 | -4.3746743
181.19814 | -3.0696423 | -54.329819 | -5.1305137 | 0 | 0 | -0.82233489 | -156.23904 | -1.1375582 | 299.32721 | 303.10583 | -4.3733692
181.19816 | -3.0695903 | -54.317024 | -5.1334677 | 0 | 0 | -0.82233536 | -156.23903 | -1.1332424 | 299.32355 | 303.10196 | -4.3732529
181.19818 | -3.0695384 | -54.303123 | -5.1206198 | 0 | 0 | -0.82233536 | -156.23903 | -1.1393117 | 299.31985 | 303.09811 | -4.3732457
181.1982 | -3.0694866 | -54.308346 | -5.1238604 | 0 | 0 | -0.82013124 | -156.18382 | -1.137697 | 299.31619 | 303.09424 | -4.3718162
181.19822 | -3.0694346 | -54.31522 | -5.1321535 | 0 | 0 | -0.81994063 | -156.17905 | -1.1418406 | 299.31253 | 303.09039 | -4.3716922
181.19824 | -3.0693829 | -54.315804 | -5.1219721 | 0 | 0 | -0.81992829 | -156.17874 | -1.1422019 | 299.30884 | 303.08652 | -4.3716841
181.19826 | -3.0693309 | -54.303047 | -5.1101832 | 0 | 0 | -0.81992763 | -156.17873 | -1.1443728 | 299.30518 | 303.08267 | -4.3731127
181.19828 | -3.0692792 | -54.295544 | -5.1222548 | 0 | 0 | -0.81992757 | -156.17873 | -1.1402653 | 299.30148 | 303.07883 | -4.3718076
181.1983 | -3.0692275 | -54.294922 | -5.1342125 | 0 | 0 | -0.82077515 | -156.16032 | -1.139906 | 299.29782 | 303.07495 | -4.3716917
181.19832 | -3.0691755 | -54.307678 | -5.1265087 | 0 | 0 | -0.82084841 | -156.15872 | -1.1420299 | 299.29416 | 303.07111 | -4.3716841
181.19834 | -3.0691237 | -54.295982 | -5.1200113 | 0 | 0 | -0.82085311 | -156.15863 | -1.1422142 | 299.29047 | 303.06723 | -4.3716836
181.19836 | -3.0690718 | -54.282154 | -5.1310821 | 0 | 0 | -0.82085341 | -156.15863 | -1.1379317 | 299.2868 | 303.06339 | -4.3731127
181.19838 | -3.0690198 | -54.293777 | -5.1284213 | 0 | 0 | -0.82085341 | -156.15863 | -1.1440028 | 299.28311 | 303.05951 | -4.3725219
181.1984 | -3.0689681 | -54.28841 | -5.113647 | 0 | 0 | -0.82187086 | -156.15863 | -1.1423882 | 299.27945 | 303.05566 | -4.3731828
181.19842 | -3.0689161 | -54.281525 | -5.1145535 | 0 | 0 | -0.82195878 | -156.15863 | -1.1443847 | 299.27579 | 303.05179 | -4.3732409
181.19844 | -3.0688643 | -54.287338 | -5.131361 | 0 | 0 | -0.8219645 | -156.15863 | -1.142413 | 299.27209 | 303.04794 | -4.3725305
181.19846 | -3.0688124 | -54.275059 | -5.1328125 | 0 | 0 | -0.82196486 | -156.15863 | -1.1379445 | 299.26843 | 303.04407 | -4.3731837
181.19848 | -3.0687606 | -54.273987 | -5.1198359 | 0 | 0 | -0.82196486 | -156.15863 | -1.1461509 | 299.26474 | 303.04022 | -4.3732409
181.1985 | -3.0687087 | -54.273918 | -5.1237936 | 0 | 0 | -0.81993049 | -156.10342 | -1.1468688 | 299.26108 | 303.03635 | -4.3732452
181.19852 | -3.0686567 | -54.273914 | -5.131422 | 0 | 0 | -0.8197546 | -156.09863 | -1.1404736 | 299.25739 | 303.0325 | -4.3732452
181.19854 | -3.0686049 | -54.273914 | -5.1190028 | 0 | 0 | -0.81974322 | -156.09834 | -1.1442139 | 299.25372 | 303.02863 | -4.3732452
181.19856 | -3.0685532 | -54.26112 | -5.1099277 | 0 | 0 | -0.81974256 | -156.09831 | -1.13596 | 299.25006 | 303.02478 | -4.3732452
181.19858 | -3.0685015 | -54.260014 | -5.122963 | 0 | 0 | -0.8197425 | -156.09831 | -1.1395341 | 299.24637 | 303.0209 | -4.3718162
181.1986 | -3.0684495 | -54.266338 | -5.1328216 | 0 | 0 | -0.82092869 | -156.06154 | -1.1420056 | 299.24271 | 303.01706 | -4.3731213
181.19862 | -3.0683975 | -54.266888 | -5.1227574 | 0 | 0 | -0.82103115 | -156.05835 | -1.1400656 | 299.23901 | 303.01318 | -4.3732371
181.19864 | -3.0683458 | -54.266926 | -5.1211429 | 0 | 0 | -0.82103783 | -156.05814 | -1.1398933 | 299.23535 | 303.00934 | -4.3732448
181.19866 | -3.0682938 | -54.260525 | -5.129735 | 0 | 0 | -0.82103825 | -156.05812 | -1.1441764 | 299.23169 | 303.00546 | -4.3732452
181.19868 | -3.0682421 | -54.253578 | -5.1268506 | 0 | 0 | -0.82103825 | -156.05812 | -1.1402525 | 299.228 | 303.00162 | -4.3718162
181.1987 | -3.0681901 | -54.240192 | -5.11061 | 0 | 0 | -0.82154709 | -156.03973 | -1.1399053 | 299.22433 | 302.99774 | -4.3731213
181.19872 | -3.0681381 | -54.251842 | -5.1150208 | 0 | 0 | -0.82159114 | -156.03813 | -1.1377352 | 299.22064 | 302.9939 | -4.3732371
181.19874 | -3.0680864 | -54.252876 | -5.1321335 | 0 | 0 | -0.82159394 | -156.03802 | -1.1396956 | 299.21698 | 302.99002 | -4.3732448
181.19876 | -3.0680344 | -54.252945 | -5.1314259 | 0 | 0 | -0.82159412 | -156.03802 | -1.1398692 | 299.21332 | 302.98618 | -4.3746743
181.19878 | -3.0679827 | -54.252949 | -5.120441 | 0 | 0 | -0.82159412 | -156.03802 | -1.1355859 | 299.20963 | 302.9823 | -4.3747983
181.1988 | -3.0679307 | -54.252949 | -5.1245751 | 0 | 0 | -0.82006854 | -156.03802 | -1.141657 | 299.20596 | 302.97845 | -4.3733768
181.19882 | -3.0678787 | -54.246548 | -5.1307626 | 0 | 0 | -0.81993663 | -156.03802 | -1.1378955 | 299.20227 | 302.97458 | -4.3746824
181.19884 | -3.0678272 | -54.245995 | -5.1174932 | 0 | 0 | -0.81992805 | -156.03802 | -1.1397063 | 299.19861 | 302.97073 | -4.3733692
181.19886 | -3.0677752 | -54.239563 | -5.1097989 | 0 | 0 | -0.81992757 | -156.03802 | -1.1398698 | 299.19492 | 302.96686 | -4.3746824
181.19888 | -3.0677235 | -54.239006 | -5.1236811 | 0 | 0 | -0.81992757 | -156.03802 | -1.1398805 | 299.19125 | 302.96301 | -4.3747988
181.1989 | -3.0676715 | -54.25177 | -5.132884 | 0 | 0 | -0.82111388 | -156.00124 | -1.1441756 | 299.18759 | 302.95914 | -4.3733768
181.19892 | -3.0676196 | -54.240078 | -5.1234875 | 0 | 0 | -0.8212164 | -155.99805 | -1.1402525 | 299.1839 | 302.95529 | -4.3732533
181.19894 | -3.0675678 | -54.245441 | -5.1190262 | 0 | 0 | -0.82122308 | -155.99783 | -1.1399053 | 299.18024 | 302.95142 | -4.3746748
181.19896 | -3.0675159 | -54.239525 | -5.1310029 | 0 | 0 | -0.8212235 | -155.99782 | -1.1398827 | 299.17654 | 302.94757 | -4.3733692
181.19898 | -3.0674641 | -54.245403 | -5.1247845 | 0 | 0 | -0.8212235 | -155.99782 | -1.1398814 | 299.17288 | 302.9437 | -4.3739681
181.199 | -3.0674121 | -54.239525 | -5.1118822 | 0 | 0 | -0.82105392 | -156.01622 | -1.1334393 | 299.16922 | 302.93985 | -4.3747368
181.19902 | -3.0673602 | -54.239006 | -5.1165857 | 0 | 0 | -0.82103926 | -156.01782 | -1.1393244 | 299.16553 | 302.93597 | -4.3740873
181.19904 | -3.0673084 | -54.238972 | -5.1337194 | 0 | 0 | -0.82103831 | -156.01791 | -1.1398451 | 299.16187 | 302.93213 | -4.3733149
181.19906 | -3.0672565 | -54.238972 | -5.1293826 | 0 | 0 | -0.82103825 | -156.01791 | -1.1398791 | 299.15817 | 302.92825 | -4.3746791
181.19908 | -3.0672047 | -54.238972 | -5.1173568 | 0 | 0 | -0.82103825 | -156.01791 | -1.1398811 | 299.15451 | 302.92441 | -4.3726544
181.1991 | -3.0671527 | -54.238972 | -5.1264915 | 0 | 0 | -0.81934452 | -155.99953 | -1.1334393 | 299.15085 | 302.92053 | -4.3731914
181.19912 | -3.067101 | -54.238972 | -5.1309338 | 0 | 0 | -0.81919813 | -155.99792 | -1.1393244 | 299.14716 | 302.91669 | -4.3739567
181.19914 | -3.0670493 | -54.238972 | -5.1160517 | 0 | 0 | -0.81918865 | -155.99782 | -1.1398451 | 299.14349 | 302.91281 | -4.3733068
181.19916 | -3.0669973 | -54.238972 | -5.109674 | 0 | 0 | -0.81918806 | -155.99782 | -1.1398791 | 299.1398 | 302.90897 | -4.3732495
181.19918 | -3.0669456 | -54.245369 | -5.1243992 | 0 | 0 | -0.81918806 | -155.99782 | -1.1377337 | 299.13614 | 302.90509 | -4.3746748
181.1992 | -3.0668936 | -54.239525 | -5.1329465 | 0 | 0 | -0.82122099 | -156.01622 | -1.1396956 | 299.13245 | 302.90125 | -4.3733692
181.19922 | -3.0668418 | -54.251804 | -5.1234918 | 0 | 0 | -0.82139671 | -156.01782 | -1.1398692 | 299.12878 | 302.89737 | -4.3732529
181.19924 | -3.0667899 | -54.240082 | -5.1204791 | 0 | 0 | -0.82140809 | -156.01791 | -1.1377331 | 299.12512 | 302.89352 | -4.3732457
181.19926 | -3.0667379 | -54.22625 | -5.1318555 | 0 | 0 | -0.82140875 | -156.01791 | -1.1311064 | 299.12143 | 302.88965 | -4.3732452
181.19928 | -3.0666862 | -54.237869 | -5.1241307 | 0 | 0 | -0.82140881 | -156.01791 | -1.1412739 | 299.11777 | 302.8858 | -4.3732452
181.1993 | -3.0666342 | -54.245296 | -5.1110969 | 0 | 0 | -0.82090038 | -155.99953 | -1.1378707 | 299.11407 | 302.88193 | -4.3732452
181.19932 | -3.0665824 | -54.252316 | -5.1179714 | 0 | 0 | -0.82085639 | -155.99792 | -1.1375574 | 299.11041 | 302.87808 | -4.3732452
181.19934 | -3.0665305 | -54.252907 | -5.1338406 | 0 | 0 | -0.82085359 | -155.99782 | -1.1332422 | 299.10675 | 302.87421 | -4.3732452
181.19936 | -3.0664785 | -54.240147 | -5.1264844 | 0 | 0 | -0.82085341 | -155.99782 | -1.1393117 | 299.10306 | 302.87036 | -4.3732452
181.19938 | -3.0664268 | -54.239048 | -5.1192832 | 0 | 0 | -0.82085341 | -155.99782 | -1.1419915 | 299.0994 | 302.86649 | -4.3732452
181.1994 | -3.0663748 | -54.245373 | -5.1281161 | 0 | 0 | -0.81983644 | -155.99782 | -1.1400647 | 299.0957 | 302.86264 | -4.3732452
181.19942 | -3.0663233 | -54.233128 | -5.1303444 | 0 | 0 | -0.81974858 | -155.99782 | -1.1398933 | 299.09204 | 302.85876 | -4.3746743
181.19944 | -3.0662713 | -54.238453 | -5.1152716 | 0 | 0 | -0.81974286 | -155.99782 | -1.139882 | 299.08838 | 302.85492 | -4.3747983
181.19946 | -3.0662193 | -54.238937 | -5.1125116 | 0 | 0 | -0.8197425 | -155.99782 | -1.1398813 | 299.08469 | 302.85104 | -4.3733768
181.19948 | -3.0661676 | -54.238972 | -5.1268253 | 0 | 0 | -0.8197425 | -155.99782 | -1.1420285 | 299.08102 | 302.8472 | -4.3739686
181.1995 | -3.0661156 | -54.226177 | -5.1316981 | 0 | 0 | -0.82177687 | -155.99782 | -1.1379195 | 299.07733 | 302.84332 | -4.3740225
181.19952 | -3.0660639 | -54.237865 | -5.1226525 | 0 | 0 | -0.82195276 | -155.99782 | -1.1418548 | 299.07367 | 302.83948 | -4.3733106
181.19954 | -3.0660119 | -54.251694 | -5.1218624 | 0 | 0 | -0.82196414 | -155.99782 | -1.1422027 | 299.06998 | 302.83563 | -4.3746786
181.19956 | -3.0659599 | -54.246468 | -5.1334286 | 0 | 0 | -0.8219648 | -155.99782 | -1.1336365 | 299.06631 | 302.83176 | -4.3747983
181.19958 | -3.0659082 | -54.239594 | -5.1228123 | 0 | 0 | -0.82196486 | -155.99782 | -1.1328951 | 299.06265 | 302.82791 | -4.3733768
181.1996 | -3.0658562 | -54.23901 | -5.1109805 | 0 | 0 | -0.82060832 | -155.99782 | -1.1371416 | 299.05896 | 302.82404 | -4.3746824
181.19962 | -3.0658045 | -54.226177 | -5.1208696 | 0 | 0 | -0.82049102 | -155.99782 | -1.1332155 | 299.0553 | 302.82019 | -4.3733692
181.19964 | -3.0657525 | -54.225075 | -5.1355424 | 0 | 0 | -0.82048345 | -155.99782 | -1.1414572 | 299.05161 | 302.81631 | -4.3746824
181.19966 | -3.0657008 | -54.24419 | -5.1295323 | 0 | 0 | -0.82048297 | -155.99782 | -1.1421772 | 299.04794 | 302.81247 | -4.3733692
181.19968 | -3.0656488 | -54.226654 | -5.1209965 | 0 | 0 | -0.82048297 | -155.99782 | -1.142224 | 299.04428 | 302.80859 | -4.3732529
181.1997 | -3.0655971 | -54.231499 | -5.1304359 | 0 | 0 | -0.82014406 | -155.96104 | -1.1400794 | 299.04059 | 302.80475 | -4.3732457
181.19972 | -3.0655453 | -54.225552 | -5.1305418 | 0 | 0 | -0.82011479 | -155.95786 | -1.1377466 | 299.03693 | 302.80087 | -4.3746743
181.19974 | -3.0654933 | -54.225029 | -5.1160107 | 0 | 0 | -0.82011288 | -155.95764 | -1.1396964 | 299.03323 | 302.79703 | -4.3747983
181.19976 | -3.0654414 | -54.218597 | -5.1147542 | 0 | 0 | -0.82011276 | -155.95763 | -1.1377219 | 299.02957 | 302.79315 | -4.3740916
181.19978 | -3.0653896 | -54.224442 | -5.1306472 | 0 | 0 | -0.82011276 | -155.95763 | -1.1375476 | 299.02591 | 302.78931 | -4.3747449
181.1998 | -3.0653377 | -54.22496 | -5.134203 | 0 | 0 | -0.82265687 | -155.95763 | -1.1418307 | 299.02222 | 302.78543 | -4.3748021
181.19982 | -3.0652859 | -54.218597 | -5.1221361 | 0 | 0 | -0.82287681 | -155.95763 | -1.1357595 | 299.01855 | 302.78159 | -4.3740916
181.19984 | -3.0652339 | -54.230839 | -5.1239896 | 0 | 0 | -0.82289106 | -155.95763 | -1.1438158 | 299.01486 | 302.77771 | -4.3747449
181.19986 | -3.0651822 | -54.212719 | -5.1336136 | 0 | 0 | -0.82289189 | -155.95763 | -1.1402292 | 299.0112 | 302.77386 | -4.3740878
181.19988 | -3.0651302 | -54.211128 | -5.1235504 | 0 | 0 | -0.82289195 | -155.95763 | -1.1399039 | 299.00751 | 302.76999 | -4.3733149
181.1999 | -3.0650783 | -54.204628 | -5.1124949 | 0 | 0 | -0.82085627 | -155.92084 | -1.1484716 | 299.00385 | 302.76614 | -4.3732495
181.19992 | -3.0650265 | -54.204063 | -5.1239023 | 0 | 0 | -0.82068026 | -155.91765 | -1.142771 | 299.00018 | 302.76227 | -4.3746748
181.19994 | -3.0649745 | -54.204029 | -5.1372542 | 0 | 0 | -0.82066888 | -155.91743 | -1.1379677 | 298.99649 | 302.75842 | -4.3747983
181.19996 | -3.0649228 | -54.21043 | -5.1289482 | 0 | 0 | -0.82066822 | -155.91742 | -1.1375631 | 298.99283 | 302.75455 | -4.3740916
181.19998 | -3.0648708 | -54.198185 | -5.122396 | 0 | 0 | -0.82066816 | -155.91742 | -1.137537 | 298.98914 | 302.7507 | -4.3747449
181.2 | -3.0648191 | -54.197117 | -5.1327367 | 0 | 0 | -0.82049859 | -155.88065 | -1.1418301 | 298.98547 | 302.74683 | -4.3748021
181.20002 | -3.0647674 | -54.203445 | -5.131464 | 0 | 0 | -0.82048398 | -155.87746 | -1.140054 | 298.98181 | 302.74298 | -4.3733768
181.20004 | -3.0647154 | -54.191196 | -5.116086 | 0 | 0 | -0.82048303 | -155.87724 | -1.1420398 | 298.97812 | 302.73911 | -4.3746824
181.20006 | -3.0646636 | -54.196522 | -5.1162119 | 0 | 0 | -0.82048297 | -155.87723 | -1.1379201 | 298.97446 | 302.73526 | -4.3755136
181.20008 | -3.0646117 | -54.197006 | -5.1336794 | 0 | 0 | -0.82048297 | -155.87723 | -1.1418548 | 298.97076 | 302.73138 | -4.376297
181.2001 | -3.0645597 | -54.190643 | -5.1351895 | 0 | 0 | -0.82336783 | -155.87723 | -1.1379081 | 298.9671 | 302.72754 | -4.3749342
181.20012 | -3.064508 | -54.19009 | -5.1236687 | 0 | 0 | -0.82361722 | -155.87723 | -1.1418542 | 298.96344 | 302.72366 | -4.374815
181.20014 | -3.064456 | -54.177261 | -5.1255732 | 0 | 0 | -0.82363343 | -155.87723 | -1.1379081 | 298.95975 | 302.71982 | -4.376236
181.20016 | -3.0644042 | -54.176155 | -5.1352 | 0 | 0 | -0.82363433 | -155.87723 | -1.1375595 | 298.95609 | 302.71594 | -4.3749304
181.20018 | -3.0643523 | -54.169685 | -5.1229577 | 0 | 0 | -0.82363439 | -155.87723 | -1.1332425 | 298.95239 | 302.7121 | -4.3748145
181.2002 | -3.0643003 | -54.175522 | -5.113893 | 0 | 0 | -0.82074952 | -155.80363 | -1.1414587 | 298.94873 | 302.70822 | -4.3748069
181.20022 | -3.0642486 | -54.156849 | -5.1254773 | 0 | 0 | -0.82050014 | -155.79726 | -1.1400299 | 298.94504 | 302.70438 | -4.3733773
181.20024 | -3.0641966 | -54.161625 | -5.1373878 | 0 | 0 | -0.82048392 | -155.79684 | -1.1441857 | 298.94138 | 302.7005 | -4.3746824
181.20026 | -3.0641448 | -54.162067 | -5.1289563 | 0 | 0 | -0.82048303 | -155.79683 | -1.1445477 | 298.93771 | 302.69666 | -4.3747988
181.20028 | -3.0640931 | -54.149303 | -5.122396 | 0 | 0 | -0.82048297 | -155.79683 | -1.1445712 | 298.93402 | 302.69278 | -4.3748059
181.2003 | -3.0640411 | -54.154594 | -5.1334634 | 0 | 0 | -0.82048297 | -155.74165 | -1.1338362 | 298.93036 | 302.68893 | -4.3748064
181.20032 | -3.0639894 | -54.155075 | -5.1308002 | 0 | 0 | -0.82048297 | -155.73686 | -1.1436443 | 298.92667 | 302.68506 | -4.3748064
181.20034 | -3.0639374 | -54.142315 | -5.1160274 | 0 | 0 | -0.82048297 | -155.73656 | -1.1402179 | 298.923 | 302.68121 | -4.3733773
181.20036 | -3.0638857 | -54.134815 | -5.1169324 | 0 | 0 | -0.82048297 | -155.73654 | -1.1399033 | 298.91934 | 302.67734 | -4.3746824
181.20038 | -3.0638337 | -54.13419 | -5.1344676 | 0 | 0 | -0.82048297 | -155.73654 | -1.1398826 | 298.91565 | 302.67349 | -4.3733692
181.2004 | -3.063782 | -54.140549 | -5.1330767 | 0 | 0 | -0.82353783 | -155.69974 | -1.1420285 | 298.91199 | 302.66962 | -4.3732529
181.20042 | -3.06373 | -54.141102 | -5.1220317 | 0 | 0 | -0.82380188 | -155.69656 | -1.1422139 | 298.90829 | 302.66577 | -4.3739605
181.20044 | -3.063678 | -54.141136 | -5.127615 | 0 | 0 | -0.82381898 | -155.69635 | -1.1400788 | 298.90463 | 302.6619 | -4.374022
181.20046 | -3.0636263 | -54.134735 | -5.1339278 | 0 | 0 | -0.82381999 | -155.69633 | -1.1377466 | 298.90097 | 302.65805 | -4.3733106
181.20048 | -3.0635743 | -54.127789 | -5.1213918 | 0 | 0 | -0.82382005 | -155.69633 | -1.1396964 | 298.89728 | 302.65417 | -4.3732495
181.2005 | -3.0635226 | -54.127201 | -5.1130338 | 0 | 0 | -0.82042634 | -155.67793 | -1.1398692 | 298.89362 | 302.65033 | -4.3732452
181.20052 | -3.0634706 | -54.120762 | -5.1268587 | 0 | 0 | -0.82013291 | -155.67633 | -1.1441751 | 298.88992 | 302.64645 | -4.3746743
181.20054 | -3.0634189 | -54.133003 | -5.1367826 | 0 | 0 | -0.8201139 | -155.67624 | -1.1423995 | 298.88626 | 302.64261 | -4.3733692
181.20056 | -3.0633671 | -54.121281 | -5.1281753 | 0 | 0 | -0.82011282 | -155.67624 | -1.1422381 | 298.88257 | 302.63873 | -4.3732529
181.20058 | -3.0633152 | -54.113846 | -5.1223297 | 0 | 0 | -0.82011276 | -155.67624 | -1.1379329 | 298.87891 | 302.63489 | -4.3732457
181.2006 | -3.0632634 | -54.113224 | -5.1341853 | 0 | 0 | -0.82045168 | -155.63945 | -1.1440029 | 298.87524 | 302.63101 | -4.3732452
181.20062 | -3.0632114 | -54.113182 | -5.1286855 | 0 | 0 | -0.82048094 | -155.63628 | -1.1380939 | 298.87155 | 302.62717 | -4.3732452
181.20064 | -3.0631595 | -54.113182 | -5.1136642 | 0 | 0 | -0.82048285 | -155.63606 | -1.1375717 | 298.86789 | 302.62329 | -4.3746743
181.20066 | -3.0631077 | -54.113182 | -5.118185 | 0 | 0 | -0.82048297 | -155.63605 | -1.13539 | 298.8642 | 302.61945 | -4.3740835
181.20068 | -3.0630558 | -54.113182 | -5.1360316 | 0 | 0 | -0.82048297 | -155.63605 | -1.1394973 | 298.86053 | 302.61557 | -4.3718853
181.2007 | -3.063004 | -54.106785 | -5.1332092 | 0 | 0 | -0.82387745 | -155.63605 | -1.144151 | 298.85687 | 302.61172 | -4.3724117
181.20072 | -3.062952 | -54.087036 | -5.121314 | 0 | 0 | -0.82417089 | -155.63605 | -1.1402512 | 298.85318 | 302.60785 | -4.3738904
181.20074 | -3.0629001 | -54.110935 | -5.1290035 | 0 | 0 | -0.8241899 | -155.63605 | -1.1399052 | 298.84952 | 302.604 | -4.3733025
181.20076 | -3.0628483 | -54.093845 | -5.1325965 | 0 | 0 | -0.82419097 | -155.63605 | -1.1377352 | 298.84583 | 302.60013 | -4.3732491
181.20078 | -3.0627964 | -54.105122 | -5.1190948 | 0 | 0 | -0.82419103 | -155.63605 | -1.1332538 | 298.84216 | 302.59628 | -4.3746748
181.2008 | -3.0627446 | -54.106125 | -5.1121111 | 0 | 0 | -0.81994939 | -155.61763 | -1.1414593 | 298.8385 | 302.59244 | -4.3733692
181.20082 | -3.0626926 | -54.112583 | -5.1267834 | 0 | 0 | -0.8195827 | -155.61603 | -1.1378827 | 298.83481 | 302.58856 | -4.3732529
181.20084 | -3.0626409 | -54.10675 | -5.1353269 | 0 | 0 | -0.81955892 | -155.61594 | -1.1397055 | 298.83115 | 302.58472 | -4.3732457
181.20086 | -3.0625892 | -54.099834 | -5.123693 | 0 | 0 | -0.81955755 | -155.61594 | -1.1398697 | 298.82745 | 302.58084 | -4.3732452
181.20088 | -3.0625372 | -54.105644 | -5.1226716 | 0 | 0 | -0.81955749 | -155.61594 | -1.1398805 | 298.82379 | 302.577 | -4.3732452
181.2009 | -3.0624855 | -54.106159 | -5.1320443 | 0 | 0 | -0.82057428 | -155.61594 | -1.1355865 | 298.8201 | 302.57312 | -4.3718162
181.20092 | -3.0624335 | -54.106194 | -5.1255946 | 0 | 0 | -0.82066208 | -155.61594 | -1.1373626 | 298.81644 | 302.56927 | -4.3731213
181.20094 | -3.0623815 | -54.099796 | -5.1126747 | 0 | 0 | -0.8206678 | -155.61594 | -1.1396716 | 298.81277 | 302.5654 | -4.3725224
181.20096 | -3.0623298 | -54.099239 | -5.1195583 | 0 | 0 | -0.82066816 | -155.61594 | -1.142015 | 298.80908 | 302.56155 | -4.3717537
181.20098 | -3.0622778 | -54.105602 | -5.1361518 | 0 | 0 | -0.82066816 | -155.61594 | -1.140066 | 298.80542 | 302.55768 | -4.3731174
181.201 | -3.0622261 | -54.099762 | -5.1288605 | 0 | 0 | -0.82389307 | -155.61594 | -1.1398933 | 298.80173 | 302.55383 | -4.3739514
181.20102 | -3.0621741 | -54.099239 | -5.1202111 | 0 | 0 | -0.8241719 | -155.61594 | -1.1420292 | 298.79807 | 302.54996 | -4.3733068
181.20104 | -3.0621223 | -54.092808 | -5.129643 | 0 | 0 | -0.8241899 | -155.61594 | -1.1422139 | 298.7944 | 302.54611 | -4.3732495
181.20106 | -3.0620704 | -54.105049 | -5.1312008 | 0 | 0 | -0.82419097 | -155.61594 | -1.1379317 | 298.79071 | 302.54224 | -4.3732452
181.20108 | -3.0620184 | -54.093327 | -5.1160693 | 0 | 0 | -0.82419103 | -155.61594 | -1.1397084 | 298.78705 | 302.53839 | -4.3732452
181.2011 | -3.0619667 | -54.092289 | -5.1104012 | 0 | 0 | -0.81927258 | -155.57915 | -1.1334281 | 298.78336 | 302.53452 | -4.3725305
181.20112 | -3.0619149 | -54.09222 | -5.1266413 | 0 | 0 | -0.81884736 | -155.57597 | -1.1414709 | 298.77969 | 302.53067 | -4.373898
181.20114 | -3.0618632 | -54.092216 | -5.1331391 | 0 | 0 | -0.81881982 | -155.57576 | -1.1400307 | 298.77603 | 302.52679 | -4.374732
181.20116 | -3.0618112 | -54.098618 | -5.1213255 | 0 | 0 | -0.81881821 | -155.57574 | -1.1420385 | 298.77234 | 302.52295 | -4.3748016
181.20118 | -3.0617592 | -54.092773 | -5.1217442 | 0 | 0 | -0.81881815 | -155.57574 | -1.1336256 | 298.76868 | 302.51907 | -4.3748064
181.2012 | -3.0617075 | -54.105049 | -5.131968 | 0 | 0 | -0.82034212 | -155.57574 | -1.1414834 | 298.76498 | 302.51523 | -4.3748064
181.20122 | -3.0616555 | -54.099724 | -5.1226854 | 0 | 0 | -0.82047391 | -155.57574 | -1.1378841 | 298.76132 | 302.51135 | -4.3748064
181.20124 | -3.0616038 | -54.10564 | -5.1102457 | 0 | 0 | -0.82048249 | -155.57574 | -1.1397055 | 298.75763 | 302.50751 | -4.3755217
181.20126 | -3.0615518 | -54.086967 | -5.1193538 | 0 | 0 | -0.82048297 | -155.57574 | -1.1377224 | 298.75397 | 302.50363 | -4.3734388
181.20128 | -3.0614998 | -54.09174 | -5.1339617 | 0 | 0 | -0.82048297 | -155.57574 | -1.1418421 | 298.75031 | 302.49979 | -4.3746867
181.2013 | -3.0614481 | -54.10498 | -5.1279454 | 0 | 0 | -0.82336783 | -155.57574 | -1.1422019 | 298.74661 | 302.49591 | -4.3747988
181.20132 | -3.0613961 | -54.086926 | -5.1194096 | 0 | 0 | -0.82361722 | -155.57574 | -1.1379309 | 298.74295 | 302.49207 | -4.3748059
181.20134 | -3.0613444 | -54.098133 | -5.128849 | 0 | 0 | -0.82363343 | -155.57574 | -1.1440028 | 298.73926 | 302.48819 | -4.3733773
181.20136 | -3.0612924 | -54.092735 | -5.1282296 | 0 | 0 | -0.82363433 | -155.57574 | -1.1337993 | 298.7356 | 302.48434 | -4.3739686
181.20138 | -3.0612404 | -54.085854 | -5.115088 | 0 | 0 | -0.82363439 | -155.57574 | -1.1414949 | 298.73193 | 302.48047 | -4.3747368
181.2014 | -3.0611889 | -54.08527 | -5.1103215 | 0 | 0 | -0.81905621 | -155.55734 | -1.1400322 | 298.72824 | 302.47662 | -4.3748021
181.20142 | -3.061137 | -54.072437 | -5.128087 | 0 | 0 | -0.81866044 | -155.55574 | -1.1334494 | 298.72458 | 302.47275 | -4.3733768
181.20144 | -3.0610852 | -54.084126 | -5.1310844 | 0 | 0 | -0.81863475 | -155.55565 | -1.1393249 | 298.72089 | 302.4689 | -4.3746824
181.20146 | -3.0610332 | -54.085159 | -5.1204185 | 0 | 0 | -0.81863326 | -155.55565 | -1.1334033 | 298.71722 | 302.46503 | -4.3747988
181.20148 | -3.0609813 | -54.091621 | -5.1209435 | 0 | 0 | -0.8186332 | -155.55565 | -1.1414692 | 298.71356 | 302.46118 | -4.3748059
181.2015 | -3.0609295 | -54.07938 | -5.1311746 | 0 | 0 | -0.82015699 | -155.57405 | -1.1335889 | 298.70987 | 302.45731 | -4.3733773
181.20152 | -3.0608776 | -54.078316 | -5.1211662 | 0 | 0 | -0.82028878 | -155.57565 | -1.1371869 | 298.70621 | 302.45346 | -4.3746824
181.20154 | -3.0608258 | -54.084644 | -5.1093893 | 0 | 0 | -0.82029736 | -155.57574 | -1.1375128 | 298.70251 | 302.44958 | -4.374084
181.20156 | -3.0607738 | -54.072395 | -5.1200085 | 0 | 0 | -0.82029784 | -155.57574 | -1.1396816 | 298.69885 | 302.44574 | -4.3747439
181.20158 | -3.0607221 | -54.084118 | -5.1332932 | 0 | 0 | -0.82029784 | -155.57574 | -1.1420156 | 298.69516 | 302.44186 | -4.3748021
181.2016 | -3.0606701 | -54.072361 | -5.1264334 | 0 | 0 | -0.82318223 | -155.55734 | -1.140066 | 298.6915 | 302.43802 | -4.3748064
181.20162 | -3.0606182 | -54.071323 | -5.1185536 | 0 | 0 | -0.82343155 | -155.55574 | -1.1334513 | 298.68784 | 302.43414 | -4.3748064
181.20164 | -3.0605664 | -54.084053 | -5.1302299 | 0 | 0 | -0.82344776 | -155.55565 | -1.139325 | 298.68414 | 302.4303 | -4.3733773
181.20166 | -3.0605145 | -54.06596 | -5.1276245 | 0 | 0 | -0.82344866 | -155.55565 | -1.1376978 | 298.68048 | 302.42642 | -4.3746824
181.20168 | -3.0604627 | -54.077168 | -5.1135793 | 0 | 0 | -0.82344872 | -155.55565 | -1.1375462 | 298.67679 | 302.42258 | -4.3733692
181.2017 | -3.060411 | -54.065372 | -5.1130967 | 0 | 0 | -0.8187021 | -155.53725 | -1.1396836 | 298.67313 | 302.4187 | -4.3746824
181.20172 | -3.060359 | -54.064335 | -5.1297827 | 0 | 0 | -0.81829172 | -155.53564 | -1.144163 | 298.66946 | 302.41486 | -4.374084
181.20174 | -3.0603073 | -54.06427 | -5.1312261 | 0 | 0 | -0.81826514 | -155.53555 | -1.1423988 | 298.66577 | 302.41098 | -4.3733149
181.20176 | -3.0602553 | -54.070663 | -5.1218801 | 0 | 0 | -0.81826359 | -155.53555 | -1.1400908 | 298.66211 | 302.40714 | -4.3739648
181.20178 | -3.0602036 | -54.064819 | -5.1217961 | 0 | 0 | -0.81826353 | -155.53555 | -1.1377473 | 298.65842 | 302.40326 | -4.374022
181.2018 | -3.0601516 | -54.057903 | -5.1319718 | 0 | 0 | -0.82029521 | -155.49875 | -1.1354016 | 298.65475 | 302.39941 | -4.3747401
181.20182 | -3.0600996 | -54.063713 | -5.1212335 | 0 | 0 | -0.82047087 | -155.49557 | -1.1480869 | 298.65109 | 302.39554 | -4.3748021
181.20184 | -3.0600479 | -54.064228 | -5.1101208 | 0 | 0 | -0.82048225 | -155.49536 | -1.140599 | 298.6474 | 302.39169 | -4.3755207
181.20186 | -3.0599959 | -54.051468 | -5.1215243 | 0 | 0 | -0.82048291 | -155.49535 | -1.1420751 | 298.64374 | 302.38782 | -4.3734388
181.20188 | -3.0599442 | -54.056759 | -5.1334233 | 0 | 0 | -0.82048297 | -155.49535 | -1.1400695 | 298.64005 | 302.38397 | -4.3746867
181.2019 | -3.0598922 | -54.05724 | -5.1242647 | 0 | 0 | -0.8231979 | -155.47694 | -1.1398934 | 298.63638 | 302.3801 | -4.3740845
181.20192 | -3.0598402 | -54.044479 | -5.1198187 | 0 | 0 | -0.82343256 | -155.47534 | -1.1420292 | 298.63269 | 302.37625 | -4.3761735
181.20194 | -3.0597885 | -54.04977 | -5.1303439 | 0 | 0 | -0.82344776 | -155.47525 | -1.1400669 | 298.62903 | 302.37238 | -4.3749261
181.20196 | -3.0597365 | -54.050251 | -5.1276317 | 0 | 0 | -0.82344866 | -155.47525 | -1.1334513 | 298.62537 | 302.36853 | -4.3748145
181.20198 | -3.059685 | -54.050289 | -5.1128535 | 0 | 0 | -0.82344872 | -155.47525 | -1.1371776 | 298.62167 | 302.36465 | -4.3748069
181.202 | -3.059633 | -54.043888 | -5.1144872 | 0 | 0 | -0.81853294 | -155.45685 | -1.1375122 | 298.61801 | 302.36081 | -4.3733773
181.20202 | -3.059581 | -54.036942 | -5.1299043 | 0 | 0 | -0.81810796 | -155.45525 | -1.1418287 | 298.61432 | 302.35693 | -4.3746824
181.20204 | -3.0595293 | -54.036354 | -5.1312342 | 0 | 0 | -0.81808043 | -155.45515 | -1.1379068 | 298.61066 | 302.35309 | -4.374084
181.20206 | -3.0594773 | -54.029911 | -5.1182489 | 0 | 0 | -0.81807882 | -155.45515 | -1.1375595 | 298.60699 | 302.34924 | -4.3740296
181.20208 | -3.0594256 | -54.035755 | -5.1243863 | 0 | 0 | -0.81807876 | -155.45515 | -1.1396843 | 298.6033 | 302.34537 | -4.3747411
181.2021 | -3.0593736 | -54.029877 | -5.1314764 | 0 | 0 | -0.82095754 | -155.41835 | -1.1398686 | 298.59964 | 302.34152 | -4.3748021
181.20212 | -3.0593216 | -54.029358 | -5.1204596 | 0 | 0 | -0.82120633 | -155.41516 | -1.1398804 | 298.59595 | 302.33765 | -4.3748064
181.20214 | -3.0592699 | -54.022926 | -5.1107807 | 0 | 0 | -0.82122254 | -155.41496 | -1.1355865 | 298.59229 | 302.3338 | -4.3748064
181.20216 | -3.0592179 | -54.028767 | -5.1244864 | 0 | 0 | -0.82122344 | -155.41495 | -1.1330682 | 298.58859 | 302.32993 | -4.3748064
181.20218 | -3.0591662 | -54.016491 | -5.1344042 | 0 | 0 | -0.8212235 | -155.41495 | -1.1414474 | 298.58493 | 302.32608 | -4.3733773
181.2022 | -3.0591142 | -54.009022 | -5.1243443 | 0 | 0 | -0.82343048 | -155.35976 | -1.137882 | 298.58127 | 302.3222 | -4.3732533
181.20222 | -3.0590625 | -54.021194 | -5.1205502 | 0 | 0 | -0.82362121 | -155.35498 | -1.1375582 | 298.57758 | 302.31836 | -4.3746748
181.20224 | -3.0590105 | -54.009468 | -5.1318593 | 0 | 0 | -0.82363367 | -155.35468 | -1.1396842 | 298.57391 | 302.31448 | -4.3755131
181.20226 | -3.0589588 | -54.002033 | -5.1270351 | 0 | 0 | -0.82363433 | -155.35466 | -1.1377212 | 298.57022 | 302.31064 | -4.3748679
181.20228 | -3.058907 | -54.007809 | -5.1127996 | 0 | 0 | -0.82363439 | -155.35466 | -1.133253 | 298.56656 | 302.30676 | -4.3748107
181.2023 | -3.0588551 | -53.989132 | -5.1159363 | 0 | 0 | -0.81854868 | -155.33626 | -1.1328703 | 298.5629 | 302.30292 | -4.3748064
181.20232 | -3.0588033 | -53.993904 | -5.1329346 | 0 | 0 | -0.81810898 | -155.33466 | -1.134993 | 298.5592 | 302.29904 | -4.3733773
181.20234 | -3.0587513 | -54.000748 | -5.1307664 | 0 | 0 | -0.81808054 | -155.33456 | -1.1394717 | 298.55554 | 302.2952 | -4.3746824
181.20236 | -3.0586994 | -53.994934 | -5.1211085 | 0 | 0 | -0.81807882 | -155.33456 | -1.1398549 | 298.55185 | 302.29132 | -4.3747988
181.20238 | -3.0586476 | -53.994415 | -5.1275396 | 0 | 0 | -0.81807876 | -155.33456 | -1.1377324 | 298.54819 | 302.28748 | -4.3748059
181.2024 | -3.0585957 | -53.987984 | -5.1331964 | 0 | 0 | -0.8216362 | -155.29776 | -1.1354008 | 298.54453 | 302.2836 | -4.3733773
181.20242 | -3.0585439 | -53.987427 | -5.118423 | 0 | 0 | -0.8219437 | -155.29457 | -1.1394979 | 298.54083 | 302.27975 | -4.3753977
181.20244 | -3.0584919 | -53.980995 | -5.1113276 | 0 | 0 | -0.82196367 | -155.29437 | -1.1334146 | 298.53717 | 302.27588 | -4.3748603
181.20246 | -3.05844 | -53.980438 | -5.1252637 | 0 | 0 | -0.8219648 | -155.29436 | -1.1371756 | 298.53348 | 302.27203 | -4.3748102
181.20248 | -3.0583882 | -53.974007 | -5.1351967 | 0 | 0 | -0.82196486 | -155.29436 | -1.1396594 | 298.52982 | 302.26816 | -4.3733773
181.2025 | -3.0583363 | -53.973454 | -5.1258616 | 0 | 0 | -0.82366312 | -155.23917 | -1.1334254 | 298.52612 | 302.26431 | -4.3739686
181.20252 | -3.0582845 | -53.967018 | -5.122859 | 0 | 0 | -0.82380998 | -155.23439 | -1.1328816 | 298.52246 | 302.26044 | -4.3761663
181.20254 | -3.0582328 | -53.972862 | -5.1335087 | 0 | 0 | -0.82381946 | -155.23409 | -1.1371409 | 298.5188 | 302.25659 | -4.3734961
181.20256 | -3.0581808 | -53.979774 | -5.1271734 | 0 | 0 | -0.82382005 | -155.23407 | -1.1353627 | 298.51511 | 302.25272 | -4.3732615
181.20258 | -3.0581291 | -53.967567 | -5.1120839 | 0 | 0 | -0.82382005 | -155.23407 | -1.135201 | 298.51144 | 302.24887 | -4.3746758
181.2026 | -3.0580771 | -53.979294 | -5.119504 | 0 | 0 | -0.81839561 | -155.21567 | -1.1373378 | 298.50775 | 302.245 | -4.3747983
181.20262 | -3.0580254 | -53.967537 | -5.1361485 | 0 | 0 | -0.81792665 | -155.21407 | -1.1418172 | 298.50409 | 302.24115 | -4.3748059
181.20264 | -3.0579734 | -53.966499 | -5.1310382 | 0 | 0 | -0.81789625 | -155.21397 | -1.1379062 | 298.50043 | 302.23727 | -4.3740916
181.20266 | -3.0579214 | -53.960037 | -5.1225786 | 0 | 0 | -0.81789446 | -155.21397 | -1.141854 | 298.49673 | 302.23343 | -4.3733153
181.20268 | -3.0578697 | -53.965874 | -5.1305699 | 0 | 0 | -0.8178944 | -155.21397 | -1.1336137 | 298.49307 | 302.22955 | -4.3746791
181.2027 | -3.0578177 | -53.959995 | -5.1349082 | 0 | 0 | -0.8222993 | -155.21397 | -1.1393358 | 298.48938 | 302.22571 | -4.3747983
181.20272 | -3.057766 | -53.965874 | -5.1192918 | 0 | 0 | -0.82268018 | -155.21397 | -1.1355511 | 298.48572 | 302.22183 | -4.3748059
181.20274 | -3.057714 | -53.953598 | -5.1135769 | 0 | 0 | -0.82270479 | -155.21397 | -1.1373606 | 298.48206 | 302.21799 | -4.3733773
181.20276 | -3.057662 | -53.95892 | -5.1283603 | 0 | 0 | -0.82270628 | -155.21397 | -1.1375241 | 298.47836 | 302.21411 | -4.3746824
181.20278 | -3.0576103 | -53.959404 | -5.1369119 | 0 | 0 | -0.82270634 | -155.21397 | -1.1396823 | 298.4747 | 302.21027 | -4.3747988
181.2028 | -3.0575583 | -53.959438 | -5.1252785 | 0 | 0 | -0.82406545 | -155.19556 | -1.1377211 | 298.47101 | 302.20639 | -4.3733768
181.20282 | -3.0575068 | -53.97863 | -5.1242566 | 0 | 0 | -0.82418299 | -155.19395 | -1.1396949 | 298.46735 | 302.20255 | -4.3746824
181.20284 | -3.0574548 | -53.961102 | -5.1350837 | 0 | 0 | -0.82419056 | -155.19386 | -1.1377219 | 298.46365 | 302.19867 | -4.3733692
181.20286 | -3.0574028 | -53.946754 | -5.1273069 | 0 | 0 | -0.82419103 | -155.19386 | -1.1375476 | 298.45999 | 302.19482 | -4.3746824
181.20288 | -3.0573511 | -53.95834 | -5.1128168 | 0 | 0 | -0.82419103 | -155.19386 | -1.1375362 | 298.45633 | 302.19095 | -4.374084
181.2029 | -3.0572991 | -53.95937 | -5.1217461 | 0 | 0 | -0.81859571 | -155.19386 | -1.1375355 | 298.45264 | 302.1871 | -4.3747439
181.20292 | -3.0572474 | -53.965832 | -5.1370673 | 0 | 0 | -0.81811196 | -155.19386 | -1.1396829 | 298.44897 | 302.18323 | -4.3748021
181.20294 | -3.0571954 | -53.953594 | -5.1318393 | 0 | 0 | -0.81808066 | -155.19386 | -1.1420157 | 298.44528 | 302.17938 | -4.3733768
181.20296 | -3.0571437 | -53.965321 | -5.1226459 | 0 | 0 | -0.81807882 | -155.19386 | -1.140066 | 298.44162 | 302.17551 | -4.3732533
181.20298 | -3.0570917 | -53.95356 | -5.1313009 | 0 | 0 | -0.81807876 | -155.19386 | -1.1377459 | 298.43796 | 302.17166 | -4.3746748
181.203 | -3.0570397 | -53.95892 | -5.132792 | 0 | 0 | -0.82248479 | -155.17546 | -1.1332545 | 298.43427 | 302.16779 | -4.3747983
181.20302 | -3.056988 | -53.953007 | -5.1198339 | 0 | 0 | -0.82286572 | -155.17386 | -1.1371651 | 298.4306 | 302.16394 | -4.3748059
181.20304 | -3.056936 | -53.958885 | -5.1165333 | 0 | 0 | -0.8228904 | -155.17377 | -1.141806 | 298.42691 | 302.16006 | -4.3748064
181.20306 | -3.0568843 | -53.959404 | -5.1307945 | 0 | 0 | -0.82289189 | -155.17377 | -1.1421999 | 298.42325 | 302.15622 | -4.3733773
181.20308 | -3.0568323 | -53.959438 | -5.1363897 | 0 | 0 | -0.82289195 | -155.17377 | -1.1336364 | 298.41959 | 302.15234 | -4.3746824
181.2031 | -3.0567806 | -53.959438 | -5.1245041 | 0 | 0 | -0.82391119 | -155.19215 | -1.147926 | 298.41589 | 302.1485 | -4.3747988
181.20312 | -3.0567288 | -53.953041 | -5.124917 | 0 | 0 | -0.82399923 | -155.19376 | -1.1341466 | 298.41223 | 302.14462 | -4.3748059
181.20314 | -3.0566769 | -53.958885 | -5.1351418 | 0 | 0 | -0.82400495 | -155.19386 | -1.1415175 | 298.40854 | 302.14078 | -4.3748064
181.20316 | -3.0566251 | -53.953007 | -5.1258578 | 0 | 0 | -0.82400531 | -155.19386 | -1.1378862 | 298.40488 | 302.1369 | -4.3733773
181.20318 | -3.0565732 | -53.97168 | -5.1134181 | 0 | 0 | -0.82400531 | -155.19386 | -1.1418529 | 298.40118 | 302.13306 | -4.3746824
181.2032 | -3.0565212 | -53.966904 | -5.1254311 | 0 | 0 | -0.81874919 | -155.23065 | -1.1400553 | 298.39752 | 302.12918 | -4.3733692
181.20322 | -3.0564694 | -53.966461 | -5.1373849 | 0 | 0 | -0.81829476 | -155.23384 | -1.1398926 | 298.39386 | 302.12534 | -4.3746824
181.20324 | -3.0564175 | -53.972828 | -5.1311336 | 0 | 0 | -0.81826532 | -155.23405 | -1.1355872 | 298.39017 | 302.12146 | -4.3747988
181.20326 | -3.0563657 | -53.954189 | -5.123311 | 0 | 0 | -0.81826359 | -155.23407 | -1.1373627 | 298.38651 | 302.11761 | -4.3733768
181.20328 | -3.0563138 | -53.958965 | -5.1320858 | 0 | 0 | -0.81826353 | -155.23407 | -1.1353768 | 298.38281 | 302.11377 | -4.3732533
181.2033 | -3.0562618 | -53.959408 | -5.1321325 | 0 | 0 | -0.82267034 | -155.19727 | -1.1373492 | 298.37915 | 302.10989 | -4.3746748
181.20332 | -3.05621 | -53.965839 | -5.1161451 | 0 | 0 | -0.82305127 | -155.19408 | -1.1332289 | 298.37549 | 302.10605 | -4.3740835
181.20334 | -3.0561581 | -53.972786 | -5.1140361 | 0 | 0 | -0.82307595 | -155.19388 | -1.1393108 | 298.3718 | 302.10217 | -4.3733149
181.20336 | -3.0561063 | -53.954182 | -5.1313114 | 0 | 0 | -0.82307744 | -155.19386 | -1.1334023 | 298.36813 | 302.09833 | -4.3732495
181.20338 | -3.0560544 | -53.971756 | -5.1342621 | 0 | 0 | -0.8230775 | -155.19386 | -1.1328803 | 298.36444 | 302.09445 | -4.3746748
181.2034 | -3.0560026 | -53.960514 | -5.1228662 | 0 | 0 | -0.82341731 | -155.23065 | -1.1392881 | 298.36078 | 302.09061 | -4.3747983
181.20342 | -3.0559509 | -53.972309 | -5.1247792 | 0 | 0 | -0.82344669 | -155.23384 | -1.1376957 | 298.35712 | 302.08673 | -4.3733768
181.20344 | -3.0558989 | -53.966949 | -5.1336813 | 0 | 0 | -0.8234486 | -155.23405 | -1.1353986 | 298.35342 | 302.08289 | -4.3746824
181.20346 | -3.0558472 | -53.966465 | -5.1221018 | 0 | 0 | -0.82344872 | -155.23407 | -1.1394979 | 298.34976 | 302.07901 | -4.3747988
181.20348 | -3.0557952 | -53.966427 | -5.1123695 | 0 | 0 | -0.82344872 | -155.23407 | -1.1334146 | 298.34607 | 302.07516 | -4.3748059
181.2035 | -3.0557432 | -53.96003 | -5.1231685 | 0 | 0 | -0.81853294 | -155.21567 | -1.139323 | 298.34241 | 302.07129 | -4.3748064
181.20352 | -3.0556915 | -53.959476 | -5.1350136 | 0 | 0 | -0.81810796 | -155.21407 | -1.1355504 | 298.33871 | 302.06744 | -4.3748064
181.20354 | -3.0556395 | -53.959438 | -5.1280289 | 0 | 0 | -0.81808043 | -155.21397 | -1.1373606 | 298.33505 | 302.06357 | -4.3748064
181.20356 | -3.0555878 | -53.959438 | -5.121594 | 0 | 0 | -0.81807882 | -155.21397 | -1.1375241 | 298.33139 | 302.05972 | -4.3748064
181.20358 | -3.0555358 | -53.959438 | -5.1312165 | 0 | 0 | -0.81807876 | -155.21397 | -1.1375347 | 298.3277 | 302.05585 | -4.3755217
181.2036 | -3.0554841 | -53.959438 | -5.1284304 | 0 | 0 | -0.82248479 | -155.19556 | -1.1332409 | 298.32404 | 302.052 | -4.3755832
181.20362 | -3.0554321 | -53.94025 | -5.1143737 | 0 | 0 | -0.82286572 | -155.19395 | -1.1307224 | 298.32034 | 302.04813 | -4.3748722
181.20364 | -3.0553801 | -53.957779 | -5.1146164 | 0 | 0 | -0.8228904 | -155.19386 | -1.1369545 | 298.31668 | 302.04428 | -4.3748107
181.20366 | -3.0553284 | -53.959332 | -5.132092 | 0 | 0 | -0.82289189 | -155.19386 | -1.1396453 | 298.31302 | 302.04041 | -4.3748064
181.20368 | -3.0552766 | -53.94664 | -5.1321492 | 0 | 0 | -0.82289195 | -155.19386 | -1.1355717 | 298.30933 | 302.03656 | -4.3748064
181.2037 | -3.0552249 | -53.945541 | -5.1205034 | 0 | 0 | -0.82289195 | -155.15707 | -1.1395091 | 298.30566 | 302.03268 | -4.3748064
181.20372 | -3.0551729 | -53.945469 | -5.1253052 | 0 | 0 | -0.82289195 | -155.15388 | -1.1398572 | 298.30197 | 302.02884 | -4.3748064
181.20374 | -3.0551209 | -53.951862 | -5.132278 | 0 | 0 | -0.82289195 | -155.15369 | -1.142027 | 298.29831 | 302.02496 | -4.3762355
181.20376 | -3.0550692 | -53.939621 | -5.1190743 | 0 | 0 | -0.82289195 | -155.15366 | -1.135772 | 298.29465 | 302.02112 | -4.3749304
181.20378 | -3.0550172 | -53.938549 | -5.1106586 | 0 | 0 | -0.82289195 | -155.15366 | -1.139522 | 298.29095 | 302.01724 | -4.3762441
181.2038 | -3.0549655 | -53.93848 | -5.1237521 | 0 | 0 | -0.81814796 | -155.13527 | -1.1355631 | 298.28729 | 302.0134 | -4.3749304
181.20382 | -3.0549135 | -53.938477 | -5.1328888 | 0 | 0 | -0.81773782 | -155.13367 | -1.1395086 | 298.2836 | 302.00952 | -4.3748145
181.20384 | -3.0548615 | -53.938477 | -5.1242137 | 0 | 0 | -0.81771123 | -155.13356 | -1.1398572 | 298.27994 | 302.00568 | -4.3748069
181.20386 | -3.0548098 | -53.938477 | -5.1205416 | 0 | 0 | -0.81770968 | -155.13356 | -1.1398798 | 298.27625 | 302.0018 | -4.3740916
181.20388 | -3.0547578 | -53.932076 | -5.1304064 | 0 | 0 | -0.81770962 | -155.13356 | -1.1377338 | 298.27258 | 301.99796 | -4.3747449
181.2039 | -3.0547061 | -53.925129 | -5.1254568 | 0 | 0 | -0.82228369 | -155.11517 | -1.1354008 | 298.26892 | 301.99408 | -4.3748021
181.20392 | -3.0546541 | -53.930935 | -5.1119409 | 0 | 0 | -0.8226791 | -155.11357 | -1.1352032 | 298.26523 | 301.99023 | -4.3733768
181.20394 | -3.0546021 | -53.912262 | -5.1144118 | 0 | 0 | -0.82270479 | -155.11346 | -1.1394852 | 298.26157 | 301.98636 | -4.3746824
181.20396 | -3.0545506 | -53.910637 | -5.1313519 | 0 | 0 | -0.82270628 | -155.11346 | -1.1398557 | 298.25787 | 301.98251 | -4.3747988
181.20398 | -3.0544987 | -53.916924 | -5.1299067 | 0 | 0 | -0.82270634 | -155.11346 | -1.1398798 | 298.25421 | 301.97864 | -4.3748059
181.204 | -3.0544469 | -53.92387 | -5.1195841 | 0 | 0 | -0.82236671 | -155.07668 | -1.1398811 | 298.25055 | 301.97479 | -4.3748064
181.20402 | -3.054395 | -53.905266 | -5.1266828 | 0 | 0 | -0.82233739 | -155.07349 | -1.1398813 | 298.24686 | 301.97092 | -4.3755217
181.20404 | -3.054343 | -53.897247 | -5.1309462 | 0 | 0 | -0.82233548 | -155.07327 | -1.1377338 | 298.24319 | 301.96707 | -4.3748679
181.20406 | -3.0542912 | -53.909386 | -5.1182299 | 0 | 0 | -0.82233536 | -155.07326 | -1.1375483 | 298.2395 | 301.9632 | -4.3748107
181.20408 | -3.0542393 | -53.904053 | -5.1076832 | 0 | 0 | -0.82233536 | -155.07326 | -1.1353887 | 298.23584 | 301.95935 | -4.3748064
181.2041 | -3.0541875 | -53.897171 | -5.1234965 | 0 | 0 | -0.81742465 | -155.03648 | -1.1330552 | 298.23218 | 301.95547 | -4.3755217
181.20412 | -3.0541356 | -53.89019 | -5.1335979 | 0 | 0 | -0.81700015 | -155.03329 | -1.1414466 | 298.22849 | 301.95163 | -4.3748679
181.20414 | -3.0540838 | -53.889599 | -5.1235504 | 0 | 0 | -0.81697261 | -155.03308 | -1.1400293 | 298.22482 | 301.94775 | -4.3740959
181.20416 | -3.0540318 | -53.88316 | -5.11903 | 0 | 0 | -0.816971 | -155.03307 | -1.1398911 | 298.22113 | 301.94391 | -4.3747449
181.20418 | -3.0539799 | -53.882603 | -5.1302767 | 0 | 0 | -0.81697094 | -155.03307 | -1.13344 | 298.21747 | 301.94003 | -4.3748021
181.2042 | -3.0539281 | -53.888966 | -5.1239972 | 0 | 0 | -0.82222122 | -154.97787 | -1.137177 | 298.21378 | 301.93619 | -4.3748064
181.20422 | -3.0538762 | -53.883125 | -5.1103625 | 0 | 0 | -0.82267511 | -154.97308 | -1.1353647 | 298.21011 | 301.93231 | -4.3748064
181.20424 | -3.0538244 | -53.889004 | -5.115005 | 0 | 0 | -0.82270455 | -154.97278 | -1.1373485 | 298.20645 | 301.92847 | -4.3748064
181.20426 | -3.0537727 | -53.876724 | -5.1306801 | 0 | 0 | -0.82270628 | -154.97276 | -1.1418178 | 298.20276 | 301.92459 | -4.3748064
181.20428 | -3.0537207 | -53.88205 | -5.1276698 | 0 | 0 | -0.82270634 | -154.97276 | -1.1379062 | 298.1991 | 301.92075 | -4.3733773
181.2043 | -3.053669 | -53.86974 | -5.1179395 | 0 | 0 | -0.82185793 | -154.97276 | -1.1397069 | 298.1954 | 301.91687 | -4.3746824
181.20432 | -3.053617 | -53.875061 | -5.125092 | 0 | 0 | -0.82178462 | -154.97276 | -1.133428 | 298.19174 | 301.91302 | -4.3733692
181.20434 | -3.0535653 | -53.862751 | -5.1308117 | 0 | 0 | -0.82177985 | -154.97276 | -1.1371764 | 298.18808 | 301.90915 | -4.376112
181.20436 | -3.0535133 | -53.861679 | -5.1160436 | 0 | 0 | -0.82177955 | -154.97276 | -1.1418066 | 298.18439 | 301.9053 | -4.3749218
181.20438 | -3.0534613 | -53.861607 | -5.1096735 | 0 | 0 | -0.82177955 | -154.97276 | -1.1379055 | 298.18073 | 301.90143 | -4.373385
181.2044 | -3.0534096 | -53.855206 | -5.1243992 | 0 | 0 | -0.81788486 | -154.91759 | -1.1375594 | 298.17703 | 301.89758 | -4.3739686
181.20442 | -3.0533576 | -53.867447 | -5.1336727 | 0 | 0 | -0.8175481 | -154.9128 | -1.1353894 | 298.17337 | 301.89371 | -4.3761663
181.20444 | -3.0533059 | -53.855724 | -5.1228285 | 0 | 0 | -0.81752634 | -154.91249 | -1.1394972 | 298.16971 | 301.88986 | -4.3734961
181.20446 | -3.0532539 | -53.848293 | -5.1218734 | 0 | 0 | -0.81752503 | -154.91248 | -1.1291199 | 298.16602 | 301.88599 | -4.3746905
181.20448 | -3.0532019 | -53.847672 | -5.1312504 | 0 | 0 | -0.81752497 | -154.91248 | -1.1368042 | 298.16235 | 301.88214 | -4.3733697
181.2045 | -3.0531502 | -53.847626 | -5.1233497 | 0 | 0 | -0.822438 | -154.87569 | -1.1331935 | 298.15866 | 301.87827 | -4.3746824
181.20452 | -3.0530982 | -53.86042 | -5.1110311 | 0 | 0 | -0.82286274 | -154.8725 | -1.1436033 | 298.155 | 301.87442 | -4.374084
181.20454 | -3.0530467 | -53.855133 | -5.1186938 | 0 | 0 | -0.82289028 | -154.87228 | -1.1380682 | 298.15131 | 301.87057 | -4.3747439
181.20456 | -3.0529947 | -53.854652 | -5.1331763 | 0 | 0 | -0.82289189 | -154.87227 | -1.1375701 | 298.14764 | 301.8667 | -4.373373
181.20458 | -3.0529428 | -53.848217 | -5.1286049 | 0 | 0 | -0.82289195 | -154.87227 | -1.139685 | 298.14398 | 301.86285 | -4.3746824
181.2046 | -3.052891 | -53.841267 | -5.1201944 | 0 | 0 | -0.82204324 | -154.87227 | -1.1377212 | 298.14029 | 301.85898 | -4.374084
181.20462 | -3.052839 | -53.847076 | -5.128191 | 0 | 0 | -0.82196993 | -154.87227 | -1.1375475 | 298.13663 | 301.85513 | -4.3747439
181.20464 | -3.0527873 | -53.860386 | -5.1310754 | 0 | 0 | -0.82196516 | -154.87227 | -1.1375362 | 298.13293 | 301.85126 | -4.3748021
181.20466 | -3.0527353 | -53.842335 | -5.1167874 | 0 | 0 | -0.82196486 | -154.87227 | -1.1375355 | 298.12927 | 301.84741 | -4.3748064
181.20468 | -3.0526834 | -53.847145 | -5.1119146 | 0 | 0 | -0.82196486 | -154.87227 | -1.1375355 | 298.12561 | 301.84354 | -4.3748064
181.2047 | -3.0526316 | -53.841198 | -5.1282215 | 0 | 0 | -0.81840742 | -154.87227 | -1.1396829 | 298.12192 | 301.83969 | -4.3740916
181.20472 | -3.0525796 | -53.85347 | -5.1347251 | 0 | 0 | -0.81809992 | -154.87227 | -1.1398685 | 298.11826 | 301.83582 | -4.3733153
181.20474 | -3.0525279 | -53.841747 | -5.1221857 | 0 | 0 | -0.81807995 | -154.87227 | -1.137733 | 298.11456 | 301.83197 | -4.3746791
181.20476 | -3.0524759 | -53.847107 | -5.1225419 | 0 | 0 | -0.81807882 | -154.87227 | -1.1354008 | 298.1109 | 301.82809 | -4.3747983
181.20478 | -3.0524242 | -53.853992 | -5.1327624 | 0 | 0 | -0.81807876 | -154.87227 | -1.1373506 | 298.10724 | 301.82425 | -4.3748059
181.2048 | -3.0523725 | -53.854576 | -5.1249304 | 0 | 0 | -0.8228246 | -154.89067 | -1.1396708 | 298.10355 | 301.82037 | -4.3733773
181.20482 | -3.0523205 | -53.848217 | -5.1104388 | 0 | 0 | -0.82323492 | -154.89227 | -1.1377205 | 298.09988 | 301.81653 | -4.3739686
181.20484 | -3.0522687 | -53.841267 | -5.1208181 | 0 | 0 | -0.8232615 | -154.89236 | -1.1375475 | 298.09619 | 301.81265 | -4.3733077
181.20486 | -3.0522168 | -53.853474 | -5.1355386 | 0 | 0 | -0.82326305 | -154.89236 | -1.1375362 | 298.09253 | 301.80881 | -4.3746786
181.20488 | -3.052165 | -53.841747 | -5.1280794 | 0 | 0 | -0.82326311 | -154.89236 | -1.1353881 | 298.08884 | 301.80493 | -4.3733692
181.2049 | -3.0521131 | -53.847107 | -5.1208706 | 0 | 0 | -0.82190508 | -154.85559 | -1.1330552 | 298.08517 | 301.80109 | -4.3732529
181.20492 | -3.0520611 | -53.860386 | -5.1311541 | 0 | 0 | -0.8217876 | -154.8524 | -1.1392995 | 298.08151 | 301.79721 | -4.3739605
181.20494 | -3.0520093 | -53.848732 | -5.1320562 | 0 | 0 | -0.82178003 | -154.85219 | -1.1334018 | 298.07782 | 301.79337 | -4.374022
181.20496 | -3.0519574 | -53.841305 | -5.1168666 | 0 | 0 | -0.82177955 | -154.85217 | -1.1436167 | 298.07416 | 301.78949 | -4.3740258
181.20498 | -3.0519056 | -53.847076 | -5.1148252 | 0 | 0 | -0.82177955 | -154.85217 | -1.1402164 | 298.07047 | 301.78564 | -4.3747411
181.205 | -3.0518537 | -53.847591 | -5.1299257 | 0 | 0 | -0.81906861 | -154.87057 | -1.1334614 | 298.0668 | 301.78177 | -4.373373
181.20502 | -3.0518017 | -53.847626 | -5.1334147 | 0 | 0 | -0.8188343 | -154.87218 | -1.1328838 | 298.06314 | 301.77792 | -4.3732533
181.20504 | -3.0517499 | -53.86042 | -5.1235223 | 0 | 0 | -0.81881911 | -154.87227 | -1.1435828 | 298.05945 | 301.77405 | -4.3739605
181.20506 | -3.051698 | -53.855133 | -5.1255641 | 0 | 0 | -0.81881821 | -154.87227 | -1.1402143 | 298.05579 | 301.7702 | -4.3747363
181.20508 | -3.0516462 | -53.848251 | -5.1351995 | 0 | 0 | -0.81881815 | -154.87227 | -1.1399032 | 298.05209 | 301.76633 | -4.3733726
181.2051 | -3.0515945 | -53.847668 | -5.1258616 | 0 | 0 | -0.82339698 | -154.87227 | -1.1398826 | 298.04843 | 301.76248 | -4.3746824
181.20512 | -3.0515425 | -53.854027 | -5.1134186 | 0 | 0 | -0.82379282 | -154.87227 | -1.1441758 | 298.04477 | 301.75861 | -4.374084
181.20514 | -3.0514908 | -53.848183 | -5.1247044 | 0 | 0 | -0.8238185 | -154.87227 | -1.1359578 | 298.04108 | 301.75476 | -4.3747439
181.20516 | -3.0514388 | -53.860458 | -5.1365957 | 0 | 0 | -0.82381999 | -154.87227 | -1.1416812 | 298.03741 | 301.75089 | -4.3748021
181.20518 | -3.0513871 | -53.855137 | -5.1296158 | 0 | 0 | -0.82382005 | -154.87227 | -1.1400441 | 298.03372 | 301.74704 | -4.3740916
181.2052 | -3.0513351 | -53.854652 | -5.1224546 | 0 | 0 | -0.82229155 | -154.89067 | -1.1420392 | 298.03006 | 301.74316 | -4.3747449
181.20522 | -3.0512831 | -53.848217 | -5.1327405 | 0 | 0 | -0.82215935 | -154.89227 | -1.1379201 | 298.02637 | 301.73932 | -4.3748021
181.20524 | -3.0512314 | -53.847664 | -5.1329169 | 0 | 0 | -0.82215077 | -154.89236 | -1.1375604 | 298.02271 | 301.73544 | -4.3733768
181.20526 | -3.0511794 | -53.841228 | -5.1162114 | 0 | 0 | -0.82215029 | -154.89236 | -1.1353894 | 298.01904 | 301.7316 | -4.3746824
181.20528 | -3.0511277 | -53.847073 | -5.117671 | 0 | 0 | -0.82215029 | -154.89236 | -1.13735 | 298.01535 | 301.72772 | -4.374084
181.2053 | -3.0510757 | -53.847591 | -5.1330786 | 0 | 0 | -0.81977683 | -154.87396 | -1.1353761 | 298.01169 | 301.72388 | -4.3740296
181.20532 | -3.0510237 | -53.847626 | -5.134408 | 0 | 0 | -0.81957155 | -154.87236 | -1.1416436 | 298.008 | 301.72 | -4.3747411
181.20534 | -3.050972 | -53.847626 | -5.1236019 | 0 | 0 | -0.81955832 | -154.87227 | -1.1400419 | 298.00433 | 301.71616 | -4.3755169
181.20536 | -3.05092 | -53.841228 | -5.1270218 | 0 | 0 | -0.81955755 | -154.87227 | -1.1377444 | 298.00067 | 301.71228 | -4.3748679
181.20538 | -3.0508685 | -53.847073 | -5.1360507 | 0 | 0 | -0.81955749 | -154.87227 | -1.1375489 | 297.99698 | 301.70844 | -4.3733811
181.2054 | -3.0508165 | -53.841194 | -5.1237555 | 0 | 0 | -0.82362908 | -154.87227 | -1.1396837 | 297.99332 | 301.70456 | -4.3739686
181.20542 | -3.0507646 | -53.840675 | -5.1132345 | 0 | 0 | -0.82398111 | -154.87227 | -1.1398685 | 297.98962 | 301.70071 | -4.3733077
181.20544 | -3.0507128 | -53.853436 | -5.1261454 | 0 | 0 | -0.82400393 | -154.87227 | -1.1398804 | 297.98596 | 301.69684 | -4.3746786
181.20546 | -3.0506608 | -53.848145 | -5.1374469 | 0 | 0 | -0.82400525 | -154.87227 | -1.1334393 | 297.9823 | 301.69299 | -4.3747983
181.20548 | -3.0506091 | -53.847664 | -5.1289601 | 0 | 0 | -0.82400531 | -154.87227 | -1.1393244 | 297.97861 | 301.68912 | -4.3748059
181.2055 | -3.0505571 | -53.847626 | -5.1231227 | 0 | 0 | -0.82213742 | -154.87227 | -1.1398451 | 297.97495 | 301.68527 | -4.3748064
181.20552 | -3.0505054 | -53.834835 | -5.1335258 | 0 | 0 | -0.82197595 | -154.87227 | -1.1398791 | 297.97125 | 301.6814 | -4.3748064
181.20554 | -3.0504534 | -53.833729 | -5.1315312 | 0 | 0 | -0.82196552 | -154.87227 | -1.1377337 | 297.96759 | 301.67755 | -4.3733773
181.20556 | -3.0504014 | -53.833656 | -5.1160908 | 0 | 0 | -0.82196486 | -154.87227 | -1.1418427 | 297.9639 | 301.67368 | -4.3746824
181.20558 | -3.0503497 | -53.833652 | -5.1169367 | 0 | 0 | -0.82196486 | -154.87227 | -1.1400548 | 297.96024 | 301.66983 | -4.3747988
181.2056 | -3.0502977 | -53.833652 | -5.1344681 | 0 | 0 | -0.81959176 | -154.83549 | -1.1398926 | 297.95657 | 301.66595 | -4.3748059
181.20562 | -3.050246 | -53.833652 | -5.1330767 | 0 | 0 | -0.81938654 | -154.83231 | -1.1398818 | 297.95288 | 301.66211 | -4.3740916
181.20564 | -3.050194 | -53.84005 | -5.1227579 | 0 | 0 | -0.81937331 | -154.83209 | -1.1377338 | 297.94922 | 301.65823 | -4.3733153
181.20566 | -3.0501423 | -53.834206 | -5.1269512 | 0 | 0 | -0.81937253 | -154.83208 | -1.1375483 | 297.94553 | 301.65439 | -4.3739648
181.20568 | -3.0500906 | -53.840084 | -5.1338687 | 0 | 0 | -0.81937248 | -154.83208 | -1.1418308 | 297.94186 | 301.65051 | -4.3733072
181.2057 | -3.0500386 | -53.821411 | -5.1221142 | 0 | 0 | -0.8231039 | -154.85048 | -1.1379068 | 297.9382 | 301.64667 | -4.3746786
181.20572 | -3.0499868 | -53.826187 | -5.1116457 | 0 | 0 | -0.82342654 | -154.85208 | -1.1375595 | 297.93451 | 301.64279 | -4.3747983
181.20574 | -3.0499349 | -53.82663 | -5.1260114 | 0 | 0 | -0.82344741 | -154.85217 | -1.1353894 | 297.93085 | 301.63895 | -4.3733768
181.20576 | -3.0498829 | -53.813866 | -5.1367116 | 0 | 0 | -0.82344866 | -154.85217 | -1.13735 | 297.92715 | 301.63507 | -4.3732533
181.20578 | -3.0498312 | -53.812763 | -5.126718 | 0 | 0 | -0.82344872 | -154.85217 | -1.1332289 | 297.92349 | 301.63123 | -4.3732457
181.2058 | -3.0497792 | -53.793499 | -5.1222038 | 0 | 0 | -0.82158136 | -154.77858 | -1.1371634 | 297.91983 | 301.62738 | -4.3732452
181.20582 | -3.0497274 | -53.804626 | -5.1341772 | 0 | 0 | -0.82141989 | -154.7722 | -1.1396587 | 297.91614 | 301.6235 | -4.3732452
181.20584 | -3.0496755 | -53.805626 | -5.128685 | 0 | 0 | -0.82140946 | -154.77179 | -1.1355723 | 297.91248 | 301.61966 | -4.3746743
181.20586 | -3.0496235 | -53.792896 | -5.1136642 | 0 | 0 | -0.82140881 | -154.77177 | -1.1373619 | 297.90878 | 301.61578 | -4.3747983
181.20588 | -3.0495718 | -53.791798 | -5.1174583 | 0 | 0 | -0.82140881 | -154.77177 | -1.1375242 | 297.90512 | 301.61194 | -4.3748059
181.2059 | -3.0495198 | -53.791725 | -5.1345177 | 0 | 0 | -0.81971407 | -154.7166 | -1.1396823 | 297.90143 | 301.60806 | -4.3740916
181.20592 | -3.049468 | -53.791721 | -5.1309009 | 0 | 0 | -0.81956756 | -154.71181 | -1.1377211 | 297.89777 | 301.60422 | -4.3747449
181.20594 | -3.0494161 | -53.791721 | -5.1203909 | 0 | 0 | -0.81955808 | -154.7115 | -1.1375475 | 297.8941 | 301.60034 | -4.3748021
181.20596 | -3.0493643 | -53.791721 | -5.1282034 | 0 | 0 | -0.81955749 | -154.71149 | -1.1375362 | 297.89041 | 301.5965 | -4.3748064
181.20598 | -3.0493126 | -53.77253 | -5.1325288 | 0 | 0 | -0.81955749 | -154.71149 | -1.1375355 | 297.88675 | 301.59262 | -4.3748064
181.206 | -3.0492606 | -53.77087 | -5.1183643 | 0 | 0 | -0.82277977 | -154.65628 | -1.1396829 | 297.88306 | 301.58878 | -4.3748064
181.20602 | -3.0492089 | -53.783558 | -5.1113238 | 0 | 0 | -0.82305837 | -154.6515 | -1.1334265 | 297.87939 | 301.5849 | -4.3748064
181.20604 | -3.0491569 | -53.778259 | -5.1259899 | 0 | 0 | -0.82307637 | -154.6512 | -1.1393236 | 297.87573 | 301.58105 | -4.3762355
181.20606 | -3.0491049 | -53.764988 | -5.1345334 | 0 | 0 | -0.82307744 | -154.65118 | -1.131256 | 297.87204 | 301.57718 | -4.3749304
181.20608 | -3.0490532 | -53.770245 | -5.1236262 | 0 | 0 | -0.8230775 | -154.65118 | -1.1369892 | 297.86838 | 301.57333 | -4.3748145
181.2061 | -3.0490012 | -53.770721 | -5.1212144 | 0 | 0 | -0.82087195 | -154.65118 | -1.1332055 | 297.86469 | 301.56946 | -4.3748069
181.20612 | -3.0489495 | -53.751564 | -5.131918 | 0 | 0 | -0.82068121 | -154.65118 | -1.1328677 | 297.86102 | 301.56561 | -4.3748064
181.20614 | -3.0488975 | -53.769096 | -5.1263127 | 0 | 0 | -0.82066888 | -154.65118 | -1.1414344 | 297.85736 | 301.56174 | -4.3748064
181.20616 | -3.0488458 | -53.751457 | -5.1098328 | 0 | 0 | -0.82066822 | -154.65118 | -1.135734 | 297.85367 | 301.55789 | -4.3748064
181.20618 | -3.0487938 | -53.762695 | -5.1178584 | 0 | 0 | -0.82066816 | -154.65118 | -1.1373725 | 297.85001 | 301.55402 | -4.3740916
181.2062 | -3.0487418 | -53.770092 | -5.1345592 | 0 | 0 | -0.81982076 | -154.63278 | -1.1439667 | 297.84631 | 301.55017 | -4.3747449
181.20622 | -3.0486901 | -53.76432 | -5.1279998 | 0 | 0 | -0.81974751 | -154.63118 | -1.1359446 | 297.84265 | 301.5463 | -4.3748021
181.20624 | -3.0486383 | -53.757408 | -5.1201391 | 0 | 0 | -0.8197428 | -154.63109 | -1.1395333 | 297.83896 | 301.54245 | -4.3748064
181.20626 | -3.0485866 | -53.750423 | -5.1281872 | 0 | 0 | -0.8197425 | -154.63109 | -1.1420056 | 297.8353 | 301.53857 | -4.3748064
181.20628 | -3.0485346 | -53.762627 | -5.1296225 | 0 | 0 | -0.8197425 | -154.63109 | -1.1379182 | 297.83163 | 301.53473 | -4.3748064
181.2063 | -3.0484827 | -53.757301 | -5.1159358 | 0 | 0 | -0.82211602 | -154.63109 | -1.1375602 | 297.82794 | 301.53085 | -4.3733773
181.20632 | -3.0484309 | -53.744022 | -5.1111188 | 0 | 0 | -0.8223213 | -154.63109 | -1.1375369 | 297.82428 | 301.52701 | -4.3746824
181.20634 | -3.0483789 | -53.749279 | -5.1267033 | 0 | 0 | -0.82233453 | -154.63109 | -1.1396829 | 297.82059 | 301.52313 | -4.3747988
181.20636 | -3.0483272 | -53.743359 | -5.1331429 | 0 | 0 | -0.8223353 | -154.63109 | -1.1377211 | 297.81693 | 301.51929 | -4.3748059
181.20638 | -3.0482752 | -53.749237 | -5.1213255 | 0 | 0 | -0.82233536 | -154.63109 | -1.141842 | 297.81326 | 301.51541 | -4.3748064
181.2064 | -3.0482233 | -53.743359 | -5.1210179 | 0 | 0 | -0.82030076 | -154.59428 | -1.1400547 | 297.80957 | 301.51157 | -4.3748064
181.20642 | -3.0481715 | -53.74284 | -5.1311793 | 0 | 0 | -0.82012486 | -154.59111 | -1.1377451 | 297.80591 | 301.50769 | -4.3748064
181.20644 | -3.0481195 | -53.730011 | -5.1233454 | 0 | 0 | -0.82011348 | -154.5909 | -1.1375489 | 297.80222 | 301.50385 | -4.3748064
181.20646 | -3.0480678 | -53.735298 | -5.1103044 | 0 | 0 | -0.82011282 | -154.59088 | -1.1353887 | 297.79855 | 301.49997 | -4.3762355
181.20648 | -3.0480158 | -53.729382 | -5.1186309 | 0 | 0 | -0.82011276 | -154.59088 | -1.1437918 | 297.79489 | 301.49612 | -4.3756447
181.2065 | -3.0479639 | -53.728863 | -5.1331725 | 0 | 0 | -0.81994319 | -154.53569 | -1.1402278 | 297.7912 | 301.49225 | -4.3748765
181.20652 | -3.0479124 | -53.735226 | -5.1286049 | 0 | 0 | -0.81992859 | -154.53091 | -1.1420511 | 297.78754 | 301.4884 | -4.3748107
181.20654 | -3.0478604 | -53.735779 | -5.1201944 | 0 | 0 | -0.81992763 | -154.53061 | -1.1400681 | 297.78384 | 301.48453 | -4.3755217
181.20656 | -3.0478086 | -53.723019 | -5.129642 | 0 | 0 | -0.81992757 | -154.53059 | -1.1398934 | 297.78018 | 301.48068 | -4.3748679
181.20658 | -3.0477567 | -53.734711 | -5.1304741 | 0 | 0 | -0.81992757 | -154.53059 | -1.139882 | 297.77649 | 301.47681 | -4.3733811
181.2066 | -3.0477047 | -53.716553 | -5.1152802 | 0 | 0 | -0.82230151 | -154.549 | -1.1334394 | 297.77283 | 301.47296 | -4.3746829
181.20662 | -3.047653 | -53.714958 | -5.1125116 | 0 | 0 | -0.82250679 | -154.5506 | -1.1436189 | 297.76917 | 301.46909 | -4.3747988
181.20664 | -3.047601 | -53.721252 | -5.1282763 | 0 | 0 | -0.82252002 | -154.55069 | -1.1337744 | 297.76547 | 301.46524 | -4.3762355
181.20666 | -3.0475492 | -53.721802 | -5.133276 | 0 | 0 | -0.82252079 | -154.55069 | -1.1414933 | 297.76181 | 301.46136 | -4.3749304
181.20668 | -3.0474973 | -53.72184 | -5.1227865 | 0 | 0 | -0.82252085 | -154.55069 | -1.1443266 | 297.75812 | 301.45752 | -4.3762441
181.2067 | -3.0474455 | -53.728237 | -5.1204176 | 0 | 0 | -0.82065535 | -154.5139 | -1.1402626 | 297.75446 | 301.45364 | -4.3749304
181.20672 | -3.0473936 | -53.715996 | -5.1333036 | 0 | 0 | -0.82049406 | -154.51073 | -1.1377585 | 297.75079 | 301.4498 | -4.3748145
181.20674 | -3.0473416 | -53.708527 | -5.1228037 | 0 | 0 | -0.82048362 | -154.51051 | -1.1354023 | 297.7471 | 301.44592 | -4.3748069
181.20676 | -3.0472898 | -53.707905 | -5.11098 | 0 | 0 | -0.82048297 | -154.5105 | -1.139498 | 297.74344 | 301.44208 | -4.3748064
181.20678 | -3.0472379 | -53.720661 | -5.1215954 | 0 | 0 | -0.82048297 | -154.5105 | -1.1420037 | 297.73975 | 301.4382 | -4.3748064
181.2068 | -3.0471861 | -53.702568 | -5.1356049 | 0 | 0 | -0.82065254 | -154.5105 | -1.1400654 | 297.73608 | 301.43436 | -4.3748064
181.20682 | -3.0471344 | -53.72657 | -5.127357 | 0 | 0 | -0.82066715 | -154.5105 | -1.1484821 | 297.733 | 301.43106 | -4.3740916
181.20684 | -3.0470824 | -53.722282 | -5.1208086 | 0 | 0 | -0.8206681 | -154.5105 | -1.1406245 | 297.72992 | 301.42773 | -4.3747449
181.20686 | -3.0470307 | -53.72187 | -5.1304235 | 0 | 0 | -0.82066816 | -154.5105 | -1.1420766 | 297.72684 | 301.42444 | -4.3740878
181.20688 | -3.0469787 | -53.715439 | -5.1298141 | 0 | 0 | -0.82066816 | -154.5105 | -1.135775 | 297.72379 | 301.42111 | -4.3754592
181.2069 | -3.046927 | -53.721283 | -5.1144948 | 0 | 0 | -0.82219434 | -154.49208 | -1.1373749 | 297.7207 | 301.41782 | -4.3748641
181.20692 | -3.046875 | -53.721802 | -5.1146245 | 0 | 0 | -0.8223263 | -154.49048 | -1.1396723 | 297.71762 | 301.41449 | -4.3748102
181.20694 | -3.046823 | -53.72184 | -5.1320925 | 0 | 0 | -0.82233489 | -154.49039 | -1.142015 | 297.71454 | 301.41119 | -4.3748064
181.20696 | -3.0467713 | -53.72184 | -5.1336026 | 0 | 0 | -0.82233536 | -154.49039 | -1.140066 | 297.71146 | 301.4079 | -4.3733773
181.20698 | -3.0467193 | -53.728237 | -5.1213551 | 0 | 0 | -0.82233536 | -154.49039 | -1.1420404 | 297.7084 | 301.40457 | -4.3739686
181.207 | -3.0466676 | -53.72879 | -5.1246495 | 0 | 0 | -0.82030076 | -154.52719 | -1.1379203 | 297.70532 | 301.40128 | -4.3747368
181.20702 | -3.0466156 | -53.722427 | -5.1336727 | 0 | 0 | -0.82012486 | -154.53036 | -1.1397077 | 297.70224 | 301.39795 | -4.3733726
181.20704 | -3.0465636 | -53.721874 | -5.1213751 | 0 | 0 | -0.82011348 | -154.53058 | -1.1420171 | 297.69916 | 301.39465 | -4.3732533
181.20706 | -3.0465119 | -53.715439 | -5.1123066 | 0 | 0 | -0.82011282 | -154.53059 | -1.1422133 | 297.69608 | 301.39133 | -4.3746748
181.20708 | -3.0464602 | -53.714886 | -5.1238899 | 0 | 0 | -0.82011276 | -154.53059 | -1.1400788 | 297.69302 | 301.38803 | -4.3733692
181.2071 | -3.0464084 | -53.721249 | -5.1372538 | 0 | 0 | -0.82112956 | -154.49379 | -1.1420412 | 297.68994 | 301.38474 | -4.3746824
181.20712 | -3.0463564 | -53.721802 | -5.128221 | 0 | 0 | -0.82121742 | -154.4906 | -1.1379203 | 297.68686 | 301.38141 | -4.3747988
181.20714 | -3.0463045 | -53.72184 | -5.1223326 | 0 | 0 | -0.82122314 | -154.4904 | -1.1375604 | 297.68378 | 301.37811 | -4.3748059
181.20716 | -3.0462527 | -53.715439 | -5.1327324 | 0 | 0 | -0.8212235 | -154.49039 | -1.1375369 | 297.68069 | 301.37479 | -4.3748064
181.20718 | -3.0462008 | -53.721283 | -5.1307378 | 0 | 0 | -0.8212235 | -154.49039 | -1.1439774 | 297.67764 | 301.37149 | -4.3733773
181.2072 | -3.046149 | -53.728199 | -5.1152973 | 0 | 0 | -0.82241112 | -154.5088 | -1.133798 | 297.67456 | 301.36819 | -4.3746824
181.20722 | -3.046097 | -53.709591 | -5.1168694 | 0 | 0 | -0.82251376 | -154.51041 | -1.1393477 | 297.67148 | 301.36487 | -4.3747988
181.20724 | -3.0460451 | -53.707973 | -5.1337376 | 0 | 0 | -0.82252043 | -154.5105 | -1.1398466 | 297.6684 | 301.36157 | -4.3740916
181.20726 | -3.0459933 | -53.714264 | -5.1330132 | 0 | 0 | -0.82252085 | -154.5105 | -1.1420264 | 297.66531 | 301.35825 | -4.3733153
181.20728 | -3.0459414 | -53.72121 | -5.1234798 | 0 | 0 | -0.82252085 | -154.5105 | -1.1379194 | 297.66223 | 301.35495 | -4.3732495
181.2073 | -3.0458896 | -53.709003 | -5.1262879 | 0 | 0 | -0.82082486 | -154.5105 | -1.1375602 | 297.65918 | 301.35162 | -4.3739605
181.20732 | -3.0458376 | -53.707935 | -5.1352625 | 0 | 0 | -0.82067823 | -154.5105 | -1.1375369 | 297.6561 | 301.34833 | -4.3733068
181.20734 | -3.0457859 | -53.720661 | -5.1222363 | 0 | 0 | -0.82066876 | -154.5105 | -1.1418301 | 297.65302 | 301.34503 | -4.3746786
181.20736 | -3.0457342 | -53.708969 | -5.1131043 | 0 | 0 | -0.82066816 | -154.5105 | -1.1379068 | 297.64993 | 301.34171 | -4.3747983
181.20738 | -3.0456822 | -53.72073 | -5.1254101 | 0 | 0 | -0.82066816 | -154.5105 | -1.1354123 | 297.64685 | 301.33841 | -4.3740916
181.2074 | -3.0456305 | -53.708973 | -5.1366572 | 0 | 0 | -0.82151586 | -154.5105 | -1.1394986 | 297.6438 | 301.33508 | -4.3733153
181.20742 | -3.0455785 | -53.714333 | -5.1274409 | 0 | 0 | -0.82158905 | -154.5105 | -1.137709 | 297.64072 | 301.33179 | -4.3761082
181.20744 | -3.0455267 | -53.721214 | -5.124444 | 0 | 0 | -0.82159382 | -154.5105 | -1.1418413 | 297.63763 | 301.32846 | -4.3734922
181.20746 | -3.0454748 | -53.721798 | -5.1343694 | 0 | 0 | -0.82159412 | -154.5105 | -1.1379074 | 297.63455 | 301.32516 | -4.3746905
181.20748 | -3.0454228 | -53.72184 | -5.1301484 | 0 | 0 | -0.82159412 | -154.5105 | -1.1354123 | 297.63147 | 301.32187 | -4.3740849
181.2075 | -3.0453711 | -53.715439 | -5.1152434 | 0 | 0 | -0.82227272 | -154.5105 | -1.1394986 | 297.62842 | 301.31854 | -4.3740296
181.20752 | -3.0453191 | -53.714886 | -5.119772 | 0 | 0 | -0.82233137 | -154.5105 | -1.137709 | 297.62534 | 301.31525 | -4.3733115
181.20754 | -3.0452673 | -53.721249 | -5.137619 | 0 | 0 | -0.82233512 | -154.5105 | -1.1332524 | 297.62225 | 301.31192 | -4.3732495
181.20756 | -3.0452154 | -53.709007 | -5.1333442 | 0 | 0 | -0.82233536 | -154.5105 | -1.1371648 | 297.61917 | 301.30862 | -4.3746748
181.20758 | -3.0451634 | -53.714333 | -5.1242275 | 0 | 0 | -0.82233536 | -154.5105 | -1.1375115 | 297.61609 | 301.30533 | -4.3733692
181.2076 | -3.0451117 | -53.708416 | -5.1292548 | 0 | 0 | -0.82097876 | -154.49208 | -1.1396815 | 297.61304 | 301.302 | -4.3746824
181.20762 | -3.0450597 | -53.714294 | -5.1362429 | 0 | 0 | -0.82086146 | -154.49048 | -1.1484573 | 297.60995 | 301.29871 | -4.3747988
181.20764 | -3.0450079 | -53.702019 | -5.1215882 | 0 | 0 | -0.82085389 | -154.49039 | -1.1384757 | 297.60687 | 301.29538 | -4.3748059
181.20766 | -3.0449562 | -53.700947 | -5.1144991 | 0 | 0 | -0.82085341 | -154.49039 | -1.1418908 | 297.60379 | 301.29208 | -4.3748064
181.20768 | -3.0449042 | -53.700878 | -5.1291623 | 0 | 0 | -0.82085341 | -154.49039 | -1.1336157 | 297.60071 | 301.28876 | -4.3748064
181.2077 | -3.0448525 | -53.707272 | -5.1377053 | 0 | 0 | -0.82237977 | -154.4536 | -1.1414831 | 297.59763 | 301.28546 | -4.3748064
181.20772 | -3.0448005 | -53.701427 | -5.1267982 | 0 | 0 | -0.82251179 | -154.45041 | -1.1400315 | 297.59457 | 301.28217 | -4.3748064
181.20774 | -3.0447488 | -53.694515 | -5.1251125 | 0 | 0 | -0.82252038 | -154.45021 | -1.1377438 | 297.59149 | 301.27884 | -4.3748064
181.20776 | -3.0446968 | -53.693928 | -5.1351552 | 0 | 0 | -0.82252085 | -154.4502 | -1.1375489 | 297.58841 | 301.27554 | -4.3733773
181.20778 | -3.0446448 | -53.687489 | -5.1294904 | 0 | 0 | -0.82252085 | -154.4502 | -1.1396837 | 297.58533 | 301.27222 | -4.3732533
181.2078 | -3.0445931 | -53.680538 | -5.1151848 | 0 | 0 | -0.82218164 | -154.41341 | -1.1420157 | 297.58224 | 301.26892 | -4.3732457
181.20782 | -3.0445411 | -53.679951 | -5.1219468 | 0 | 0 | -0.82215232 | -154.41022 | -1.1422132 | 297.57919 | 301.26563 | -4.3746743
181.20784 | -3.0444894 | -53.686306 | -5.1370802 | 0 | 0 | -0.82215041 | -154.41002 | -1.1443735 | 297.57611 | 301.2623 | -4.3747983
181.20786 | -3.0444374 | -53.693256 | -5.1325669 | 0 | 0 | -0.82215029 | -154.41 | -1.1445597 | 297.57303 | 301.259 | -4.3748059
181.20788 | -3.0443854 | -53.681049 | -5.123435 | 0 | 0 | -0.82215029 | -154.41 | -1.1424243 | 297.56995 | 301.25568 | -4.3740916
181.2079 | -3.0443337 | -53.667187 | -5.1320939 | 0 | 0 | -0.82079357 | -154.39159 | -1.1422396 | 297.56686 | 301.25238 | -4.3740301
181.20792 | -3.0442817 | -53.672413 | -5.1343122 | 0 | 0 | -0.82067621 | -154.38998 | -1.1336386 | 297.56381 | 301.24905 | -4.3747411
181.20794 | -3.0442302 | -53.672886 | -5.1192374 | 0 | 0 | -0.82066864 | -154.38989 | -1.1393372 | 297.56073 | 301.24576 | -4.373373
181.20796 | -3.0441782 | -53.660122 | -5.115026 | 0 | 0 | -0.82066816 | -154.38989 | -1.133404 | 297.55765 | 301.24246 | -4.3746824
181.20798 | -3.0441263 | -53.671814 | -5.1292124 | 0 | 0 | -0.82066816 | -154.38989 | -1.1393224 | 297.55457 | 301.23914 | -4.3747988
181.208 | -3.0440745 | -53.660053 | -5.1362562 | 0 | 0 | -0.82236415 | -154.37149 | -1.1419921 | 297.55148 | 301.23584 | -4.3740916
181.20802 | -3.0440226 | -53.659016 | -5.1266723 | 0 | 0 | -0.82251078 | -154.36989 | -1.1400647 | 297.54843 | 301.23251 | -4.3747449
181.20804 | -3.0439708 | -53.665348 | -5.1243782 | 0 | 0 | -0.82252026 | -154.3698 | -1.1420404 | 297.54535 | 301.22922 | -4.373373
181.20806 | -3.0439188 | -53.6595 | -5.1350918 | 0 | 0 | -0.82252085 | -154.3698 | -1.1422147 | 297.54227 | 301.22589 | -4.3746824
181.20808 | -3.0438671 | -53.646187 | -5.1273074 | 0 | 0 | -0.82252085 | -154.3698 | -1.1422261 | 297.53918 | 301.2226 | -4.3733692
181.2081 | -3.0438151 | -53.651443 | -5.1142702 | 0 | 0 | -0.8216725 | -154.29619 | -1.1400796 | 297.5361 | 301.2193 | -4.3732529
181.20812 | -3.0437632 | -53.65192 | -5.1218719 | 0 | 0 | -0.82159919 | -154.28983 | -1.1420412 | 297.53302 | 301.21597 | -4.3732457
181.20814 | -3.0437114 | -53.651955 | -5.1370754 | 0 | 0 | -0.82159442 | -154.28941 | -1.1400676 | 297.52997 | 301.21268 | -4.3746743
181.20816 | -3.0436594 | -53.658356 | -5.1303873 | 0 | 0 | -0.82159412 | -154.2894 | -1.1441878 | 297.52689 | 301.20935 | -4.3747983
181.20818 | -3.0436077 | -53.639717 | -5.1210675 | 0 | 0 | -0.82159412 | -154.2894 | -1.1445477 | 297.5238 | 301.20605 | -4.3733768
181.2082 | -3.0435557 | -53.631695 | -5.131166 | 0 | 0 | -0.82023811 | -154.271 | -1.1359819 | 297.52072 | 301.20276 | -4.3732533
181.20822 | -3.043504 | -53.631039 | -5.1320572 | 0 | 0 | -0.82012081 | -154.26939 | -1.1373881 | 297.51764 | 301.19943 | -4.3746748
181.20824 | -3.0434523 | -53.643791 | -5.1183181 | 0 | 0 | -0.82011324 | -154.2693 | -1.1375257 | 297.51459 | 301.19614 | -4.3747983
181.20826 | -3.0434003 | -53.64489 | -5.1134977 | 0 | 0 | -0.82011276 | -154.2693 | -1.1418294 | 297.51151 | 301.19281 | -4.3740916
181.20828 | -3.0433486 | -53.625771 | -5.1298084 | 0 | 0 | -0.82011276 | -154.2693 | -1.1379068 | 297.50842 | 301.18951 | -4.3747449
181.2083 | -3.0432966 | -53.636909 | -5.1348591 | 0 | 0 | -0.822487 | -154.23251 | -1.139707 | 297.50534 | 301.18619 | -4.3748021
181.20832 | -3.0432446 | -53.618717 | -5.1229205 | 0 | 0 | -0.82269228 | -154.22932 | -1.1398698 | 297.50226 | 301.18289 | -4.3733768
181.20834 | -3.0431929 | -53.62352 | -5.123332 | 0 | 0 | -0.82270551 | -154.22913 | -1.1398805 | 297.49921 | 301.1796 | -4.3739686
181.20836 | -3.0431409 | -53.62397 | -5.1335549 | 0 | 0 | -0.82270628 | -154.22911 | -1.1377338 | 297.49612 | 301.17627 | -4.3747368
181.20838 | -3.0430892 | -53.617603 | -5.1235466 | 0 | 0 | -0.82270634 | -154.22911 | -1.1332537 | 297.49304 | 301.17297 | -4.3748021
181.2084 | -3.0430372 | -53.61705 | -5.1117702 | 0 | 0 | -0.8208406 | -154.21071 | -1.1393124 | 297.48996 | 301.16965 | -4.3748064
181.20842 | -3.0429852 | -53.617016 | -5.1223888 | 0 | 0 | -0.82067925 | -154.20911 | -1.1419916 | 297.48688 | 301.16635 | -4.3748064
181.20844 | -3.0429335 | -53.617016 | -5.1356721 | 0 | 0 | -0.82066882 | -154.20901 | -1.1357701 | 297.48383 | 301.16302 | -4.3748064
181.20846 | -3.0428815 | -53.604221 | -5.1273613 | 0 | 0 | -0.82066816 | -154.20901 | -1.1352272 | 297.48074 | 301.15973 | -4.3748064
181.20848 | -3.0428298 | -53.609509 | -5.1200819 | 0 | 0 | -0.82066816 | -154.20901 | -1.1394864 | 297.47766 | 301.15643 | -4.3733773
181.2085 | -3.0427778 | -53.609989 | -5.1310868 | 0 | 0 | -0.81999022 | -154.19061 | -1.1377084 | 297.47458 | 301.15311 | -4.3746824
181.20852 | -3.042726 | -53.610027 | -5.1298728 | 0 | 0 | -0.81993157 | -154.18901 | -1.1396943 | 297.4715 | 301.14981 | -4.3747988
181.20854 | -3.0426743 | -53.610027 | -5.1152258 | 0 | 0 | -0.81992781 | -154.18892 | -1.1398691 | 297.46841 | 301.14648 | -4.3748059
181.20856 | -3.0426223 | -53.603626 | -5.1146874 | 0 | 0 | -0.81992757 | -154.18892 | -1.1398805 | 297.46536 | 301.14319 | -4.3748064
181.20858 | -3.0425706 | -53.603073 | -5.1299171 | 0 | 0 | -0.81992757 | -154.18892 | -1.1398813 | 297.46228 | 301.13989 | -4.3733773
181.2086 | -3.0425186 | -53.609436 | -5.1334138 | 0 | 0 | -0.82247126 | -154.1705 | -1.1377338 | 297.4592 | 301.13657 | -4.3732533
181.20862 | -3.0424666 | -53.603592 | -5.1206164 | 0 | 0 | -0.8226912 | -154.1689 | -1.1439902 | 297.45612 | 301.13327 | -4.3739605
181.20864 | -3.0424149 | -53.60947 | -5.1216831 | 0 | 0 | -0.82270545 | -154.16879 | -1.1402406 | 297.45303 | 301.12994 | -4.3747363
181.20866 | -3.0423629 | -53.609989 | -5.1326909 | 0 | 0 | -0.82270628 | -154.16879 | -1.1399045 | 297.44998 | 301.12665 | -4.3762312
181.20868 | -3.0423112 | -53.610027 | -5.1227484 | 0 | 0 | -0.82270634 | -154.16879 | -1.1398827 | 297.4469 | 301.12332 | -4.3763595
181.2087 | -3.0422592 | -53.603626 | -5.1102495 | 0 | 0 | -0.82067102 | -154.18721 | -1.1398813 | 297.44382 | 301.12003 | -4.3749385
181.20872 | -3.0422075 | -53.603073 | -5.1215324 | 0 | 0 | -0.82049507 | -154.18881 | -1.1377338 | 297.44073 | 301.11673 | -4.374815
181.20874 | -3.0421555 | -53.609436 | -5.1341496 | 0 | 0 | -0.82048368 | -154.18892 | -1.1396956 | 297.43765 | 301.1134 | -4.3748069
181.20876 | -3.0421035 | -53.616386 | -5.1257782 | 0 | 0 | -0.82048303 | -154.18892 | -1.1420164 | 297.4346 | 301.11011 | -4.3748064
181.20878 | -3.0420518 | -53.604179 | -5.1192217 | 0 | 0 | -0.82048297 | -154.18892 | -1.1400661 | 297.43152 | 301.10678 | -4.3748064
181.2088 | -3.0420001 | -53.603111 | -5.1302891 | 0 | 0 | -0.81980515 | -154.1705 | -1.1420404 | 297.42844 | 301.10349 | -4.3748064
181.20882 | -3.0419483 | -53.60944 | -5.128355 | 0 | 0 | -0.81974649 | -154.1689 | -1.1379203 | 297.42535 | 301.10019 | -4.3748064
181.20884 | -3.0418963 | -53.609989 | -5.1121917 | 0 | 0 | -0.81974274 | -154.16879 | -1.1418548 | 297.42227 | 301.09686 | -4.3748064
181.20886 | -3.0418444 | -53.603626 | -5.1137013 | 0 | 0 | -0.8197425 | -154.16879 | -1.1422027 | 297.41919 | 301.09357 | -4.3748064
181.20888 | -3.0417926 | -53.603073 | -5.1327429 | 0 | 0 | -0.8197425 | -154.16879 | -1.1336365 | 297.41614 | 301.09024 | -4.3748064
181.2089 | -3.0417407 | -53.590244 | -5.1314802 | 0 | 0 | -0.82313526 | -154.16879 | -1.1414841 | 297.41306 | 301.08694 | -4.3733773
181.20892 | -3.0416889 | -53.601933 | -5.1204443 | 0 | 0 | -0.82342857 | -154.16879 | -1.1400316 | 297.40997 | 301.08362 | -4.3732533
181.20894 | -3.0416369 | -53.596569 | -5.1253014 | 0 | 0 | -0.82344759 | -154.16879 | -1.1420385 | 297.40689 | 301.08032 | -4.3732457
181.20896 | -3.041585 | -53.602482 | -5.1315517 | 0 | 0 | -0.82344866 | -154.16879 | -1.1379201 | 297.40381 | 301.07703 | -4.3746743
181.20898 | -3.0415332 | -53.609398 | -5.1204638 | 0 | 0 | -0.82344872 | -154.16879 | -1.1375604 | 297.40076 | 301.0737 | -4.3747983
181.209 | -3.0414813 | -53.609982 | -5.1093278 | 0 | 0 | -0.82022542 | -154.18721 | -1.1396843 | 297.39767 | 301.0704 | -4.3748059
181.20902 | -3.0414295 | -53.597225 | -5.1229081 | 0 | 0 | -0.81994671 | -154.18881 | -1.1334267 | 297.39459 | 301.06708 | -4.3733773
181.20904 | -3.0413775 | -53.608921 | -5.1342707 | 0 | 0 | -0.81992871 | -154.18892 | -1.1371763 | 297.39151 | 301.06378 | -4.3732533
181.20906 | -3.0413256 | -53.603558 | -5.1243358 | 0 | 0 | -0.81992763 | -154.18892 | -1.1375122 | 297.38843 | 301.06046 | -4.3753901
181.20908 | -3.0412741 | -53.615868 | -5.1198235 | 0 | 0 | -0.81992757 | -154.18892 | -1.1396815 | 297.38538 | 301.05716 | -4.3748598
181.2091 | -3.0412221 | -53.610546 | -5.1303444 | 0 | 0 | -0.81992757 | -154.20731 | -1.1398685 | 297.38229 | 301.05386 | -4.3733807
181.20912 | -3.0411704 | -53.603664 | -5.1276317 | 0 | 0 | -0.81992757 | -154.20891 | -1.1420277 | 297.37921 | 301.05054 | -4.3732533
181.20914 | -3.0411184 | -53.603077 | -5.1128535 | 0 | 0 | -0.81992757 | -154.20901 | -1.1400669 | 297.37613 | 301.04724 | -4.3746748
181.20916 | -3.0410664 | -53.609436 | -5.1166639 | 0 | 0 | -0.81992757 | -154.20901 | -1.1355987 | 297.37305 | 301.04391 | -4.3733692
181.20918 | -3.0410147 | -53.609989 | -5.1337242 | 0 | 0 | -0.81992757 | -154.20901 | -1.1373633 | 297.37 | 301.04062 | -4.3746824
181.2092 | -3.0409627 | -53.610027 | -5.1315598 | 0 | 0 | -0.82332093 | -154.19061 | -1.1375244 | 297.36691 | 301.03732 | -4.3747988
181.20922 | -3.040911 | -53.597233 | -5.1204495 | 0 | 0 | -0.82361424 | -154.18901 | -1.1439767 | 297.36383 | 301.034 | -4.3748059
181.20924 | -3.040859 | -53.608921 | -5.127481 | 0 | 0 | -0.82363325 | -154.18892 | -1.1423869 | 297.36075 | 301.0307 | -4.3748064
181.20926 | -3.0408072 | -53.609955 | -5.1324658 | 0 | 0 | -0.82363433 | -154.18892 | -1.1422374 | 297.35767 | 301.02737 | -4.3740916
181.20928 | -3.0407553 | -53.603622 | -5.119813 | 0 | 0 | -0.82363439 | -154.18892 | -1.1422274 | 297.35458 | 301.02408 | -4.3747449
181.2093 | -3.0407033 | -53.60947 | -5.1099968 | 0 | 0 | -0.8200717 | -154.1705 | -1.1379322 | 297.35153 | 301.02075 | -4.3748021
181.20932 | -3.0406516 | -53.597195 | -5.1258731 | 0 | 0 | -0.81976366 | -154.1689 | -1.137561 | 297.34845 | 301.01746 | -4.3740916
181.20934 | -3.0405996 | -53.60252 | -5.1352525 | 0 | 0 | -0.81974369 | -154.16879 | -1.1418314 | 297.34537 | 301.01416 | -4.3747449
181.20936 | -3.0405478 | -53.615795 | -5.1251397 | 0 | 0 | -0.81974256 | -154.16879 | -1.1443486 | 297.34229 | 301.01083 | -4.3748021
181.20938 | -3.0404961 | -53.610538 | -5.1227965 | 0 | 0 | -0.8197425 | -154.16879 | -1.1402639 | 297.3392 | 301.00754 | -4.3748064
181.2094 | -3.0404441 | -53.610062 | -5.1335049 | 0 | 0 | -0.8205899 | -154.18721 | -1.1420532 | 297.33615 | 301.00421 | -4.3748064
181.20942 | -3.0403924 | -53.603626 | -5.1278996 | 0 | 0 | -0.82066315 | -154.18881 | -1.137921 | 297.33307 | 301.00092 | -4.3748064
181.20944 | -3.0403404 | -53.603073 | -5.1128712 | 0 | 0 | -0.82066786 | -154.18892 | -1.1375604 | 297.32999 | 300.99759 | -4.3748064
181.20946 | -3.0402887 | -53.596638 | -5.1188445 | 0 | 0 | -0.82066816 | -154.18892 | -1.1396843 | 297.3269 | 300.99429 | -4.3748064
181.20948 | -3.0402367 | -53.602482 | -5.1346388 | 0 | 0 | -0.82066816 | -154.18892 | -1.1420157 | 297.32382 | 300.991 | -4.3748064
181.2095 | -3.0401847 | -53.603001 | -5.1309085 | 0 | 0 | -0.8235535 | -154.1705 | -1.1379188 | 297.32077 | 300.98767 | -4.3748064
181.20952 | -3.040133 | -53.603039 | -5.1218438 | 0 | 0 | -0.82380289 | -154.1689 | -1.1375602 | 297.31769 | 300.98438 | -4.3748064
181.20954 | -3.040081 | -53.590244 | -5.1283293 | 0 | 0 | -0.8238191 | -154.16879 | -1.1375369 | 297.31461 | 300.98105 | -4.3748064
181.20956 | -3.0400293 | -53.589138 | -5.1325369 | 0 | 0 | -0.82381999 | -154.16879 | -1.1332412 | 297.31152 | 300.97775 | -4.3748064
181.20958 | -3.0399773 | -53.595463 | -5.11764 | 0 | 0 | -0.82382005 | -154.16879 | -1.1371642 | 297.30844 | 300.97446 | -4.3748064
181.2096 | -3.0399253 | -53.596016 | -5.1127119 | 0 | 0 | -0.81957984 | -154.15041 | -1.1396587 | 297.30539 | 300.97113 | -4.3748064
181.20962 | -3.0398736 | -53.59605 | -5.1282887 | 0 | 0 | -0.81921327 | -154.1488 | -1.1377196 | 297.30231 | 300.96783 | -4.3748064
181.20964 | -3.0398219 | -53.589649 | -5.1361809 | 0 | 0 | -0.81918949 | -154.1487 | -1.1418419 | 297.29922 | 300.96451 | -4.3748064
181.20966 | -3.0397701 | -53.589096 | -5.1252155 | 0 | 0 | -0.81918812 | -154.1487 | -1.1443492 | 297.29614 | 300.96121 | -4.3748064
181.20968 | -3.0397182 | -53.582664 | -5.1242523 | 0 | 0 | -0.81918806 | -154.1487 | -1.142411 | 297.29306 | 300.95789 | -4.3748064
181.2097 | -3.0396662 | -53.569317 | -5.1336308 | 0 | 0 | -0.82088178 | -154.11192 | -1.1443862 | 297.28998 | 300.95459 | -4.3748064
181.20972 | -3.0396144 | -53.580967 | -5.1279073 | 0 | 0 | -0.82102817 | -154.10873 | -1.1445605 | 297.28693 | 300.95129 | -4.3748064
181.20974 | -3.0395625 | -53.575603 | -5.1135983 | 0 | 0 | -0.82103765 | -154.10852 | -1.1402774 | 297.28384 | 300.94797 | -4.3748064
181.20976 | -3.0395107 | -53.562328 | -5.1218128 | 0 | 0 | -0.82103825 | -154.10851 | -1.1399068 | 297.28076 | 300.94467 | -4.3748064
181.20978 | -3.0394588 | -53.573978 | -5.1363454 | 0 | 0 | -0.82103825 | -154.10851 | -1.1441772 | 297.27768 | 300.94135 | -4.3748064
181.2098 | -3.0394068 | -53.568615 | -5.1310506 | 0 | 0 | -0.82392436 | -154.0901 | -1.1466943 | 297.2746 | 300.93805 | -4.3748064
181.20982 | -3.039355 | -53.55534 | -5.1225791 | 0 | 0 | -0.82417387 | -154.0885 | -1.1383148 | 297.27155 | 300.93475 | -4.3748064
181.20984 | -3.0393031 | -53.560596 | -5.1320229 | 0 | 0 | -0.82419008 | -154.08839 | -1.1397332 | 297.26846 | 300.93143 | -4.3748064
181.20986 | -3.0392513 | -53.561073 | -5.1335812 | 0 | 0 | -0.82419097 | -154.08839 | -1.1377239 | 297.26538 | 300.92813 | -4.3748064
181.20988 | -3.0391994 | -53.548309 | -5.1184478 | 0 | 0 | -0.82419103 | -154.08839 | -1.1439896 | 297.2623 | 300.9248 | -4.3755217
181.2099 | -3.0391476 | -53.547211 | -5.1135063 | 0 | 0 | -0.81978005 | -154.01482 | -1.1402406 | 297.25922 | 300.92151 | -4.3748679
181.20992 | -3.0390959 | -53.547134 | -5.1298094 | 0 | 0 | -0.8193987 | -154.00845 | -1.1399045 | 297.25616 | 300.91818 | -4.3748107
181.20994 | -3.0390439 | -53.53434 | -5.1363101 | 0 | 0 | -0.81937402 | -154.00803 | -1.1377352 | 297.25308 | 300.91489 | -4.3748064
181.20996 | -3.0389922 | -53.539627 | -5.1244993 | 0 | 0 | -0.81937253 | -154.00801 | -1.135401 | 297.25 | 300.91159 | -4.3733773
181.20998 | -3.0389402 | -53.546505 | -5.1249166 | 0 | 0 | -0.81937248 | -154.00801 | -1.1394979 | 297.24692 | 300.90826 | -4.3746824
181.21 | -3.0388885 | -53.534294 | -5.1358671 | 0 | 0 | -0.82106692 | -154.00801 | -1.144151 | 297.24384 | 300.90497 | -4.3747988
181.21002 | -3.0388365 | -53.53323 | -5.126647 | 0 | 0 | -0.82121342 | -154.00801 | -1.1445457 | 297.24078 | 300.90164 | -4.3748059
181.21004 | -3.0387845 | -53.526764 | -5.1149378 | 0 | 0 | -0.8212229 | -154.00801 | -1.1381291 | 297.2377 | 300.89835 | -4.3740916
181.21006 | -3.0387328 | -53.526203 | -5.1233821 | 0 | 0 | -0.8212235 | -154.00801 | -1.1332792 | 297.23462 | 300.89502 | -4.3740301
181.21008 | -3.0386808 | -53.519768 | -5.1379313 | 0 | 0 | -0.8212235 | -154.00801 | -1.1371665 | 297.23154 | 300.89172 | -4.3747411
181.2101 | -3.0386291 | -53.512817 | -5.1304584 | 0 | 0 | -0.82428026 | -153.93442 | -1.1375115 | 297.22845 | 300.88843 | -4.3748021
181.21012 | -3.0385771 | -53.518627 | -5.1225247 | 0 | 0 | -0.82454449 | -153.92805 | -1.1375341 | 297.22537 | 300.8851 | -4.3748064
181.21014 | -3.0385251 | -53.519142 | -5.132019 | 0 | 0 | -0.8245616 | -153.92763 | -1.1332409 | 297.22232 | 300.88181 | -4.3748064
181.21016 | -3.0384734 | -53.512779 | -5.1335812 | 0 | 0 | -0.82456261 | -153.92761 | -1.1393117 | 297.21924 | 300.87848 | -4.3748064
181.21018 | -3.0384214 | -53.505829 | -5.117723 | 0 | 0 | -0.82456267 | -153.92761 | -1.1398443 | 297.21616 | 300.87518 | -4.3740916
181.2102 | -3.0383697 | -53.518036 | -5.115623 | 0 | 0 | -0.81964266 | -153.89084 | -1.1398791 | 297.21307 | 300.87189 | -4.3747449
181.21022 | -3.0383179 | -53.499912 | -5.1336255 | 0 | 0 | -0.81921726 | -153.88765 | -1.1377337 | 297.20999 | 300.86856 | -4.3748021
181.21024 | -3.0382659 | -53.498322 | -5.1366367 | 0 | 0 | -0.81918973 | -153.88744 | -1.1439902 | 297.20694 | 300.86526 | -4.3748064
181.21026 | -3.0382142 | -53.504616 | -5.1252446 | 0 | 0 | -0.81918812 | -153.88742 | -1.1402406 | 297.20386 | 300.86194 | -4.3748064
181.21028 | -3.0381622 | -53.505165 | -5.1257067 | 0 | 0 | -0.81918806 | -153.88742 | -1.1420518 | 297.20078 | 300.85864 | -4.3733773
181.2103 | -3.0381105 | -53.505203 | -5.1352096 | 0 | 0 | -0.82122099 | -153.88742 | -1.137921 | 297.19769 | 300.85532 | -4.3746824
181.21032 | -3.0380585 | -53.492409 | -5.1258621 | 0 | 0 | -0.82139671 | -153.88742 | -1.1418549 | 297.19461 | 300.85202 | -4.3733692
181.21034 | -3.0380065 | -53.491302 | -5.1148705 | 0 | 0 | -0.82140809 | -153.88742 | -1.1379081 | 297.19156 | 300.84872 | -4.3732529
181.21036 | -3.0379548 | -53.49123 | -5.1248298 | 0 | 0 | -0.82140875 | -153.88742 | -1.1354123 | 297.18848 | 300.8454 | -4.3746748
181.21038 | -3.0379028 | -53.491226 | -5.1380563 | 0 | 0 | -0.82140881 | -153.88742 | -1.1394986 | 297.18539 | 300.8421 | -4.3740835
181.2104 | -3.0378511 | -53.497623 | -5.1297421 | 0 | 0 | -0.82429588 | -153.85062 | -1.1398565 | 297.18231 | 300.83878 | -4.3747439
181.21042 | -3.0377991 | -53.491779 | -5.1239152 | 0 | 0 | -0.8245455 | -153.84744 | -1.142027 | 297.17923 | 300.83548 | -4.3748021
181.21044 | -3.0377471 | -53.478466 | -5.1335926 | 0 | 0 | -0.82456172 | -153.84723 | -1.1400669 | 297.17618 | 300.83215 | -4.3748064
181.21046 | -3.0376954 | -53.483727 | -5.1337142 | 0 | 0 | -0.82456261 | -153.84721 | -1.1355987 | 297.1731 | 300.82886 | -4.3748064
181.21048 | -3.0376434 | -53.484203 | -5.1155529 | 0 | 0 | -0.82456267 | -153.84721 | -1.1395106 | 297.17001 | 300.82556 | -4.3748064
181.2105 | -3.0375919 | -53.471439 | -5.1168861 | 0 | 0 | -0.81913471 | -153.82881 | -1.1398573 | 297.16693 | 300.82224 | -4.3748064
181.21052 | -3.03754 | -53.470337 | -5.1330118 | 0 | 0 | -0.81866544 | -153.82721 | -1.142027 | 297.16385 | 300.81894 | -4.3748064
181.21054 | -3.037488 | -53.470264 | -5.1365814 | 0 | 0 | -0.81863505 | -153.82712 | -1.1400669 | 297.16077 | 300.81561 | -4.3733773
181.21056 | -3.0374362 | -53.489452 | -5.1237903 | 0 | 0 | -0.81863326 | -153.82712 | -1.1377459 | 297.15771 | 300.81232 | -4.3732533
181.21058 | -3.0373843 | -53.47192 | -5.1270337 | 0 | 0 | -0.8186332 | -153.82712 | -1.1354016 | 297.15463 | 300.80902 | -4.3732457
181.2106 | -3.0373325 | -53.483162 | -5.1360512 | 0 | 0 | -0.82151341 | -153.79033 | -1.1416452 | 297.15155 | 300.80569 | -4.3732452
181.21062 | -3.0372806 | -53.49696 | -5.1230292 | 0 | 0 | -0.82176238 | -153.78716 | -1.1378947 | 297.14847 | 300.8024 | -4.3732452
181.21064 | -3.0372288 | -53.478939 | -5.1124458 | 0 | 0 | -0.8217786 | -153.78694 | -1.1397063 | 297.14539 | 300.79907 | -4.3746743
181.21066 | -3.0371768 | -53.49015 | -5.1253519 | 0 | 0 | -0.82177949 | -153.78693 | -1.133428 | 297.14233 | 300.79578 | -4.3733692
181.21068 | -3.0371249 | -53.491154 | -5.1373796 | 0 | 0 | -0.82177955 | -153.78693 | -1.1414708 | 297.13925 | 300.79245 | -4.3746824
181.2107 | -3.0370731 | -53.478424 | -5.1289563 | 0 | 0 | -0.82415712 | -153.84212 | -1.1378834 | 297.13617 | 300.78915 | -4.3747988
181.21072 | -3.0370212 | -53.483723 | -5.1238489 | 0 | 0 | -0.8243627 | -153.84689 | -1.1397055 | 297.13309 | 300.78586 | -4.3748059
181.21074 | -3.0369694 | -53.484203 | -5.1350412 | 0 | 0 | -0.82437599 | -153.8472 | -1.1377224 | 297.13 | 300.78253 | -4.3748064
181.21076 | -3.0369174 | -53.484238 | -5.1309338 | 0 | 0 | -0.82437676 | -153.84721 | -1.1418421 | 297.12695 | 300.77924 | -4.3748064
181.21078 | -3.0368657 | -53.490635 | -5.1160359 | 0 | 0 | -0.82437682 | -153.84721 | -1.1379075 | 297.12387 | 300.77591 | -4.3748064
181.2108 | -3.036814 | -53.484791 | -5.1183858 | 0 | 0 | -0.81928831 | -153.84721 | -1.1375595 | 297.12079 | 300.77261 | -4.3762355
181.21082 | -3.036762 | -53.484272 | -5.1353183 | 0 | 0 | -0.81884837 | -153.84721 | -1.1375369 | 297.11771 | 300.76932 | -4.3749304
181.21084 | -3.0367103 | -53.497032 | -5.1346002 | 0 | 0 | -0.81881994 | -153.84721 | -1.1418301 | 297.11462 | 300.76599 | -4.3748145
181.21086 | -3.0366583 | -53.498135 | -5.1228881 | 0 | 0 | -0.81881821 | -153.84721 | -1.1379068 | 297.11154 | 300.7627 | -4.3755217
181.21088 | -3.0366063 | -53.49181 | -5.127686 | 0 | 0 | -0.81881815 | -153.84721 | -1.1440014 | 297.10849 | 300.75937 | -4.3748679
181.2109 | -3.0365546 | -53.484867 | -5.135385 | 0 | 0 | -0.82169873 | -153.84721 | -1.1402413 | 297.10541 | 300.75607 | -4.3748107
181.21092 | -3.0365026 | -53.490673 | -5.1215177 | 0 | 0 | -0.82194769 | -153.84721 | -1.1377574 | 297.10233 | 300.75275 | -4.3748064
181.21094 | -3.0364509 | -53.491192 | -5.1130419 | 0 | 0 | -0.82196391 | -153.84721 | -1.139697 | 297.09924 | 300.74945 | -4.3748064
181.21096 | -3.0363989 | -53.497623 | -5.1275854 | 0 | 0 | -0.8219648 | -153.84721 | -1.1441638 | 297.09616 | 300.74615 | -4.3748064
181.21098 | -3.0363469 | -53.491779 | -5.1361194 | 0 | 0 | -0.82196486 | -153.84721 | -1.1381044 | 297.09311 | 300.74283 | -4.3748064
181.211 | -3.0362952 | -53.497658 | -5.1273899 | 0 | 0 | -0.82383275 | -153.84721 | -1.1332778 | 297.09003 | 300.73953 | -4.3748064
181.21102 | -3.0362432 | -53.491779 | -5.1237154 | 0 | 0 | -0.82399422 | -153.84721 | -1.1414608 | 297.08694 | 300.73621 | -4.3748064
181.21104 | -3.0361915 | -53.491261 | -5.1335802 | 0 | 0 | -0.82400465 | -153.84721 | -1.1421773 | 297.08386 | 300.73291 | -4.3748064
181.21106 | -3.0361397 | -53.491226 | -5.1293569 | 0 | 0 | -0.82400531 | -153.84721 | -1.133635 | 297.08078 | 300.72958 | -4.3748064
181.21108 | -3.0360878 | -53.491226 | -5.1151757 | 0 | 0 | -0.82400531 | -153.84721 | -1.1328951 | 297.07773 | 300.72629 | -4.3748064
181.2111 | -3.036036 | -53.504017 | -5.119041 | 0 | 0 | -0.81908762 | -153.84721 | -1.1414361 | 297.07465 | 300.72299 | -4.3748064
181.21112 | -3.035984 | -53.485931 | -5.1353765 | 0 | 0 | -0.81866241 | -153.84721 | -1.1378814 | 297.07156 | 300.71967 | -4.3762355
181.21114 | -3.0359323 | -53.497139 | -5.1331511 | 0 | 0 | -0.81863487 | -153.84721 | -1.1397054 | 297.06848 | 300.71637 | -4.3763595
181.21116 | -3.0358803 | -53.478951 | -5.1213102 | 0 | 0 | -0.81863326 | -153.84721 | -1.1355752 | 297.0654 | 300.71304 | -4.3749385
181.21118 | -3.0358284 | -53.490154 | -5.1275525 | 0 | 0 | -0.8186332 | -153.84721 | -1.1395093 | 297.06235 | 300.70975 | -4.3762441
181.2112 | -3.0357766 | -53.484756 | -5.1331973 | 0 | 0 | -0.82168311 | -153.84721 | -1.1398572 | 297.05927 | 300.70645 | -4.3749304
181.21122 | -3.0357246 | -53.490669 | -5.1198759 | 0 | 0 | -0.82194674 | -153.84721 | -1.142027 | 297.05618 | 300.70313 | -4.3755298
181.21124 | -3.0356729 | -53.491192 | -5.1129036 | 0 | 0 | -0.82196385 | -153.84721 | -1.1400669 | 297.0531 | 300.69983 | -4.3748689
181.21126 | -3.0356209 | -53.484825 | -5.1261239 | 0 | 0 | -0.8219648 | -153.84721 | -1.1377459 | 297.05002 | 300.6965 | -4.3755255
181.21128 | -3.0355692 | -53.484272 | -5.1352687 | 0 | 0 | -0.82196486 | -153.84721 | -1.1418434 | 297.04694 | 300.69321 | -4.3748684
181.2113 | -3.0355172 | -53.490635 | -5.1244159 | 0 | 0 | -0.82366312 | -153.82881 | -1.1357602 | 297.04388 | 300.68988 | -4.3762398
181.21132 | -3.0354652 | -53.484791 | -5.1212811 | 0 | 0 | -0.82380998 | -153.82721 | -1.1395212 | 297.0408 | 300.68658 | -4.3763595
181.21134 | -3.0354137 | -53.484272 | -5.1333752 | 0 | 0 | -0.82381946 | -153.82712 | -1.1420048 | 297.03772 | 300.68329 | -4.3763676
181.21136 | -3.0353618 | -53.490635 | -5.1264381 | 0 | 0 | -0.82382005 | -153.82712 | -1.1422126 | 297.03464 | 300.67996 | -4.376368
181.21138 | -3.03531 | -53.484791 | -5.1127448 | 0 | 0 | -0.82382005 | -153.82712 | -1.1400788 | 297.03156 | 300.67667 | -4.376368
181.2114 | -3.0352581 | -53.484272 | -5.1188359 | 0 | 0 | -0.81856436 | -153.82712 | -1.1441885 | 297.0285 | 300.67334 | -4.376368
181.21142 | -3.0352061 | -53.477837 | -5.1353631 | 0 | 0 | -0.81810999 | -153.82712 | -1.1424004 | 297.02542 | 300.67004 | -4.374939
181.21144 | -3.0351543 | -53.47089 | -5.1302447 | 0 | 0 | -0.81808054 | -153.82712 | -1.1443856 | 297.02234 | 300.66672 | -4.3762441
181.21146 | -3.0351024 | -53.470303 | -5.1210585 | 0 | 0 | -0.81807882 | -153.82712 | -1.1359713 | 297.01926 | 300.66342 | -4.3756452
181.21148 | -3.0350506 | -53.476658 | -5.1304402 | 0 | 0 | -0.81807876 | -153.82712 | -1.1416819 | 297.01617 | 300.66013 | -4.3748765
181.2115 | -3.0349987 | -53.470814 | -5.1327209 | 0 | 0 | -0.82231492 | -153.80872 | -1.1400441 | 297.01312 | 300.6568 | -4.3748107
181.21152 | -3.0349467 | -53.463902 | -5.1176519 | 0 | 0 | -0.82268119 | -153.80711 | -1.1355972 | 297.01004 | 300.6535 | -4.376236
181.21154 | -3.0348949 | -53.476109 | -5.1127129 | 0 | 0 | -0.82270491 | -153.80702 | -1.1416578 | 297.00696 | 300.65018 | -4.3749304
181.21156 | -3.034843 | -53.464382 | -5.1275644 | 0 | 0 | -0.82270628 | -153.80702 | -1.1378956 | 297.00388 | 300.64688 | -4.3762441
181.21158 | -3.0347912 | -53.463341 | -5.133214 | 0 | 0 | -0.82270634 | -153.80702 | -1.1418533 | 297.00079 | 300.64359 | -4.3749304
181.2116 | -3.0347393 | -53.469673 | -5.1227827 | 0 | 0 | -0.82321602 | -153.77022 | -1.1400554 | 296.99774 | 300.64026 | -4.3748145
181.21162 | -3.0346875 | -53.457428 | -5.123323 | 0 | 0 | -0.82326013 | -153.76704 | -1.1420398 | 296.99466 | 300.63696 | -4.3748069
181.21164 | -3.0346358 | -53.462753 | -5.1328292 | 0 | 0 | -0.82326293 | -153.76683 | -1.1422147 | 296.99158 | 300.63364 | -4.3755217
181.21166 | -3.0345838 | -53.456837 | -5.1249347 | 0 | 0 | -0.82326311 | -153.76682 | -1.1422261 | 296.98849 | 300.63034 | -4.3748679
181.21168 | -3.0345321 | -53.456318 | -5.1104388 | 0 | 0 | -0.82326311 | -153.76682 | -1.1422268 | 296.98541 | 300.62701 | -4.3748107
181.2117 | -3.0344801 | -53.456284 | -5.1200924 | 0 | 0 | -0.81801027 | -153.74841 | -1.1379322 | 296.98233 | 300.62372 | -4.3748064
181.21172 | -3.0344281 | -53.449886 | -5.1354761 | 0 | 0 | -0.8175562 | -153.74681 | -1.137561 | 296.97928 | 300.62042 | -4.3748064
181.21174 | -3.0343764 | -53.45573 | -5.1288009 | 0 | 0 | -0.81752676 | -153.74672 | -1.1418314 | 296.9762 | 300.6171 | -4.3748064
181.21176 | -3.0343244 | -53.443451 | -5.1194806 | 0 | 0 | -0.81752503 | -153.74672 | -1.1336124 | 296.97311 | 300.6138 | -4.3762355
181.21178 | -3.0342727 | -53.455173 | -5.1295791 | 0 | 0 | -0.81752497 | -153.74672 | -1.1393356 | 296.97003 | 300.61047 | -4.3749304
181.2118 | -3.0342207 | -53.443417 | -5.1311965 | 0 | 0 | -0.82209826 | -153.74672 | -1.1398457 | 296.96695 | 300.60718 | -4.3748145
181.21182 | -3.034169 | -53.448776 | -5.1160688 | 0 | 0 | -0.82249367 | -153.74672 | -1.1420264 | 296.9639 | 300.60388 | -4.3748069
181.21184 | -3.034117 | -53.442863 | -5.1140318 | 0 | 0 | -0.8225193 | -153.74672 | -1.135772 | 296.96082 | 300.60056 | -4.3748064
181.21186 | -3.034065 | -53.435947 | -5.1291323 | 0 | 0 | -0.82252079 | -153.74672 | -1.1373746 | 296.95773 | 300.59726 | -4.3748064
181.21188 | -3.0340133 | -53.435364 | -5.133347 | 0 | 0 | -0.82252085 | -153.74672 | -1.1332304 | 296.95465 | 300.59393 | -4.3748064
181.2119 | -3.0339613 | -53.435318 | -5.1227918 | 0 | 0 | -0.82320035 | -153.69153 | -1.1436055 | 296.95157 | 300.59064 | -4.3748064
181.21192 | -3.0339098 | -53.422527 | -5.1225972 | 0 | 0 | -0.82325906 | -153.68675 | -1.1402156 | 296.94852 | 300.58731 | -4.3755217
181.21194 | -3.0338578 | -53.421421 | -5.1342187 | 0 | 0 | -0.82326287 | -153.68645 | -1.1399032 | 296.94543 | 300.58401 | -4.3748679
181.21196 | -3.0338058 | -53.414951 | -5.122879 | 0 | 0 | -0.82326311 | -153.68643 | -1.1377351 | 296.94235 | 300.58072 | -4.3762398
181.21198 | -3.0337541 | -53.414391 | -5.1109848 | 0 | 0 | -0.82326311 | -153.68643 | -1.1396956 | 296.93927 | 300.57739 | -4.3749304
181.212 | -3.0337021 | -53.401562 | -5.1215959 | 0 | 0 | -0.81817931 | -153.63123 | -1.1441637 | 296.93619 | 300.5741 | -4.3748145
181.21202 | -3.0336504 | -53.406849 | -5.1356049 | 0 | 0 | -0.81773984 | -153.62645 | -1.142399 | 296.93314 | 300.57077 | -4.3748069
181.21204 | -3.0335984 | -53.400932 | -5.1280832 | 0 | 0 | -0.81771141 | -153.62614 | -1.1400908 | 296.93005 | 300.56747 | -4.3748064
181.21206 | -3.0335464 | -53.400414 | -5.1201448 | 0 | 0 | -0.81770968 | -153.62613 | -1.1398946 | 296.92697 | 300.56415 | -4.3748064
181.21208 | -3.0334947 | -53.400379 | -5.1310911 | 0 | 0 | -0.81770962 | -153.62613 | -1.1398821 | 296.92389 | 300.56085 | -4.3762355
181.2121 | -3.0334427 | -53.406776 | -5.1291485 | 0 | 0 | -0.82245362 | -153.58934 | -1.1398813 | 296.92081 | 300.55756 | -4.3735008
181.21212 | -3.033391 | -53.388138 | -5.1144361 | 0 | 0 | -0.82286376 | -153.58617 | -1.1334393 | 296.91772 | 300.55423 | -4.3732615
181.21214 | -3.033339 | -53.392914 | -5.1138945 | 0 | 0 | -0.82289034 | -153.58595 | -1.1414715 | 296.91467 | 300.55093 | -4.3746758
181.21216 | -3.033287 | -53.399757 | -5.1305761 | 0 | 0 | -0.82289189 | -153.58594 | -1.1400307 | 296.91159 | 300.54761 | -4.3740835
181.21218 | -3.0332353 | -53.400337 | -5.1327462 | 0 | 0 | -0.82289195 | -153.58594 | -1.1398911 | 296.90851 | 300.54431 | -4.3733149
181.2122 | -3.0331836 | -53.393978 | -5.1220102 | 0 | 0 | -0.82306176 | -153.58594 | -1.1355872 | 296.90543 | 300.54102 | -4.3739648
181.21222 | -3.0331318 | -53.38063 | -5.1232572 | 0 | 0 | -0.82307649 | -153.58594 | -1.1373627 | 296.90234 | 300.53769 | -4.3733072
181.21224 | -3.0330799 | -53.385891 | -5.1335506 | 0 | 0 | -0.82307744 | -153.58594 | -1.1332297 | 296.89929 | 300.53439 | -4.3746786
181.21226 | -3.0330279 | -53.399162 | -5.121367 | 0 | 0 | -0.8230775 | -153.58594 | -1.1414582 | 296.89621 | 300.53107 | -4.374084
181.21228 | -3.0329762 | -53.387505 | -5.1108556 | 0 | 0 | -0.8230775 | -153.58594 | -1.1400299 | 296.89313 | 300.52777 | -4.3733149
181.2123 | -3.0329242 | -53.399269 | -5.122314 | 0 | 0 | -0.81816369 | -153.54913 | -1.1377437 | 296.89005 | 300.52444 | -4.3746791
181.21232 | -3.0328724 | -53.387512 | -5.1349425 | 0 | 0 | -0.81773883 | -153.54594 | -1.1354015 | 296.88696 | 300.52115 | -4.3747983
181.21234 | -3.0328205 | -53.386471 | -5.1280246 | 0 | 0 | -0.81771129 | -153.54575 | -1.1416452 | 296.88391 | 300.51785 | -4.3748059
181.21236 | -3.0327685 | -53.373611 | -5.121594 | 0 | 0 | -0.81770968 | -153.54573 | -1.1421893 | 296.88083 | 300.51453 | -4.3740916
181.21238 | -3.0327168 | -53.385296 | -5.1333952 | 0 | 0 | -0.81770962 | -153.54573 | -1.1379302 | 296.87775 | 300.51123 | -4.3747449
181.2124 | -3.0326648 | -53.379932 | -5.1300697 | 0 | 0 | -0.8229633 | -153.54573 | -1.1375608 | 296.87466 | 300.5079 | -4.373373
181.21242 | -3.032613 | -53.379448 | -5.114512 | 0 | 0 | -0.82341748 | -153.54573 | -1.1375369 | 296.87158 | 300.50461 | -4.3739681
181.21244 | -3.0325611 | -53.385811 | -5.1160784 | 0 | 0 | -0.82344693 | -153.54573 | -1.1396829 | 296.86853 | 300.50128 | -4.3747368
181.21246 | -3.0325093 | -53.386364 | -5.1329441 | 0 | 0 | -0.82344866 | -153.54573 | -1.1420157 | 296.86545 | 300.49799 | -4.3748021
181.21248 | -3.0324576 | -53.380001 | -5.1351256 | 0 | 0 | -0.82344872 | -153.54573 | -1.1336244 | 296.86237 | 300.49469 | -4.3733768
181.2125 | -3.0324056 | -53.385845 | -5.1222119 | 0 | 0 | -0.82361865 | -153.52733 | -1.1371889 | 296.85928 | 300.49136 | -4.3746824
181.21252 | -3.0323539 | -53.379967 | -5.1269002 | 0 | 0 | -0.82363337 | -153.52573 | -1.1396601 | 296.8562 | 300.48807 | -4.3747988
181.21254 | -3.0323019 | -53.385845 | -5.1353183 | 0 | 0 | -0.82363433 | -153.52563 | -1.1398672 | 296.85312 | 300.48474 | -4.3740916
181.21256 | -3.0322502 | -53.379967 | -5.1222401 | 0 | 0 | -0.82363439 | -153.52563 | -1.1334385 | 296.85007 | 300.48145 | -4.3747449
181.21258 | -3.0321982 | -53.379448 | -5.1123781 | 0 | 0 | -0.82363439 | -153.52563 | -1.1414714 | 296.84698 | 300.47815 | -4.373373
181.2126 | -3.0321462 | -53.373013 | -5.1268005 | 0 | 0 | -0.81854868 | -153.52563 | -1.1378834 | 296.8439 | 300.47482 | -4.3746824
181.21262 | -3.0320945 | -53.385258 | -5.1367788 | 0 | 0 | -0.81810898 | -153.52563 | -1.1461474 | 296.84082 | 300.47153 | -4.3733692
181.21264 | -3.0320425 | -53.386326 | -5.1274486 | 0 | 0 | -0.81808054 | -153.52563 | -1.1339849 | 296.83774 | 300.4682 | -4.3746824
181.21266 | -3.0319908 | -53.3736 | -5.1222668 | 0 | 0 | -0.81807882 | -153.52563 | -1.1436542 | 296.83469 | 300.4649 | -4.374084
181.21268 | -3.0319388 | -53.385296 | -5.1363587 | 0 | 0 | -0.81807876 | -153.52563 | -1.1402185 | 296.8316 | 300.46158 | -4.3747439
181.2127 | -3.0318868 | -53.379932 | -5.1296 | 0 | 0 | -0.82367408 | -153.54404 | -1.137756 | 296.82852 | 300.45828 | -4.3748021
181.21272 | -3.0318351 | -53.385845 | -5.1144657 | 0 | 0 | -0.82415783 | -153.54564 | -1.139697 | 296.82544 | 300.45499 | -4.3748064
181.21274 | -3.0317831 | -53.386364 | -5.118979 | 0 | 0 | -0.82418913 | -153.54573 | -1.1398692 | 296.82236 | 300.45166 | -4.3748064
181.21276 | -3.0317314 | -53.399193 | -5.1368251 | 0 | 0 | -0.82419097 | -153.54573 | -1.1398805 | 296.81931 | 300.44836 | -4.3748064
181.21278 | -3.0316796 | -53.381107 | -5.1340027 | 0 | 0 | -0.82419103 | -153.54573 | -1.1441756 | 296.81622 | 300.44504 | -4.3748064
181.2128 | -3.0316277 | -53.385918 | -5.1221075 | 0 | 0 | -0.82334161 | -153.52733 | -1.1423995 | 296.81314 | 300.44174 | -4.3748064
181.21282 | -3.0315759 | -53.379971 | -5.129797 | 0 | 0 | -0.82326818 | -153.52573 | -1.1400909 | 296.81006 | 300.43845 | -4.3748064
181.21284 | -3.0315239 | -53.379448 | -5.1355691 | 0 | 0 | -0.82326341 | -153.52563 | -1.1398946 | 296.80698 | 300.43512 | -4.3748064
181.21286 | -3.0314722 | -53.385811 | -5.122982 | 0 | 0 | -0.82326311 | -153.52563 | -1.1441765 | 296.80389 | 300.43182 | -4.3748064
181.21288 | -3.0314202 | -53.386364 | -5.1146207 | 0 | 0 | -0.82326311 | -153.52563 | -1.1423997 | 296.80084 | 300.4285 | -4.3748064
181.2129 | -3.0313683 | -53.380001 | -5.1277194 | 0 | 0 | -0.81902486 | -153.54404 | -1.1357962 | 296.79776 | 300.4252 | -4.3748064
181.21292 | -3.0313165 | -53.373055 | -5.1368542 | 0 | 0 | -0.81865841 | -153.54564 | -1.1373761 | 296.79468 | 300.42188 | -4.3748064
181.21294 | -3.0312645 | -53.385262 | -5.1267276 | 0 | 0 | -0.81863463 | -153.54573 | -1.1418195 | 296.7916 | 300.41858 | -4.3748064
181.21296 | -3.0312128 | -53.379932 | -5.1243815 | 0 | 0 | -0.81863326 | -153.54573 | -1.1422006 | 296.78851 | 300.41528 | -4.3748064
181.21298 | -3.0311608 | -53.379448 | -5.1358166 | 0 | 0 | -0.8186332 | -153.54573 | -1.1400779 | 296.78546 | 300.41196 | -4.3755217
181.213 | -3.0311091 | -53.385811 | -5.1295495 | 0 | 0 | -0.82355088 | -153.52733 | -1.1377466 | 296.78238 | 300.40866 | -4.3748679
181.21302 | -3.0310571 | -53.373569 | -5.1144619 | 0 | 0 | -0.8239761 | -153.52573 | -1.137549 | 296.7793 | 300.40533 | -4.3748107
181.21304 | -3.0310051 | -53.372498 | -5.1218839 | 0 | 0 | -0.82400364 | -153.52563 | -1.1396837 | 296.77621 | 300.40204 | -4.3748064
181.21306 | -3.0309536 | -53.385223 | -5.1370759 | 0 | 0 | -0.82400525 | -153.52563 | -1.144163 | 296.77313 | 300.39871 | -4.3748064
181.21308 | -3.0309017 | -53.386322 | -5.1347456 | 0 | 0 | -0.82400531 | -153.52563 | -1.1381044 | 296.77008 | 300.39542 | -4.3748064
181.2131 | -3.0308497 | -53.379997 | -5.1243501 | 0 | 0 | -0.82349581 | -153.54404 | -1.1397197 | 296.767 | 300.39212 | -4.3748064
181.21312 | -3.030798 | -53.379448 | -5.1314421 | 0 | 0 | -0.8234517 | -153.54564 | -1.1377232 | 296.76392 | 300.38879 | -4.3748064
181.21314 | -3.030746 | -53.385811 | -5.1357069 | 0 | 0 | -0.8234489 | -153.54573 | -1.1396949 | 296.76083 | 300.3855 | -4.3762355
181.21316 | -3.0306942 | -53.379967 | -5.1208119 | 0 | 0 | -0.82344872 | -153.54573 | -1.1398691 | 296.75775 | 300.38217 | -4.3756447
181.21318 | -3.0306423 | -53.392246 | -5.116612 | 0 | 0 | -0.82344872 | -153.54573 | -1.1398805 | 296.7547 | 300.37888 | -4.3763056
181.2132 | -3.0305905 | -53.380524 | -5.1300726 | 0 | 0 | -0.81954849 | -153.56413 | -1.1420285 | 296.75162 | 300.37558 | -4.3763638
181.21322 | -3.0305386 | -53.379482 | -5.1385069 | 0 | 0 | -0.81921118 | -153.56573 | -1.1422139 | 296.74854 | 300.37225 | -4.376368
181.21324 | -3.0304866 | -53.379417 | -5.1283188 | 0 | 0 | -0.81918943 | -153.56583 | -1.1379316 | 296.74545 | 300.36896 | -4.374939
181.21326 | -3.0304348 | -53.379414 | -5.1252422 | 0 | 0 | -0.81918812 | -153.56583 | -1.137561 | 296.74237 | 300.36563 | -4.3755302
181.21328 | -3.0303829 | -53.379414 | -5.1358876 | 0 | 0 | -0.81918806 | -153.56583 | -1.1396843 | 296.73929 | 300.36234 | -4.376298
181.2133 | -3.0303311 | -53.373013 | -5.1273746 | 0 | 0 | -0.82359779 | -153.52904 | -1.1420157 | 296.73624 | 300.35901 | -4.3749342
181.21332 | -3.0302792 | -53.385258 | -5.1150002 | 0 | 0 | -0.82397908 | -153.52585 | -1.140066 | 296.73315 | 300.35571 | -4.3762441
181.21334 | -3.0302274 | -53.379932 | -5.1233864 | 0 | 0 | -0.82400376 | -153.52565 | -1.1398933 | 296.73007 | 300.35242 | -4.3763599
181.21336 | -3.0301757 | -53.392242 | -5.138658 | 0 | 0 | -0.82400525 | -153.52563 | -1.1441764 | 296.72699 | 300.34909 | -4.3763676
181.21338 | -3.0301237 | -53.380524 | -5.1327004 | 0 | 0 | -0.82400531 | -153.52563 | -1.1445471 | 296.72391 | 300.34579 | -4.3770833
181.2134 | -3.030072 | -53.373089 | -5.1227179 | 0 | 0 | -0.82298607 | -153.52563 | -1.1381292 | 296.72086 | 300.34247 | -4.3764296
181.21342 | -3.03002 | -53.385262 | -5.1327572 | 0 | 0 | -0.82289803 | -153.52563 | -1.1332792 | 296.71777 | 300.33917 | -4.3763719
181.21344 | -3.029968 | -53.373535 | -5.135097 | 0 | 0 | -0.82289231 | -153.52563 | -1.1393138 | 296.71469 | 300.33585 | -4.376368
181.21346 | -3.0299163 | -53.378895 | -5.1178527 | 0 | 0 | -0.82289195 | -153.52563 | -1.1376971 | 296.71161 | 300.33255 | -4.376368
181.21348 | -3.0298643 | -53.372978 | -5.1149049 | 0 | 0 | -0.82289195 | -153.52563 | -1.1396935 | 296.70853 | 300.32925 | -4.376368
181.2135 | -3.0298126 | -53.378857 | -5.1306572 | 0 | 0 | -0.81916279 | -153.50723 | -1.1420163 | 296.70547 | 300.32593 | -4.376368
181.21352 | -3.0297606 | -53.360188 | -5.1363816 | 0 | 0 | -0.81884032 | -153.50563 | -1.1400661 | 296.70239 | 300.32263 | -4.376368
181.21354 | -3.0297086 | -53.377754 | -5.1252284 | 0 | 0 | -0.81881946 | -153.50554 | -1.1398933 | 296.69931 | 300.31931 | -4.376368
181.21356 | -3.0296569 | -53.360111 | -5.1257062 | 0 | 0 | -0.81881821 | -153.50554 | -1.139882 | 296.69623 | 300.31601 | -4.3756533
181.21358 | -3.0296049 | -53.371349 | -5.1359334 | 0 | 0 | -0.81881815 | -153.50554 | -1.1377338 | 296.69315 | 300.31271 | -4.3763065
181.2136 | -3.0295532 | -53.365955 | -5.1251988 | 0 | 0 | -0.82356656 | -153.50554 | -1.1332537 | 296.69009 | 300.30939 | -4.3763638
181.21362 | -3.0295014 | -53.35268 | -5.1126332 | 0 | 0 | -0.82397705 | -153.50554 | -1.1393124 | 296.68701 | 300.30609 | -4.376368
181.21364 | -3.0294495 | -53.351536 | -5.1231847 | 0 | 0 | -0.8240037 | -153.50554 | -1.1419916 | 296.68393 | 300.30276 | -4.3756533
181.21366 | -3.0293977 | -53.364262 | -5.136466 | 0 | 0 | -0.82400525 | -153.50554 | -1.1400647 | 296.68085 | 300.29947 | -4.3763065
181.21368 | -3.0293458 | -53.352566 | -5.1317849 | 0 | 0 | -0.82400531 | -153.50554 | -1.1441876 | 296.67776 | 300.29614 | -4.3749347
181.2137 | -3.029294 | -53.351528 | -5.122642 | 0 | 0 | -0.82281619 | -153.45033 | -1.1402533 | 296.67468 | 300.29285 | -4.3762441
181.21372 | -3.029242 | -53.338669 | -5.1327524 | 0 | 0 | -0.82271343 | -153.44556 | -1.137758 | 296.67163 | 300.28955 | -4.3763599
181.21374 | -3.0291903 | -53.343956 | -5.131465 | 0 | 0 | -0.82270676 | -153.44525 | -1.1396971 | 296.66855 | 300.28622 | -4.3763676
181.21376 | -3.0291383 | -53.331642 | -5.1168127 | 0 | 0 | -0.82270634 | -153.44524 | -1.1398692 | 296.66547 | 300.28293 | -4.376368
181.21378 | -3.0290864 | -53.343361 | -5.1155481 | 0 | 0 | -0.82270634 | -153.44524 | -1.1398805 | 296.66238 | 300.2796 | -4.376368
181.2138 | -3.0290346 | -53.344402 | -5.1321678 | 0 | 0 | -0.81931627 | -153.42683 | -1.1398813 | 296.6593 | 300.27631 | -4.376368
181.21382 | -3.0289826 | -53.331669 | -5.1336064 | 0 | 0 | -0.81902319 | -153.42523 | -1.1355866 | 296.65625 | 300.27301 | -4.3777971
181.21384 | -3.0289309 | -53.330574 | -5.1235342 | 0 | 0 | -0.81900418 | -153.42514 | -1.13951 | 296.65317 | 300.26968 | -4.3764915
181.21386 | -3.0288789 | -53.330498 | -5.1255646 | 0 | 0 | -0.81900311 | -153.42514 | -1.1334153 | 296.65009 | 300.26639 | -4.3763757
181.21388 | -3.028827 | -53.324097 | -5.1351995 | 0 | 0 | -0.81900305 | -153.42514 | -1.139323 | 296.647 | 300.26306 | -4.3763685
181.2139 | -3.0287755 | -53.317146 | -5.1236849 | 0 | 0 | -0.82341266 | -153.36993 | -1.139845 | 296.64392 | 300.25977 | -4.376368
181.21392 | -3.0287235 | -53.322956 | -5.1132298 | 0 | 0 | -0.82379383 | -153.36516 | -1.1334373 | 296.64087 | 300.25644 | -4.374939
181.21394 | -3.0286717 | -53.323471 | -5.1254187 | 0 | 0 | -0.8238185 | -153.36485 | -1.1371768 | 296.63779 | 300.25314 | -4.3762441
181.21396 | -3.0286198 | -53.310711 | -5.1373835 | 0 | 0 | -0.82381999 | -153.36484 | -1.1375122 | 296.6347 | 300.24985 | -4.3749304
181.21398 | -3.0285678 | -53.303211 | -5.1267776 | 0 | 0 | -0.82382005 | -153.36484 | -1.1375341 | 296.63162 | 300.24652 | -4.3748145
181.214 | -3.0285161 | -53.302586 | -5.1214814 | 0 | 0 | -0.82161278 | -153.30965 | -1.1375355 | 296.62854 | 300.24323 | -4.376236
181.21402 | -3.0284641 | -53.315342 | -5.133388 | 0 | 0 | -0.82142198 | -153.30487 | -1.1396829 | 296.62549 | 300.2399 | -4.3756447
181.21404 | -3.0284123 | -53.310047 | -5.130796 | 0 | 0 | -0.82140952 | -153.30457 | -1.1420157 | 296.62241 | 300.2366 | -4.3748765
181.21406 | -3.0283604 | -53.303165 | -5.114574 | 0 | 0 | -0.82140887 | -153.30455 | -1.140066 | 296.61932 | 300.23328 | -4.375526
181.21408 | -3.0283084 | -53.296185 | -5.115356 | 0 | 0 | -0.82140881 | -153.30455 | -1.1377459 | 296.61624 | 300.22998 | -4.376298
181.2141 | -3.0282567 | -53.289196 | -5.1314287 | 0 | 0 | -0.81920654 | -153.28615 | -1.1396962 | 296.61316 | 300.22668 | -4.3763638
181.21412 | -3.0282047 | -53.295002 | -5.1335435 | 0 | 0 | -0.8190161 | -153.28455 | -1.1441638 | 296.61008 | 300.22336 | -4.376368
181.21414 | -3.0281529 | -53.282722 | -5.1228042 | 0 | 0 | -0.81900376 | -153.28445 | -1.1381044 | 296.60703 | 300.22006 | -4.374939
181.21416 | -3.028101 | -53.288044 | -5.1247754 | 0 | 0 | -0.81900311 | -153.28445 | -1.1418667 | 296.60394 | 300.21674 | -4.3762441
181.21418 | -3.0280492 | -53.288528 | -5.1344066 | 0 | 0 | -0.81900305 | -153.28445 | -1.1443506 | 296.60086 | 300.21344 | -4.3763599
181.2142 | -3.0279975 | -53.294964 | -5.1221642 | 0 | 0 | -0.8232426 | -153.26604 | -1.1424111 | 296.59778 | 300.21014 | -4.3763676
181.21422 | -3.0279455 | -53.282722 | -5.1123738 | 0 | 0 | -0.82360917 | -153.26443 | -1.1422387 | 296.5947 | 300.20682 | -4.376368
181.21424 | -3.0278938 | -53.281651 | -5.1246209 | 0 | 0 | -0.82363296 | -153.26433 | -1.137933 | 296.59164 | 300.20352 | -4.374939
181.21426 | -3.0278418 | -53.281582 | -5.135139 | 0 | 0 | -0.82363433 | -153.26433 | -1.1397085 | 296.58856 | 300.2002 | -4.374815
181.21428 | -3.0277898 | -53.287975 | -5.1251326 | 0 | 0 | -0.82363439 | -153.26433 | -1.1398699 | 296.58548 | 300.1969 | -4.376236
181.2143 | -3.0277381 | -53.282131 | -5.1206169 | 0 | 0 | -0.82125783 | -153.26433 | -1.1420279 | 296.5824 | 300.19357 | -4.3749304
181.21432 | -3.0276861 | -53.281612 | -5.1325903 | 0 | 0 | -0.82105237 | -153.26433 | -1.1400669 | 296.57932 | 300.19028 | -4.3755298
181.21434 | -3.0276344 | -53.275177 | -5.1278243 | 0 | 0 | -0.82103908 | -153.26433 | -1.1398933 | 296.57626 | 300.18698 | -4.3770127
181.21436 | -3.0275824 | -53.261829 | -5.1128664 | 0 | 0 | -0.82103831 | -153.26433 | -1.1334401 | 296.57318 | 300.18365 | -4.375711
181.21438 | -3.0275307 | -53.26709 | -5.1166649 | 0 | 0 | -0.82103825 | -153.26433 | -1.1414715 | 296.5701 | 300.18036 | -4.3763103
181.2144 | -3.0274787 | -53.267567 | -5.132998 | 0 | 0 | -0.81951338 | -153.20915 | -1.1421779 | 296.56702 | 300.17703 | -4.3749347
181.21442 | -3.0274267 | -53.267601 | -5.1329498 | 0 | 0 | -0.81938154 | -153.20436 | -1.1379294 | 296.56393 | 300.17374 | -4.3755298
181.21444 | -3.027375 | -53.280392 | -5.1212969 | 0 | 0 | -0.81937295 | -153.20407 | -1.1440028 | 296.56088 | 300.17041 | -4.376298
181.21446 | -3.027323 | -53.268707 | -5.1268253 | 0 | 0 | -0.81937248 | -153.20404 | -1.1423882 | 296.5578 | 300.16711 | -4.3763638
181.21448 | -3.0272715 | -53.280468 | -5.1338611 | 0 | 0 | -0.81937248 | -153.20404 | -1.1422375 | 296.55472 | 300.16382 | -4.3777971
181.2145 | -3.0272195 | -53.268711 | -5.1192079 | 0 | 0 | -0.8231039 | -153.24083 | -1.1336384 | 296.55164 | 300.16049 | -4.3743477
181.21452 | -3.0271676 | -53.26767 | -5.1128449 | 0 | 0 | -0.82342654 | -153.24402 | -1.1371897 | 296.54855 | 300.1572 | -4.3747611
181.21454 | -3.0271158 | -53.267605 | -5.1261196 | 0 | 0 | -0.82344741 | -153.24422 | -1.1418073 | 296.54547 | 300.15387 | -4.3748035
181.21456 | -3.0270638 | -53.273998 | -5.1352687 | 0 | 0 | -0.82344866 | -153.24423 | -1.1400527 | 296.54242 | 300.15057 | -4.3748064
181.21458 | -3.0270121 | -53.268154 | -5.1258664 | 0 | 0 | -0.82344872 | -153.24423 | -1.137745 | 296.53934 | 300.14728 | -4.3748064
181.2146 | -3.0269601 | -53.274033 | -5.1235857 | 0 | 0 | -0.82141173 | -153.20746 | -1.1396962 | 296.53625 | 300.14395 | -4.3748064
181.21462 | -3.0269082 | -53.274555 | -5.1350241 | 0 | 0 | -0.8212356 | -153.20427 | -1.1398692 | 296.53317 | 300.14066 | -4.3748064
181.21464 | -3.0268564 | -53.268188 | -5.1280293 | 0 | 0 | -0.82122421 | -153.20407 | -1.1420279 | 296.53009 | 300.13733 | -4.3748064
181.21464 | -3.0268555 | -53.268188 | -5.1280293 | 0 | 0 | -0.82122421 | -153.20407 | -1.1420279 | 296.53006 | 300.1373 | -4.3748064
181.31464 | -2.8948667 | -50.100311 | -5.1332922 | 0 | 0 | -0.82313037 | -144.09877 | -1.1443772 | 280.50333 | 287.2066 | -4.3762178
181.41464 | -2.8969359 | -47.74329 | -5.1379762 | 0 | 0 | -0.82425743 | -137.31874 | -1.1487536 | 267.67212 | 277.66272 | -4.3774614
181.51464 | -2.9094472 | -46.158417 | -5.1405511 | 0 | 0 | -0.82486665 | -132.75911 | -1.1522598 | 261.80789 | 273.01218 | -4.3782001
181.61464 | -2.9099877 | -45.102497 | -5.1429119 | 0 | 0 | -0.82541841 | -129.72127 | -1.1555605 | 258.54886 | 269.99609 | -4.3789515
181.71464 | -2.9100111 | -44.207928 | -5.144743 | 0 | 0 | -0.82584214 | -127.14855 | -1.1587569 | 256.29553 | 267.71078 | -4.3794818
181.81464 | -2.910012 | -43.554214 | -5.1464753 | 0 | 0 | -0.82627463 | -125.26781 | -1.1613848 | 254.50883 | 265.91956 | -4.3801861
181.91464 | -2.910012 | -42.923244 | -5.1477132 | 0 | 0 | -0.82655185 | -123.45369 | -1.1635576 | 252.94234 | 264.30435 | -4.3807759
182.01464 | -2.910012 | -42.328819 | -5.1488099 | 0 | 0 | -0.82680118 | -121.74404 | -1.1654019 | 251.60184 | 262.89981 | -4.3811917
182.11464 | -2.910012 | -41.777569 | -5.1496892 | 0 | 0 | -0.82701123 | -120.15874 | -1.1664858 | 250.42326 | 261.66138 | -4.3814945
182.21464 | -2.910012 | -41.291134 | -5.1504493 | 0 | 0 | -0.82721263 | -118.75793 | -1.1672291 | 249.10277 | 260.53424 | -4.3819256
182.31464 | -2.910012 | -40.837261 | -5.1512256 | 0 | 0 | -0.82736486 | -117.45297 | -1.1675953 | 248.14668 | 259.24625 | -4.3823071
182.41464 | -2.910012 | -40.283443 | -5.1517315 | 0 | 0 | -0.82750422 | -115.86092 | -1.1678382 | 247.00781 | 258.25488 | -4.38234
182.51464 | -2.910012 | -39.860344 | -5.1522179 | 0 | 0 | -0.82760513 | -114.64347 | -1.1679558 | 245.86743 | 257.14474 | -4.3825736
182.61464 | -2.910012 | -39.405037 | -5.152966 | 0 | 0 | -0.82777077 | -113.33455 | -1.1678072 | 244.78401 | 256.13956 | -4.3826785
182.71464 | -2.910012 | -38.962765 | -5.153347 | 0 | 0 | -0.82787025 | -112.06319 | -1.1677233 | 243.92564 | 255.02383 | -4.3827848
182.81464 | -2.910012 | -38.451763 | -5.153851 | 0 | 0 | -0.82797706 | -110.59338 | -1.1675686 | 243.06448 | 253.98602 | -4.3825617
182.91464 | -2.910012 | -37.866016 | -5.1536937 | 0 | 0 | -0.8279447 | -108.90888 | -1.1675109 | 241.94084 | 252.89127 | -4.3821797
183.01464 | -2.9251573 | -37.499851 | -5.1540508 | 0 | 0 | -0.82802969 | -107.85256 | -1.1672428 | 241.01089 | 251.96446 | -4.3821955
183.11464 | -2.9230881 | -37.121281 | -5.1543326 | 0 | 0 | -0.82807815 | -106.76408 | -1.1670016 | 240.02695 | 251.03191 | -4.3823109
183.21464 | -2.9105771 | -36.799095 | -5.1547279 | 0 | 0 | -0.82819027 | -105.83942 | -1.1669155 | 239.00911 | 249.97546 | -4.3824177
183.31464 | -2.9100366 | -36.342083 | -5.154953 | 0 | 0 | -0.82821751 | -104.5245 | -1.16686 | 238.12854 | 248.9761 | -4.3821621
183.41464 | -2.9100132 | -36.081478 | -5.1554184 | 0 | 0 | -0.82835358 | -103.77396 | -1.1665051 | 237.21855 | 247.93179 | -4.3824301
183.51464 | -2.910012 | -35.780949 | -5.155951 | 0 | 0 | -0.82844484 | -102.91078 | -1.1662232 | 236.41924 | 247.06477 | -4.3826208
183.61464 | -2.910012 | -35.546967 | -5.1564283 | 0 | 0 | -0.82858396 | -102.23762 | -1.1660042 | 235.46188 | 246.14177 | -4.3828955
183.71464 | -2.910012 | -35.186974 | -5.1565986 | 0 | 0 | -0.82859993 | -101.2009 | -1.1658709 | 234.59845 | 245.08516 | -4.3828406
183.81464 | -2.910012 | -34.844372 | -5.156857 | 0 | 0 | -0.8286798 | -100.21767 | -1.1655695 | 233.62956 | 244.1799 | -4.3828077
183.91464 | -2.910012 | -34.456398 | -5.1572056 | 0 | 0 | -0.82875121 | -99.101776 | -1.1654629 | 232.73567 | 243.2195 | -4.3827267
184.01464 | -2.910012 | -34.009457 | -5.1571293 | 0 | 0 | -0.82874924 | -97.816635 | -1.1654556 | 231.79175 | 242.23784 | -4.3823328
184.11464 | -2.910012 | -33.807343 | -5.1573138 | 0 | 0 | -0.82878321 | -97.233444 | -1.1651928 | 230.91565 | 241.29768 | -4.382493
184.21464 | -2.910012 | -33.61974 | -5.1580443 | 0 | 0 | -0.82895678 | -96.695351 | -1.164939 | 229.92111 | 240.47357 | -4.3827734
184.31464 | -2.910012 | -33.427811 | -5.1584563 | 0 | 0 | -0.82905316 | -96.142685 | -1.1648947 | 229.18951 | 239.56035 | -4.3831553
184.41464 | -2.910012 | -33.149605 | -5.1586642 | 0 | 0 | -0.82912439 | -95.34211 | -1.1647646 | 228.4355 | 238.51401 | -4.3831682
184.51464 | -2.910012 | -32.961315 | -5.1592765 | 0 | 0 | -0.82924372 | -94.800102 | -1.1646981 | 227.60567 | 237.79219 | -4.3834434
184.61464 | -2.910012 | -32.693447 | -5.1594963 | 0 | 0 | -0.82930976 | -94.029045 | -1.1647292 | 226.66537 | 236.90991 | -4.3835096
184.71464 | -2.910012 | -32.487751 | -5.1598706 | 0 | 0 | -0.8294037 | -93.437431 | -1.1649072 | 225.8485 | 235.87004 | -4.3837423
184.81464 | -2.910012 | -32.332958 | -5.1602888 | 0 | 0 | -0.8294974 | -92.993568 | -1.1650535 | 224.9613 | 235.10574 | -4.384109
184.91464 | -2.9251573 | -32.094379 | -5.1606627 | 0 | 0 | -0.82958466 | -92.308121 | -1.1651615 | 224.0609 | 234.1693 | -4.3841982
185.01464 | -2.9230881 | -31.798706 | -5.1611538 | 0 | 0 | -0.82973146 | -91.458473 | -1.1653242 | 223.27037 | 233.29692 | -4.3843493
185.11464 | -2.9105771 | -31.454006 | -5.161293 | 0 | 0 | -0.82975119 | -90.465378 | -1.1657891 | 222.42461 | 232.32309 | -4.3839993
185.21464 | -2.9100366 | -31.161259 | -5.1612997 | 0 | 0 | -0.82975316 | -89.624611 | -1.1659131 | 221.58484 | 231.61433 | -4.3838763
185.31464 | -2.9100132 | -30.913616 | -5.1617155 | 0 | 0 | -0.82981968 | -88.910469 | -1.1661112 | 220.69225 | 230.79102 | -4.3839254
185.41464 | -2.910012 | -30.63982 | -5.1618376 | 0 | 0 | -0.82986689 | -88.123993 | -1.1662928 | 219.90498 | 229.87099 | -4.3838863
185.51464 | -2.910012 | -30.400217 | -5.1622005 | 0 | 0 | -0.82995498 | -87.435974 | -1.1665959 | 219.15567 | 228.95392 | -4.3839445
185.61464 | -2.910012 | -30.106745 | -5.1626673 | 0 | 0 | -0.83006108 | -86.591156 | -1.1668211 | 218.19887 | 228.1205 | -4.3838787
185.71464 | -2.9251573 | -29.911449 | -5.1631722 | 0 | 0 | -0.83017814 | -86.027855 | -1.1672132 | 217.41663 | 227.25677 | -4.3840494
185.81464 | -2.9230881 | -29.655922 | -5.1633143 | 0 | 0 | -0.83020413 | -85.294632 | -1.1674497 | 216.73296 | 226.40831 | -4.3840089
185.91464 | -2.9105771 | -29.452698 | -5.1635017 | 0 | 0 | -0.83024383 | -84.709618 | -1.1678572 | 215.92252 | 225.59604 | -4.3840766
186.01464 | -2.9100366 | -29.287745 | -5.1639676 | 0 | 0 | -0.83035737 | -84.235214 | -1.1680278 | 214.99693 | 224.60168 | -4.3843646
186.11464 | -2.9100132 | -29.148041 | -5.1644163 | 0 | 0 | -0.83045709 | -83.834335 | -1.1682031 | 214.25612 | 223.76064 | -4.3847132
186.21464 | -2.910012 | -28.907001 | -5.1645126 | 0 | 0 | -0.8304916 | -83.139687 | -1.1686472 | 213.49625 | 222.95906 | -4.384665
186.31464 | -2.910012 | -28.610771 | -5.1647749 | 0 | 0 | -0.83052886 | -82.288124 | -1.1687483 | 212.68053 | 222.18073 | -4.384635
186.41464 | -2.910012 | -28.49082 | -5.1650739 | 0 | 0 | -0.83060658 | -81.942734 | -1.1689341 | 211.98349 | 221.43375 | -4.3849697
186.51464 | -2.910012 | -28.22884 | -5.1657853 | 0 | 0 | -0.83077461 | -81.189041 | -1.1694063 | 211.10309 | 220.51109 | -4.3848233
186.61464 | -2.910012 | -28.04847 | -5.1659918 | 0 | 0 | -0.83083671 | -80.671333 | -1.1695687 | 210.25726 | 219.65259 | -4.3850513
186.71464 | -2.910012 | -27.789255 | -5.1661139 | 0 | 0 | -0.83085907 | -79.926529 | -1.1698334 | 209.54448 | 218.83015 | -4.3850241
186.81464 | -2.910012 | -27.625917 | -5.1665406 | 0 | 0 | -0.83096766 | -79.455978 | -1.1700032 | 208.9205 | 218.09016 | -4.3851476
186.91464 | -2.910012 | -27.431135 | -5.1671152 | 0 | 0 | -0.8310957 | -78.895096 | -1.1703795 | 207.96062 | 217.35071 | -4.3852382
187.01464 | -2.910012 | -27.236847 | -5.1673207 | 0 | 0 | -0.83114332 | -78.336998 | -1.1706296 | 207.26704 | 216.48454 | -4.3853626
187.11464 | -2.9251573 | -27.053293 | -5.1678033 | 0 | 0 | -0.83125401 | -77.810165 | -1.1709778 | 206.48474 | 215.61017 | -4.3855014
187.21464 | -2.9230881 | -26.873951 | -5.1683855 | 0 | 0 | -0.83139998 | -77.293968 | -1.171131 | 205.69466 | 214.78493 | -4.3856158
187.31464 | -2.9105771 | -26.703012 | -5.1688743 | 0 | 0 | -0.83151335 | -76.801064 | -1.1715133 | 205.04045 | 214.01572 | -4.3857431
187.41464 | -2.9100366 | -26.44986 | -5.1686769 | 0 | 0 | -0.83146936 | -76.073334 | -1.1717215 | 204.30626 | 213.23763 | -4.385788
187.51464 | -2.9251585 | -26.225763 | -5.1692762 | 0 | 0 | -0.83161551 | -75.430191 | -1.1720617 | 203.42537 | 212.45207 | -4.3857422
187.61464 | -2.9230881 | -25.973003 | -5.1694088 | 0 | 0 | -0.83164883 | -74.701988 | -1.1724135 | 202.80058 | 211.70453 | -4.3856649
187.71464 | -2.9105771 | -25.746372 | -5.1696515 | 0 | 0 | -0.83169883 | -74.048035 | -1.1728458 | 202.01276 | 210.84937 | -4.385694
187.81464 | -2.9100366 | -25.550077 | -5.1700191 | 0 | 0 | -0.83180118 | -73.486351 | -1.1732372 | 201.28508 | 210.11064 | -4.3856759
187.91464 | -2.9100132 | -25.29287 | -5.1701369 | 0 | 0 | -0.83181393 | -72.745903 | -1.1733708 | 200.38716 | 209.42105 | -4.3854895
188.01464 | -2.910012 | -25.105036 | -5.1704593 | 0 | 0 | -0.8319093 | -72.203835 | -1.1737444 | 199.82507 | 208.61852 | -4.3855557
188.11464 | -2.910012 | -24.841125 | -5.1708298 | 0 | 0 | -0.83198959 | -71.445633 | -1.1738061 | 199.08429 | 207.84685 | -4.3855276
188.21464 | -2.910012 | -24.634142 | -5.1710558 | 0 | 0 | -0.83204037 | -70.852928 | -1.1738505 | 198.37964 | 207.08557 | -4.3855886
188.31464 | -2.910012 | -24.439016 | -5.1712818 | 0 | 0 | -0.8320871 | -70.290428 | -1.1739473 | 197.73615 | 206.24661 | -4.3857393
188.41464 | -2.910012 | -24.205103 | -5.1715589 | 0 | 0 | -0.8321476 | -69.617325 | -1.1739861 | 196.88766 | 205.45551 | -4.3855982
188.51464 | -2.910012 | -24.059835 | -5.1717796 | 0 | 0 | -0.83220279 | -69.201134 | -1.1739177 | 196.24124 | 204.76831 | -4.3857551
188.61464 | -2.910012 | -23.838804 | -5.1721406 | 0 | 0 | -0.83227414 | -68.564285 | -1.1737986 | 195.45882 | 203.96225 | -4.3857203
188.71464 | -2.910012 | -23.673439 | -5.1725764 | 0 | 0 | -0.83238417 | -68.088051 | -1.1737472 | 194.7458 | 203.30571 | -4.385787
188.81464 | -2.910012 | -23.47006 | -5.1728096 | 0 | 0 | -0.83243203 | -67.503853 | -1.1738201 | 194.08905 | 202.56163 | -4.3858933
188.91464 | -2.910012 | -23.284847 | -5.1730418 | 0 | 0 | -0.83248752 | -66.970367 | -1.1736925 | 193.35677 | 201.67233 | -4.3859115
189.01464 | -2.910012 | -23.08143 | -5.1735454 | 0 | 0 | -0.83261085 | -66.385834 | -1.1736165 | 192.78137 | 201.19 | -4.3859625
189.11464 | -2.910012 | -22.87969 | -5.1740026 | 0 | 0 | -0.83270037 | -65.805527 | -1.1738267 | 191.99658 | 200.38094 | -4.3859458
189.21464 | -2.910012 | -22.695936 | -5.174294 | 0 | 0 | -0.83278757 | -65.276451 | -1.1738662 | 191.20056 | 199.70505 | -4.386085
189.31464 | -2.910012 | -22.488092 | -5.1744046 | 0 | 0 | -0.83280081 | -64.679451 | -1.1735964 | 190.68231 | 198.94939 | -4.3861012
189.41464 | -2.910012 | -22.274708 | -5.1746898 | 0 | 0 | -0.83289546 | -64.064423 | -1.1736407 | 189.94891 | 198.12354 | -4.3860435
189.51464 | -2.910012 | -22.048105 | -5.1750946 | 0 | 0 | -0.83295876 | -63.413124 | -1.1735818 | 189.37415 | 197.41847 | -4.3860068
189.61464 | -2.910012 | -21.791237 | -5.1754551 | 0 | 0 | -0.83305961 | -62.673828 | -1.1735541 | 188.69186 | 196.74934 | -4.3858957
189.71464 | -2.910012 | -21.580919 | -5.1756625 | 0 | 0 | -0.83310884 | -62.069225 | -1.1734401 | 187.93652 | 196.09303 | -4.3858237
189.81464 | -2.910012 | -21.407591 | -5.1758175 | 0 | 0 | -0.83316058 | -61.570263 | -1.1734365 | 187.19397 | 195.36115 | -4.3858848
189.91464 | -2.910012 | -21.186098 | -5.176003 | 0 | 0 | -0.83318985 | -60.935295 | -1.1735256 | 186.57251 | 194.65881 | -4.3858662
190.01464 | -2.910012 | -21.012993 | -5.1761403 | 0 | 0 | -0.83322382 | -60.435287 | -1.1734544 | 185.90663 | 194.00722 | -4.3858781
190.11464 | -2.910012 | -20.871439 | -5.1767392 | 0 | 0 | -0.8333599 | -60.027851 | -1.1734103 | 185.25992 | 193.32272 | -4.3859224
190.21464 | -2.910012 | -20.634705 | -5.1769857 | 0 | 0 | -0.83343256 | -59.347286 | -1.1732213 | 184.5816 | 192.53574 | -4.3858695
190.31464 | -2.910012 | -20.448555 | -5.1772351 | 0 | 0 | -0.83348835 | -58.812714 | -1.1732659 | 183.95247 | 191.89833 | -4.3859706
190.41464 | -2.910012 | -20.275389 | -5.1774125 | 0 | 0 | -0.83354419 | -58.313595 | -1.173112 | 183.39604 | 191.24884 | -4.3859301
190.51464 | -2.910012 | -20.104959 | -5.1779308 | 0 | 0 | -0.83365756 | -57.824329 | -1.1732428 | 182.74506 | 190.5661 | -4.3859715
190.61464 | -2.910012 | -19.905771 | -5.178247 | 0 | 0 | -0.83373487 | -57.252731 | -1.1731669 | 182.10507 | 189.86992 | -4.3859096
190.71464 | -2.910012 | -19.687149 | -5.1783562 | 0 | 0 | -0.83374983 | -56.624004 | -1.1730498 | 181.40062 | 189.21875 | -4.385839
190.81464 | -2.910012 | -19.548048 | -5.1788726 | 0 | 0 | -0.8338927 | -56.222725 | -1.1730528 | 180.63429 | 188.42744 | -4.3859243
190.91464 | -2.910012 | -19.364399 | -5.1791205 | 0 | 0 | -0.83395159 | -55.695404 | -1.1730945 | 180.03552 | 187.83464 | -4.386003
191.01464 | -2.910012 | -19.237108 | -5.1792235 | 0 | 0 | -0.83396983 | -55.327385 | -1.1730314 | 179.46725 | 187.17328 | -4.3860826
191.11464 | -2.910012 | -19.030672 | -5.1793938 | 0 | 0 | -0.8340078 | -54.734676 | -1.1729521 | 178.82146 | 186.48582 | -4.3860545
191.21464 | -2.910012 | -18.852367 | -5.1798668 | 0 | 0 | -0.83411491 | -54.221127 | -1.1727812 | 178.18657 | 185.92152 | -4.3861313
191.31464 | -2.910012 | -18.660685 | -5.1800952 | 0 | 0 | -0.83416891 | -53.669441 | -1.1730564 | 177.58881 | 185.19804 | -4.386137
191.41464 | -2.910012 | -18.522236 | -5.1804118 | 0 | 0 | -0.83423245 | -53.272068 | -1.1730911 | 176.87955 | 184.62463 | -4.3862028
191.51464 | -2.910012 | -18.367695 | -5.1805997 | 0 | 0 | -0.83428305 | -52.829346 | -1.1728181 | 176.27788 | 183.95541 | -4.3862576
191.61464 | -2.910012 | -18.177126 | -5.1810641 | 0 | 0 | -0.83436847 | -52.278378 | -1.1729096 | 175.65994 | 183.24358 | -4.3861971
191.71464 | -2.910012 | -18.067104 | -5.1816387 | 0 | 0 | -0.83451545 | -51.96183 | -1.1728865 | 175.08359 | 182.65933 | -4.3863721
191.81464 | -2.910012 | -17.837307 | -5.1817799 | 0 | 0 | -0.83455276 | -51.302071 | -1.1729585 | 174.41165 | 182.01349 | -4.38621
191.91464 | -2.910012 | -17.639315 | -5.1818304 | 0 | 0 | -0.83456016 | -50.733028 | -1.17275 | 173.87785 | 181.39792 | -4.3861341
192.01464 | -2.910012 | -17.501799 | -5.1820388 | 0 | 0 | -0.83462757 | -50.335632 | -1.1727207 | 173.23819 | 180.75728 | -4.3861713
192.11464 | -2.910012 | -17.362497 | -5.182508 | 0 | 0 | -0.8347078 | -49.936203 | -1.172821 | 172.64156 | 180.16133 | -4.3862281
192.21464 | -2.910012 | -17.206697 | -5.1826954 | 0 | 0 | -0.83476919 | -49.486912 | -1.1726609 | 172.03334 | 179.44897 | -4.3863263
192.31464 | -2.9251573 | -17.047091 | -5.182889 | 0 | 0 | -0.83480573 | -49.028423 | -1.1726671 | 171.37958 | 178.76144 | -4.3863811
192.41464 | -2.9230881 | -16.939934 | -5.1835546 | 0 | 0 | -0.83498001 | -48.721085 | -1.1727242 | 170.82236 | 178.13811 | -4.3864479
192.51464 | -2.9257224 | -16.719618 | -5.1837029 | 0 | 0 | -0.83499682 | -48.086395 | -1.1727117 | 170.29782 | 177.55801 | -4.3863044
192.61464 | -2.9231126 | -16.60079 | -5.183816 | 0 | 0 | -0.83503133 | -47.744865 | -1.1726302 | 169.7168 | 176.97127 | -4.3864622
192.71464 | -2.910578 | -16.410633 | -5.1840358 | 0 | 0 | -0.83509648 | -47.200474 | -1.1725882 | 168.96841 | 176.33723 | -4.3863688
192.81464 | -2.9100366 | -16.285742 | -5.1845007 | 0 | 0 | -0.83520877 | -46.839607 | -1.1727443 | 168.43158 | 175.7899 | -4.3864322
192.91464 | -2.9100132 | -16.143869 | -5.1849036 | 0 | 0 | -0.83529586 | -46.432175 | -1.1727712 | 167.90237 | 175.15913 | -4.3865714
193.01464 | -2.910012 | -15.9981 | -5.1847901 | 0 | 0 | -0.83528948 | -46.0121 | -1.1727786 | 167.35588 | 174.56458 | -4.3864985
193.11464 | -2.910012 | -15.894998 | -5.1854138 | 0 | 0 | -0.83544201 | -45.717064 | -1.1728152 | 166.71423 | 173.88914 | -4.386642
193.21464 | -2.910012 | -15.711611 | -5.185605 | 0 | 0 | -0.83549088 | -45.187981 | -1.1731137 | 166.14267 | 173.37143 | -4.3866816
193.31464 | -2.910012 | -15.663595 | -5.186039 | 0 | 0 | -0.83557749 | -45.050797 | -1.1731651 | 165.38393 | 172.70712 | -4.3870354
193.41464 | -2.910012 | -15.49368 | -5.1860938 | 0 | 0 | -0.83559358 | -44.561222 | -1.1731453 | 165.01302 | 172.12993 | -4.3869672
193.51464 | -2.910012 | -15.361083 | -5.1864157 | 0 | 0 | -0.83565462 | -44.178696 | -1.1734046 | 164.43184 | 171.47942 | -4.3868937
193.61464 | -2.910012 | -15.214836 | -5.1868358 | 0 | 0 | -0.83576626 | -43.759933 | -1.17348 | 163.91939 | 170.91902 | -4.3868694
193.71464 | -2.910012 | -15.04678 | -5.1868739 | 0 | 0 | -0.83576918 | -43.276573 | -1.1736155 | 163.28197 | 170.35092 | -4.3869882
193.81464 | -2.910012 | -14.899879 | -5.1871948 | 0 | 0 | -0.8358531 | -42.854 | -1.1736838 | 162.80859 | 169.81139 | -4.3870044
193.91464 | -2.910012 | -14.757102 | -5.1878877 | 0 | 0 | -0.83601332 | -42.443527 | -1.1736286 | 162.16159 | 169.23311 | -4.3869357
194.01464 | -2.910012 | -14.691358 | -5.1882439 | 0 | 0 | -0.83607799 | -42.253201 | -1.1737957 | 161.60617 | 168.53392 | -4.3872652
194.11464 | -2.910012 | -14.538824 | -5.1881194 | 0 | 0 | -0.83606744 | -41.814018 | -1.1740001 | 161.01527 | 168.03069 | -4.3871493
194.21464 | -2.9251573 | -14.41116 | -5.1886387 | 0 | 0 | -0.83618474 | -41.447773 | -1.1743119 | 160.45854 | 167.35869 | -4.3870649
194.31464 | -2.9230881 | -14.265596 | -5.1890788 | 0 | 0 | -0.83628672 | -41.031055 | -1.1744781 | 159.91605 | 166.9536 | -4.387136
194.41464 | -2.9105771 | -14.148167 | -5.1892967 | 0 | 0 | -0.83633012 | -40.693336 | -1.1746134 | 159.40154 | 166.384 | -4.3873482
194.51464 | -2.9100366 | -13.992289 | -5.1898274 | 0 | 0 | -0.83645946 | -40.243874 | -1.1746838 | 158.83095 | 165.67441 | -4.3874683
194.61464 | -2.9100132 | -13.847706 | -5.189817 | 0 | 0 | -0.83644915 | -39.826298 | -1.1747743 | 158.44498 | 165.15984 | -4.3872905
194.71464 | -2.9251573 | -13.749334 | -5.1902008 | 0 | 0 | -0.83654624 | -39.544506 | -1.1749287 | 157.84453 | 164.64088 | -4.387217
194.81464 | -2.9230881 | -13.574823 | -5.1903014 | 0 | 0 | -0.83656645 | -39.042995 | -1.1750512 | 157.25105 | 164.02139 | -4.3872032
194.91464 | -2.9105771 | -13.473562 | -5.190412 | 0 | 0 | -0.8365702 | -38.752945 | -1.1753927 | 156.76576 | 163.40022 | -4.3872991
195.01464 | -2.9100366 | -13.316402 | -5.1907425 | 0 | 0 | -0.83667988 | -38.299206 | -1.1755514 | 156.27899 | 162.92473 | -4.3873701
195.11464 | -2.9100132 | -13.219703 | -5.1911998 | 0 | 0 | -0.83677226 | -38.021915 | -1.1755611 | 155.75076 | 162.38547 | -4.3875985
195.21464 | -2.910012 | -13.115863 | -5.1910791 | 0 | 0 | -0.8367551 | -37.722679 | -1.1756943 | 155.1888 | 161.85368 | -4.3874369
195.31464 | -2.910012 | -12.930342 | -5.1913953 | 0 | 0 | -0.83682901 | -37.189247 | -1.1761308 | 154.78664 | 161.28839 | -4.3873148
195.41464 | -2.910012 | -12.821166 | -5.1918783 | 0 | 0 | -0.83695018 | -36.873692 | -1.1761937 | 154.07368 | 160.80156 | -4.387342
195.51464 | -2.910012 | -12.623236 | -5.1920714 | 0 | 0 | -0.8369869 | -36.305584 | -1.1763152 | 153.58904 | 160.20769 | -4.3872547
195.61464 | -2.910012 | -12.529634 | -5.192256 | 0 | 0 | -0.83704299 | -36.034912 | -1.1764033 | 153.11099 | 159.67471 | -4.3873825
195.71464 | -2.910012 | -12.476624 | -5.1926584 | 0 | 0 | -0.83712608 | -35.883427 | -1.1764731 | 152.65521 | 159.13348 | -4.3874578
195.81464 | -2.910012 | -12.366157 | -5.1929436 | 0 | 0 | -0.83721155 | -35.565258 | -1.1767037 | 152.21571 | 158.60252 | -4.387527
195.91464 | -2.910012 | -12.291595 | -5.1931605 | 0 | 0 | -0.83726966 | -35.351757 | -1.1769128 | 151.61328 | 158.07118 | -4.3877783
196.01464 | -2.910012 | -12.150037 | -5.193728 | 0 | 0 | -0.83740479 | -34.946636 | -1.1772345 | 151.08018 | 157.47084 | -4.3877869
196.11464 | -2.910012 | -12.008883 | -5.1938963 | 0 | 0 | -0.83742708 | -34.539867 | -1.1772975 | 150.5544 | 156.98277 | -4.3879251
196.21464 | -2.910012 | -11.915033 | -5.194097 | 0 | 0 | -0.83747858 | -34.269447 | -1.1773795 | 150.1394 | 156.46027 | -4.3878627
196.31464 | -2.910012 | -11.786702 | -5.1943455 | 0 | 0 | -0.83754241 | -33.900433 | -1.1774868 | 149.63412 | 155.97572 | -4.387846
196.41464 | -2.910012 | -11.676354 | -5.1946888 | 0 | 0 | -0.83763963 | -33.581604 | -1.1778204 | 149.15079 | 155.50034 | -4.3879519
196.51464 | -2.910012 | -11.564962 | -5.1947989 | 0 | 0 | -0.83763784 | -33.262844 | -1.1777834 | 148.66574 | 154.95389 | -4.3880382
196.61464 | -2.910012 | -11.452646 | -5.1952085 | 0 | 0 | -0.83774185 | -32.939453 | -1.1777271 | 148.14349 | 154.42415 | -4.3881478
196.71464 | -2.910012 | -11.397403 | -5.1955795 | 0 | 0 | -0.83783871 | -32.779018 | -1.1781343 | 147.63185 | 153.91931 | -4.3883777
196.81464 | -2.910012 | -11.281562 | -5.1956077 | 0 | 0 | -0.8378368 | -32.446552 | -1.178371 | 147.14023 | 153.45711 | -4.3882723
196.91464 | -2.910012 | -11.134891 | -5.1959753 | 0 | 0 | -0.83793122 | -32.024498 | -1.1783656 | 146.57533 | 152.93408 | -4.3882594
197.01464 | -2.910012 | -11.048625 | -5.1963792 | 0 | 0 | -0.83800799 | -31.77726 | -1.178369 | 146.11908 | 152.36359 | -4.3883948
197.11464 | -2.910012 | -10.814984 | -5.1962929 | 0 | 0 | -0.83798921 | -31.105803 | -1.1787217 | 145.60631 | 151.90421 | -4.3880725
197.21464 | -2.910012 | -10.72605 | -5.1965637 | 0 | 0 | -0.83804369 | -30.849463 | -1.1787665 | 145.17323 | 151.38235 | -4.3881745
197.31464 | -2.910012 | -10.619274 | -5.1966953 | 0 | 0 | -0.83808565 | -30.541908 | -1.1789174 | 144.72125 | 150.80466 | -4.3881049
197.41464 | -2.910012 | -10.498434 | -5.1969986 | 0 | 0 | -0.8381753 | -30.194624 | -1.17896 | 144.21341 | 150.39641 | -4.3881993
197.51464 | -2.910012 | -10.363578 | -5.1970572 | 0 | 0 | -0.83816016 | -29.807384 | -1.1790421 | 143.76137 | 149.88797 | -4.3882036
197.61464 | -2.910012 | -10.25076 | -5.1973896 | 0 | 0 | -0.83824044 | -29.481895 | -1.1791978 | 143.2547 | 149.32593 | -4.3882117
197.71464 | -2.910012 | -10.146817 | -5.1979156 | 0 | 0 | -0.83837247 | -29.18346 | -1.1792722 | 142.8288 | 148.85202 | -4.3883033
197.81464 | -2.910012 | -10.037042 | -5.1981344 | 0 | 0 | -0.83842748 | -28.867887 | -1.1794912 | 142.36063 | 148.4158 | -4.3883023
197.91464 | -2.910012 | -9.931673 | -5.1982703 | 0 | 0 | -0.83844161 | -28.564451 | -1.1796069 | 141.8994 | 148.00037 | -4.3882551
198.01464 | -2.910012 | -9.7991447 | -5.1985126 | 0 | 0 | -0.83853155 | -28.181931 | -1.1797576 | 141.38367 | 147.48119 | -4.3881807
198.11464 | -2.910012 | -9.7035275 | -5.1989026 | 0 | 0 | -0.83860415 | -27.90781 | -1.1798589 | 140.93726 | 146.94847 | -4.3882661
198.21464 | -2.910012 | -9.6377964 | -5.1991601 | 0 | 0 | -0.83867919 | -27.721514 | -1.1799839 | 140.49438 | 146.51953 | -4.3884373
198.31464 | -2.910012 | -9.4630585 | -5.199296 | 0 | 0 | -0.83871365 | -27.219213 | -1.1802177 | 139.99835 | 146.09023 | -4.3882127
198.41464 | -2.910012 | -9.3786364 | -5.1994977 | 0 | 0 | -0.83873451 | -26.97267 | -1.1803759 | 139.58376 | 145.5583 | -4.3883605
198.51464 | -2.910012 | -9.2751102 | -5.199676 | 0 | 0 | -0.83879256 | -26.675238 | -1.1806078 | 139.06223 | 145.08037 | -4.3883815
198.61464 | -2.910012 | -9.1949644 | -5.1998658 | 0 | 0 | -0.83884621 | -26.446253 | -1.1808349 | 138.62895 | 144.55064 | -4.3884749
198.71464 | -2.910012 | -9.1026344 | -5.2003193 | 0 | 0 | -0.83895016 | -26.180174 | -1.1808875 | 138.12012 | 144.14085 | -4.388536
198.81464 | -2.910012 | -9.0067739 | -5.2007918 | 0 | 0 | -0.83907658 | -25.904682 | -1.1809453 | 137.78455 | 143.66797 | -4.3886971
198.91464 | -2.910012 | -8.8898945 | -5.2007799 | 0 | 0 | -0.83906895 | -25.568394 | -1.1810442 | 137.34631 | 143.17096 | -4.3886333
199.01464 | -2.910012 | -8.8131037 | -5.2010913 | 0 | 0 | -0.83913535 | -25.348387 | -1.1813047 | 136.82732 | 142.67154 | -4.3887887
199.11464 | -2.910012 | -8.7079391 | -5.2014003 | 0 | 0 | -0.83920676 | -25.045141 | -1.1814494 | 136.34215 | 142.21463 | -4.3888011
199.21464 | -2.910012 | -8.5317001 | -5.2015066 | 0 | 0 | -0.83924401 | -24.538456 | -1.1815087 | 135.94366 | 141.71635 | -4.388587
199.31464 | -2.910012 | -8.4464903 | -5.2018385 | 0 | 0 | -0.83932281 | -24.29323 | -1.1815493 | 135.53493 | 141.23419 | -4.38868
199.41464 | -2.910012 | -8.3225298 | -5.2019434 | 0 | 0 | -0.83934492 | -23.937374 | -1.1818159 | 135.06572 | 140.80504 | -4.3886552
199.51464 | -2.910012 | -8.2113991 | -5.2024169 | 0 | 0 | -0.83945942 | -23.616932 | -1.1817706 | 134.65179 | 140.32916 | -4.3887382
199.61464 | -2.910012 | -8.1533842 | -5.20259 | 0 | 0 | -0.83949113 | -23.448965 | -1.1820248 | 134.18982 | 139.92619 | -4.3889151
199.71464 | -2.910012 | -7.9800096 | -5.2028575 | 0 | 0 | -0.83956438 | -22.951502 | -1.1821655 | 133.68861 | 139.46931 | -4.3886805
199.81464 | -2.910012 | -7.9039116 | -5.2029047 | 0 | 0 | -0.83955675 | -22.732674 | -1.1821219 | 133.36421 | 138.96239 | -4.3886948
199.91464 | -2.910012 | -7.7694778 | -5.2031045 | 0 | 0 | -0.83961612 | -22.346479 | -1.1824853 | 132.87796 | 138.52728 | -4.3886538
200.01464 | -2.910012 | -7.678153 | -5.2032838 | 0 | 0 | -0.83965611 | -22.083897 | -1.1824158 | 132.5013 | 138.06801 | -4.3887854
200.11464 | -2.910012 | -7.5674419 | -5.2035947 | 0 | 0 | -0.83972472 | -21.763996 | -1.1826922 | 132.12274 | 137.64551 | -4.3887033
200.21464 | -2.9251573 | -7.4558821 | -5.2041593 | 0 | 0 | -0.83985198 | -21.444263 | -1.1827729 | 131.69026 | 137.15846 | -4.3887467
200.31464 | -2.9230881 | -7.2968407 | -5.2042923 | 0 | 0 | -0.83988684 | -20.986086 | -1.1828569 | 131.22565 | 136.72719 | -4.388639
200.41464 | -2.9105771 | -7.1782742 | -5.2043438 | 0 | 0 | -0.83991629 | -20.646973 | -1.1829214 | 130.83034 | 136.29634 | -4.3885984
200.51464 | -2.9100366 | -7.0833211 | -5.2045798 | 0 | 0 | -0.83994752 | -20.372021 | -1.1831182 | 130.45317 | 135.82541 | -4.3885803
200.61464 | -2.9100132 | -7.0006223 | -5.2048125 | 0 | 0 | -0.84001148 | -20.133852 | -1.1832907 | 129.92752 | 135.48486 | -4.3886395
200.71464 | -2.910012 | -6.8774199 | -5.2049222 | 0 | 0 | -0.84002048 | -19.781055 | -1.1834209 | 129.57309 | 135.06311 | -4.3884921
200.81464 | -2.910012 | -6.7343111 | -5.2050028 | 0 | 0 | -0.84006006 | -19.368757 | -1.183365 | 129.12262 | 134.58234 | -4.3884368
200.91464 | -2.910012 | -6.6473002 | -5.2054329 | 0 | 0 | -0.84014422 | -19.11817 | -1.1835638 | 128.71935 | 134.1219 | -4.3884835
201.01464 | -2.910012 | -6.574873 | -5.20577 | 0 | 0 | -0.84024435 | -18.910381 | -1.1835538 | 128.3374 | 133.81517 | -4.3886175
201.11464 | -2.910012 | -6.3867474 | -5.2057853 | 0 | 0 | -0.84022945 | -18.370195 | -1.1836828 | 127.97535 | 133.35616 | -4.3883691
201.21464 | -2.910012 | -6.2753549 | -5.2058759 | 0 | 0 | -0.84028155 | -18.049217 | -1.1838371 | 127.52569 | 132.89529 | -4.3882217
201.31464 | -2.910012 | -6.2201285 | -5.2063961 | 0 | 0 | -0.84038961 | -17.891222 | -1.1839231 | 127.10986 | 132.47751 | -4.3884969
201.41464 | -2.910012 | -6.1478391 | -5.2066188 | 0 | 0 | -0.84044516 | -17.680332 | -1.1840364 | 126.85692 | 132.11317 | -4.3886046
201.51464 | -2.910012 | -6.0156465 | -5.2067547 | 0 | 0 | -0.84048265 | -17.303757 | -1.1841606 | 126.40842 | 131.61249 | -4.3885703
201.61464 | -2.910012 | -5.9939885 | -5.2068501 | 0 | 0 | -0.84052062 | -17.238935 | -1.1842734 | 125.94881 | 131.18741 | -4.388629
201.71464 | -2.910012 | -5.8675594 | -5.2070384 | 0 | 0 | -0.84054631 | -16.8764 | -1.1842294 | 125.53773 | 130.81952 | -4.3886843
201.81464 | -2.910012 | -5.7539687 | -5.2073073 | 0 | 0 | -0.84061944 | -16.546909 | -1.1842419 | 125.09258 | 130.35432 | -4.3886013
201.91464 | -2.910012 | -5.6381783 | -5.2074413 | 0 | 0 | -0.8406499 | -16.215597 | -1.1844847 | 124.75176 | 129.96602 | -4.3885775
202.01464 | -2.910012 | -5.5578332 | -5.2075047 | 0 | 0 | -0.84066707 | -15.984989 | -1.1846178 | 124.34517 | 129.54259 | -4.3885608
202.11464 | -2.910012 | -5.4826126 | -5.2078938 | 0 | 0 | -0.84075028 | -15.769128 | -1.1847038 | 123.97256 | 129.18761 | -4.3886504
202.21464 | -2.910012 | -5.3502426 | -5.2081351 | 0 | 0 | -0.84083176 | -15.388151 | -1.184756 | 123.56269 | 128.81235 | -4.3885922
202.31464 | -2.910012 | -5.2879548 | -5.2082028 | 0 | 0 | -0.84082878 | -15.207368 | -1.1848394 | 123.16259 | 128.39569 | -4.3886714
202.41464 | -2.910012 | -5.2206306 | -5.2084107 | 0 | 0 | -0.84087247 | -15.014743 | -1.1847824 | 122.86007 | 127.92649 | -4.3887587
202.51464 | -2.910012 | -5.1339836 | -5.2087307 | 0 | 0 | -0.84094685 | -14.764781 | -1.1849134 | 122.41639 | 127.47869 | -4.3889155
202.61464 | -2.910012 | -5.0674276 | -5.2089076 | 0 | 0 | -0.84097034 | -14.575548 | -1.1848806 | 122.02841 | 127.14954 | -4.3888836
202.71464 | -2.910012 | -4.9781427 | -5.2092619 | 0 | 0 | -0.84106302 | -14.318583 | -1.1851947 | 121.64216 | 126.60796 | -4.3888812
202.81464 | -2.910012 | -4.8567157 | -5.2095442 | 0 | 0 | -0.84113246 | -13.967657 | -1.1851697 | 121.22722 | 126.25087 | -4.3888469
202.91464 | -2.910012 | -4.7795491 | -5.2100878 | 0 | 0 | -0.84126019 | -13.746292 | -1.1853075 | 120.86236 | 125.91197 | -4.3889179
203.01464 | -2.910012 | -4.7339573 | -5.2101517 | 0 | 0 | -0.84127384 | -13.615922 | -1.1855698 | 120.45742 | 125.42912 | -4.3890963
203.11464 | -2.910012 | -4.5999813 | -5.2101531 | 0 | 0 | -0.84129369 | -13.229456 | -1.185542 | 120.0315 | 125.0836 | -4.3889942
203.21464 | -2.910012 | -4.5642076 | -5.2106781 | 0 | 0 | -0.84139723 | -13.128947 | -1.1855228 | 119.7254 | 124.65072 | -4.389019
203.31464 | -2.910012 | -4.4577804 | -5.2105036 | 0 | 0 | -0.84137255 | -12.820963 | -1.1856508 | 119.24207 | 124.2295 | -4.3890128
203.41464 | -2.910012 | -4.3827457 | -5.2108541 | 0 | 0 | -0.841443 | -12.605889 | -1.1858968 | 118.91035 | 123.9203 | -4.3890281
203.51464 | -2.910012 | -4.2855349 | -5.2111568 | 0 | 0 | -0.84151196 | -12.327263 | -1.1857586 | 118.5578 | 123.53766 | -4.3890171
203.61464 | -2.910012 | -4.1833563 | -5.2114987 | 0 | 0 | -0.84161055 | -12.031601 | -1.1858727 | 118.21967 | 123.1414 | -4.3890071
203.71464 | -2.910012 | -4.1422772 | -5.2115831 | 0 | 0 | -0.84161186 | -11.913264 | -1.1860578 | 117.88246 | 122.7442 | -4.3890705
203.81464 | -2.910012 | -4.036346 | -5.2117915 | 0 | 0 | -0.84168768 | -11.610013 | -1.1860943 | 117.52128 | 122.30389 | -4.3890667
203.91464 | -2.910012 | -3.9815073 | -5.2121196 | 0 | 0 | -0.8417598 | -11.450114 | -1.1862047 | 117.14749 | 121.85603 | -4.389235
204.01464 | -2.910012 | -3.8124011 | -5.2123733 | 0 | 0 | -0.84180546 | -10.966036 | -1.1862584 | 116.66702 | 121.48618 | -4.3889518
204.11464 | -2.910012 | -3.7681656 | -5.2124305 | 0 | 0 | -0.84182274 | -10.838839 | -1.1864107 | 116.3886 | 121.20396 | -4.3890386
204.21464 | -2.910012 | -3.6529267 | -5.2125206 | 0 | 0 | -0.84185469 | -10.506838 | -1.1864346 | 116.05826 | 120.83339 | -4.3889937
204.31464 | -2.910012 | -3.5697086 | -5.2127581 | 0 | 0 | -0.84191674 | -10.266444 | -1.1864507 | 115.68217 | 120.48297 | -4.3890138
204.41464 | -2.9252679 | -3.5134082 | -5.2130141 | 0 | 0 | -0.84197903 | -10.105397 | -1.1865848 | 115.31837 | 120.10194 | -4.3891273
204.51464 | -2.9229825 | -3.3996611 | -5.2130561 | 0 | 0 | -0.84198231 | -9.7779207 | -1.1867195 | 114.95267 | 119.74564 | -4.3890209
204.61464 | -2.9105725 | -3.3661954 | -5.2135425 | 0 | 0 | -0.84209859 | -9.6809702 | -1.1868008 | 114.56325 | 119.3465 | -4.389174
204.71464 | -2.9100363 | -3.2770872 | -5.2135091 | 0 | 0 | -0.84208828 | -9.4254398 | -1.1868265 | 114.28393 | 118.97743 | -4.3892074
204.81464 | -2.910013 | -3.1882026 | -5.2136345 | 0 | 0 | -0.84212226 | -9.1714334 | -1.1869744 | 113.91986 | 118.59077 | -4.3891468
204.91464 | -2.910012 | -3.1037619 | -5.2136583 | 0 | 0 | -0.84212929 | -8.9258776 | -1.1871598 | 113.53337 | 118.19973 | -4.3891215
205.01464 | -2.910012 | -3.0646369 | -5.2141457 | 0 | 0 | -0.84223664 | -8.8154316 | -1.1871105 | 113.20201 | 117.87473 | -4.3892555
205.11464 | -2.910012 | -3.019938 | -5.2145667 | 0 | 0 | -0.84234738 | -8.6856108 | -1.1873217 | 112.92628 | 117.4602 | -4.3893676
205.21464 | -2.910012 | -2.8753145 | -5.2146196 | 0 | 0 | -0.84235257 | -8.2693567 | -1.1872675 | 112.44359 | 117.12417 | -4.3891435
205.31464 | -2.910012 | -2.8260276 | -5.214757 | 0 | 0 | -0.84238553 | -8.1257191 | -1.1873142 | 112.18212 | 116.74451 | -4.3892903
205.41464 | -2.910012 | -2.7199142 | -5.2150044 | 0 | 0 | -0.84243321 | -7.8221097 | -1.1873994 | 111.76811 | 116.44183 | -4.3892426
205.51464 | -2.910012 | -2.6752899 | -5.2153597 | 0 | 0 | -0.84252203 | -7.6943669 | -1.1875894 | 111.48572 | 116.10733 | -4.3893871
205.61464 | -2.910012 | -2.5845418 | -5.2153478 | 0 | 0 | -0.84249181 | -7.4331961 | -1.1874835 | 111.10407 | 115.72328 | -4.389286
205.71464 | -2.910012 | -2.5094585 | -5.2154932 | 0 | 0 | -0.84253657 | -7.218534 | -1.1875525 | 110.90292 | 115.42672 | -4.3892479
205.81464 | -2.910012 | -2.4110742 | -5.2157774 | 0 | 0 | -0.84262234 | -6.9347172 | -1.1876416 | 110.55894 | 115.09277 | -4.3892093
205.91464 | -2.910012 | -2.294806 | -5.2157707 | 0 | 0 | -0.84261364 | -6.6012721 | -1.1876949 | 110.15306 | 114.70921 | -4.3890834
206.01464 | -2.910012 | -2.2470403 | -5.2156858 | 0 | 0 | -0.84259343 | -6.4623947 | -1.1878556 | 109.81862 | 114.44143 | -4.3891149
206.11464 | -2.910012 | -2.1753116 | -5.2158995 | 0 | 0 | -0.84264243 | -6.256258 | -1.1877759 | 109.53299 | 114.01321 | -4.3890929
206.21464 | -2.910012 | -2.1066213 | -5.2163129 | 0 | 0 | -0.84273499 | -6.058835 | -1.1880223 | 109.17867 | 113.62295 | -4.3892026
206.31464 | -2.910012 | -2.043272 | -5.2165751 | 0 | 0 | -0.84280199 | -5.8775206 | -1.1880171 | 108.85712 | 113.36788 | -4.3892355
206.41464 | -2.910012 | -1.9985538 | -5.2168074 | 0 | 0 | -0.84286058 | -5.7474022 | -1.1881137 | 108.46468 | 112.99316 | -4.3893275
206.51464 | -2.910012 | -1.9080095 | -5.2168808 | 0 | 0 | -0.84288394 | -5.4881926 | -1.1882644 | 108.24135 | 112.57516 | -4.3892784
206.61464 | -2.910012 | -1.8490022 | -5.2171049 | 0 | 0 | -0.84294307 | -5.3182316 | -1.188271 | 107.94748 | 112.37141 | -4.389214
206.71464 | -2.910012 | -1.7936103 | -5.2173767 | 0 | 0 | -0.84301949 | -5.1583052 | -1.1883945 | 107.53368 | 111.9762 | -4.3892274
206.81464 | -2.910012 | -1.6980783 | -5.2173123 | 0 | 0 | -0.8429786 | -4.8843546 | -1.1883107 | 107.2842 | 111.64036 | -4.389122
206.91464 | -2.910012 | -1.6423424 | -5.2176943 | 0 | 0 | -0.8430866 | -4.7235956 | -1.1883585 | 106.89301 | 111.28097 | -4.3892894
207.01464 | -2.910012 | -1.5769151 | -5.2178497 | 0 | 0 | -0.84311968 | -4.5366087 | -1.1883929 | 106.49436 | 110.89845 | -4.3893223
207.11464 | -2.910012 | -1.529204 | -5.2180371 | 0 | 0 | -0.84317946 | -4.3997178 | -1.1884018 | 106.20414 | 110.55392 | -4.3893876
207.21464 | -2.910012 | -1.431998 | -5.217845 | 0 | 0 | -0.84313279 | -4.1193247 | -1.1885271 | 105.9697 | 110.31592 | -4.3892817
207.31464 | -2.910012 | -1.3652112 | -5.2180829 | 0 | 0 | -0.84318918 | -3.9252782 | -1.188553 | 105.6956 | 109.96738 | -4.3892212
207.41464 | -2.910012 | -1.3309966 | -5.2182755 | 0 | 0 | -0.84322464 | -3.828593 | -1.1886152 | 105.34501 | 109.63597 | -4.3891997
207.51464 | -2.910012 | -1.2626722 | -5.218431 | 0 | 0 | -0.8432582 | -3.6323688 | -1.1886032 | 105.06489 | 109.29229 | -4.3892365
207.61464 | -2.910012 | -1.2110386 | -5.2184706 | 0 | 0 | -0.84326506 | -3.4840856 | -1.1886576 | 104.83157 | 109.05669 | -4.3892598
207.71464 | -2.910012 | -1.1325018 | -5.2184968 | 0 | 0 | -0.84326923 | -3.2587063 | -1.1886879 | 104.47304 | 108.63495 | -4.3891282
207.81464 | -2.910012 | -1.070286 | -5.2186213 | 0 | 0 | -0.84331238 | -3.0792813 | -1.1887016 | 104.19315 | 108.26739 | -4.3890891
207.91464 | -2.910012 | -1.0224547 | -5.2186522 | 0 | 0 | -0.84331036 | -2.9409244 | -1.1886894 | 103.83685 | 107.98425 | -4.3890843
208.01464 | -2.910012 | -0.97256613 | -5.2189341 | 0 | 0 | -0.8433665 | -2.7974279 | -1.1887791 | 103.53065 | 107.68579 | -4.3891015
208.11464 | -2.910012 | -0.93852031 | -5.2190838 | 0 | 0 | -0.84341353 | -2.6994772 | -1.1887857 | 103.30949 | 107.39325 | -4.3891306
208.21464 | -2.910012 | -0.9015438 | -5.2192054 | 0 | 0 | -0.84342802 | -2.5930419 | -1.1888291 | 102.95612 | 107.04671 | -4.3892064
208.31464 | -2.910012 | -0.86539382 | -5.2192116 | 0 | 0 | -0.84343928 | -2.4889815 | -1.1887594 | 102.61755 | 106.69292 | -4.3890901
208.41464 | -2.910012 | -0.82287556 | -5.2194123 | 0 | 0 | -0.84347022 | -2.3665106 | -1.1887145 | 102.38 | 106.42166 | -4.3891306
208.51464 | -2.910012 | -0.81759024 | -5.2196922 | 0 | 0 | -0.84355676 | -2.3520741 | -1.1888055 | 102.04536 | 106.05148 | -4.3892412
208.61464 | -2.910012 | -0.80613393 | -5.2196617 | 0 | 0 | -0.84352285 | -2.3174677 | -1.1890309 | 101.69239 | 105.73962 | -4.3892622
208.71464 | -2.9252679 | -0.7825855 | -5.2199125 | 0 | 0 | -0.84360212 | -2.2520831 | -1.1887763 | 101.44723 | 105.4527 | -4.3894105
208.81464 | -2.9229825 | -0.74096996 | -5.2202501 | 0 | 0 | -0.84366828 | -2.1323819 | -1.1888024 | 101.06944 | 105.12508 | -4.3894019
208.91464 | -2.9105725 | -0.70532149 | -5.220531 | 0 | 0 | -0.84376001 | -2.0288594 | -1.1889011 | 100.81822 | 104.91895 | -4.3894091
209.01464 | -2.9100363 | -0.69796354 | -5.2201324 | 0 | 0 | -0.84364742 | -2.0065868 | -1.1888806 | 100.53283 | 104.58928 | -4.3893089
209.11464 | -2.910013 | -0.64466286 | -5.2201266 | 0 | 0 | -0.84364498 | -1.8543769 | -1.1889631 | 100.27144 | 104.3027 | -4.3891683
209.21464 | -2.910012 | -0.63594866 | -5.2205629 | 0 | 0 | -0.84375632 | -1.8296708 | -1.18882 | 99.948799 | 104.00527 | -4.3892412
209.31464 | -2.910012 | -0.61416894 | -5.2206278 | 0 | 0 | -0.84380031 | -1.766502 | -1.1889607 | 99.668762 | 103.69244 | -4.3892508
209.41464 | -2.910012 | -0.6039241 | -5.2208266 | 0 | 0 | -0.84382451 | -1.7381979 | -1.1890063 | 99.331558 | 103.34605 | -4.3894281
209.51464 | -2.910012 | -0.60592121 | -5.2207823 | 0 | 0 | -0.84383166 | -1.7435259 | -1.1889486 | 99.018356 | 103.05963 | -4.3893409
209.61464 | -2.910012 | -0.56255966 | -5.2207789 | 0 | 0 | -0.84383237 | -1.6196011 | -1.1889147 | 98.76075 | 102.76548 | -4.3890929
209.71464 | -2.910012 | -0.56920403 | -5.220819 | 0 | 0 | -0.84384489 | -1.638152 | -1.1889192 | 98.472984 | 102.48405 | -4.3892393
209.81464 | -2.910012 | -0.52390051 | -5.2209411 | 0 | 0 | -0.84385693 | -1.5075947 | -1.1888741 | 98.180031 | 102.1628 | -4.389204
209.91464 | -2.910012 | -0.52546132 | -5.2212081 | 0 | 0 | -0.84392947 | -1.5115806 | -1.1889994 | 97.90844 | 101.81535 | -4.3892775
210.01464 | -2.910012 | -0.51744401 | -5.2213578 | 0 | 0 | -0.84396148 | -1.4886726 | -1.1891071 | 97.642555 | 101.55707 | -4.3891025
210.11464 | -2.910012 | -0.51147515 | -5.2213526 | 0 | 0 | -0.84395659 | -1.4722431 | -1.1890235 | 97.39859 | 101.2622 | -4.3892298
210.21464 | -2.910012 | -0.4828769 | -5.2214751 | 0 | 0 | -0.84399718 | -1.3874184 | -1.188995 | 96.997398 | 100.96184 | -4.3890281
210.31464 | -2.910012 | -0.46179113 | -5.2214136 | 0 | 0 | -0.84398031 | -1.329182 | -1.1889601 | 96.75808 | 100.68893 | -4.3889666
210.41464 | -2.910012 | -0.45639306 | -5.2215338 | 0 | 0 | -0.84399313 | -1.3126308 | -1.1890627 | 96.523293 | 100.40692 | -4.3888612
210.51464 | -2.910012 | -0.4419589 | -5.2217584 | 0 | 0 | -0.8440488 | -1.2722787 | -1.1891022 | 96.272987 | 100.1711 | -4.3889627
210.61464 | -2.910012 | -0.42644438 | -5.2217956 | 0 | 0 | -0.84404635 | -1.2272868 | -1.1890125 | 95.985977 | 99.866348 | -4.388917
210.71464 | -2.910012 | -0.41752833 | -5.2218118 | 0 | 0 | -0.84405833 | -1.2010055 | -1.1892011 | 95.682732 | 99.547989 | -4.3887415
210.81464 | -2.910012 | -0.40997154 | -5.2221026 | 0 | 0 | -0.84412712 | -1.1781145 | -1.1891669 | 95.403809 | 99.277924 | -4.3889351
210.91464 | -2.910012 | -0.4031944 | -5.2219534 | 0 | 0 | -0.84407508 | -1.1594791 | -1.1892512 | 95.158173 | 98.955673 | -4.3885293
211.01464 | -2.910012 | -0.40666512 | -5.2222137 | 0 | 0 | -0.84415275 | -1.1719296 | -1.1891371 | 94.827843 | 98.743492 | -4.3887825
211.11464 | -2.910012 | -0.38035697 | -5.2225156 | 0 | 0 | -0.84422839 | -1.0942553 | -1.1891301 | 94.585884 | 98.501907 | -4.3887682
211.21464 | -2.910012 | -0.37312612 | -5.2224851 | 0 | 0 | -0.84419829 | -1.072703 | -1.1891845 | 94.363152 | 98.141327 | -4.3887639
211.31464 | -2.910012 | -0.36563155 | -5.2226329 | 0 | 0 | -0.84426099 | -1.0523022 | -1.1891795 | 94.127594 | 97.851677 | -4.3888588
211.41464 | -2.910012 | -0.37449145 | -5.2229676 | 0 | 0 | -0.84431714 | -1.0772427 | -1.1893065 | 93.829414 | 97.587128 | -4.388886
211.51464 | -2.910012 | -0.35631076 | -5.2231979 | 0 | 0 | -0.84440237 | -1.0260323 | -1.189227 | 93.500542 | 97.306412 | -4.3888164
211.61464 | -2.910012 | -0.35737211 | -5.2233496 | 0 | 0 | -0.84440941 | -1.0287619 | -1.1892962 | 93.271751 | 97.054016 | -4.3889642
211.71464 | -2.910012 | -0.3327488 | -5.2233052 | 0 | 0 | -0.84441537 | -0.95731473 | -1.1892617 | 93.01239 | 96.730263 | -4.3888478
211.81464 | -2.910012 | -0.3276296 | -5.2234674 | 0 | 0 | -0.84445095 | -0.94125241 | -1.1891956 | 92.706146 | 96.478088 | -4.3888774
211.91464 | -2.910012 | -0.31934449 | -5.223393 | 0 | 0 | -0.84443778 | -0.91920829 | -1.1894454 | 92.506378 | 96.16848 | -4.3887386
212.01464 | -2.910012 | -0.31299686 | -5.2233515 | 0 | 0 | -0.84443104 | -0.90190136 | -1.1894423 | 92.25795 | 95.895256 | -4.3888412
212.11464 | -2.910012 | -0.32642248 | -5.2239327 | 0 | 0 | -0.84458172 | -0.94016749 | -1.1894177 | 92.022133 | 95.619583 | -4.388947
212.21464 | -2.910012 | -0.31175503 | -5.2239909 | 0 | 0 | -0.84458929 | -0.89663094 | -1.1895584 | 91.699814 | 95.391159 | -4.3889937
212.31464 | -2.910012 | -0.29958299 | -5.2238674 | 0 | 0 | -0.84457332 | -0.86077523 | -1.1895263 | 91.492355 | 95.07579 | -4.3888602
212.41464 | -2.910012 | -0.29704908 | -5.2240858 | 0 | 0 | -0.84461266 | -0.85349256 | -1.1895585 | 91.185822 | 94.869385 | -4.3889546
212.51464 | -2.910012 | -0.29411232 | -5.2243028 | 0 | 0 | -0.84467816 | -0.8474772 | -1.1895701 | 90.922363 | 94.567207 | -4.3888783
212.61464 | -2.910012 | -0.2770116 | -5.2241383 | 0 | 0 | -0.84463191 | -0.79753172 | -1.1895998 | 90.763367 | 94.288811 | -4.3888059
212.71464 | -2.910012 | -0.28514716 | -5.224318 | 0 | 0 | -0.84465712 | -0.81919408 | -1.1895977 | 90.341942 | 94.080307 | -4.3888693
212.81464 | -2.910012 | -0.27524614 | -5.2240658 | 0 | 0 | -0.84459573 | -0.79317772 | -1.1895405 | 90.158745 | 93.717003 | -4.3887291
212.91464 | -2.910012 | -0.2690765 | -5.2241979 | 0 | 0 | -0.84464961 | -0.77454942 | -1.1895511 | 89.897255 | 93.47805 | -4.3887396
213.01464 | -2.910012 | -0.26398659 | -5.2242603 | 0 | 0 | -0.84464955 | -0.75907838 | -1.1895901 | 89.65815 | 93.249275 | -4.3884721
213.11464 | -2.910012 | -0.25798953 | -5.2243886 | 0 | 0 | -0.84469712 | -0.74226779 | -1.1896815 | 89.36335 | 92.935066 | -4.3885555
213.21464 | -2.910012 | -0.2542173 | -5.2245545 | 0 | 0 | -0.84471822 | -0.73163378 | -1.1896704 | 89.175491 | 92.685539 | -4.3886199
213.31464 | -2.910012 | -0.25489306 | -5.2248049 | 0 | 0 | -0.84478337 | -0.73296803 | -1.1897095 | 88.967239 | 92.445496 | -4.3886089
213.41464 | -2.910012 | -0.2581467 | -5.2251506 | 0 | 0 | -0.84486544 | -0.74368852 | -1.1897478 | 88.716324 | 92.151459 | -4.3888264
213.51464 | -2.910012 | -0.2446636 | -5.2250009 | 0 | 0 | -0.84481037 | -0.70476329 | -1.189817 | 88.417595 | 91.918762 | -4.3887196
213.61464 | -2.910012 | -0.24526873 | -5.2254033 | 0 | 0 | -0.84491289 | -0.7065171 | -1.1898282 | 88.229088 | 91.671677 | -4.3887811
213.71464 | -2.910012 | -0.23660916 | -5.225441 | 0 | 0 | -0.84492499 | -0.68348867 | -1.189871 | 87.972084 | 91.440796 | -4.3888016
213.81464 | -2.910012 | -0.23193677 | -5.2253065 | 0 | 0 | -0.84489495 | -0.66603136 | -1.1900516 | 87.773369 | 91.215767 | -4.3887491
213.91464 | -2.910012 | -0.24126512 | -5.2255878 | 0 | 0 | -0.84495234 | -0.6949541 | -1.1901882 | 87.487167 | 90.995308 | -4.3887639
214.01464 | -2.910012 | -0.22988646 | -5.2257614 | 0 | 0 | -0.84499562 | -0.6612373 | -1.189871 | 87.276909 | 90.742546 | -4.3886552
214.11464 | -2.910012 | -0.24140774 | -5.2259378 | 0 | 0 | -0.84502244 | -0.69399494 | -1.1899133 | 86.995415 | 90.478027 | -4.3886747
214.21464 | -2.910012 | -0.22470851 | -5.2257004 | 0 | 0 | -0.84498686 | -0.64656645 | -1.1902913 | 86.823471 | 90.209404 | -4.3885436
214.31464 | -2.910012 | -0.22624376 | -5.2260885 | 0 | 0 | -0.84508055 | -0.65082872 | -1.189943 | 86.533104 | 89.966454 | -4.3887129
214.41464 | -2.910012 | -0.224259 | -5.2261758 | 0 | 0 | -0.84510404 | -0.64563149 | -1.1899444 | 86.315628 | 89.711571 | -4.3886919
214.51464 | -2.910012 | -0.21461086 | -5.2261209 | 0 | 0 | -0.84508061 | -0.61749774 | -1.190186 | 86.033844 | 89.478653 | -4.3885655
214.61464 | -2.910012 | -0.22353309 | -5.2262874 | 0 | 0 | -0.8451423 | -0.64137405 | -1.1902349 | 85.767509 | 89.233742 | -4.38866
214.71464 | -2.910012 | -0.21296376 | -5.2266297 | 0 | 0 | -0.84521592 | -0.61084133 | -1.1902797 | 85.588379 | 89.014885 | -4.3886161
214.81464 | -2.910012 | -0.21811587 | -5.2266183 | 0 | 0 | -0.84520298 | -0.62666857 | -1.1902969 | 85.337112 | 88.761581 | -4.3885665
214.91464 | -2.910012 | -0.20763534 | -5.2265401 | 0 | 0 | -0.84520352 | -0.59824693 | -1.1904204 | 85.129982 | 88.487602 | -4.3884792
215.01464 | -2.910012 | -0.20932686 | -5.226676 | 0 | 0 | -0.84523016 | -0.6030513 | -1.1902446 | 84.862595 | 88.235352 | -4.38867
215.11464 | -2.910012 | -0.21671265 | -5.2268753 | 0 | 0 | -0.84527403 | -0.62351578 | -1.1903365 | 84.63237 | 87.996689 | -4.3885932
215.21464 | -2.910012 | -0.22110195 | -5.2273812 | 0 | 0 | -0.84539843 | -0.63673723 | -1.1903083 | 84.487396 | 87.806664 | -4.3887677
215.31464 | -2.910012 | -0.21444263 | -5.2273946 | 0 | 0 | -0.84539545 | -0.61741412 | -1.1903917 | 84.275879 | 87.513435 | -4.3888826
215.41464 | -2.910012 | -0.20255245 | -5.227417 | 0 | 0 | -0.84540778 | -0.58442026 | -1.1904925 | 84.012489 | 87.321922 | -4.3887525
215.51464 | -2.910012 | -0.21973179 | -5.2274246 | 0 | 0 | -0.84539759 | -0.63207269 | -1.1903065 | 83.747223 | 87.095299 | -4.3887062
215.61464 | -2.910012 | -0.20345367 | -5.2273197 | 0 | 0 | -0.84537965 | -0.58512515 | -1.1904247 | 83.514793 | 86.794846 | -4.3884578
215.71464 | -2.910012 | -0.20506376 | -5.2273555 | 0 | 0 | -0.8453775 | -0.5899809 | -1.1904922 | 83.245049 | 86.575417 | -4.3885841
215.81464 | -2.910012 | -0.20460927 | -5.2275615 | 0 | 0 | -0.84543318 | -0.58793062 | -1.1904767 | 83.06031 | 86.382431 | -4.3884916
215.91464 | -2.910012 | -0.20658687 | -5.2280345 | 0 | 0 | -0.84554809 | -0.59417939 | -1.1903816 | 82.85318 | 86.20533 | -4.388598
216.01464 | -2.910012 | -0.22260447 | -5.2280459 | 0 | 0 | -0.84555221 | -0.63912261 | -1.1904981 | 82.635963 | 85.904266 | -4.3886461
216.11464 | -2.910012 | -0.20405746 | -5.2279978 | 0 | 0 | -0.84550881 | -0.58688766 | -1.1906767 | 82.429092 | 85.676765 | -4.3885207
216.21464 | -2.910012 | -0.19866858 | -5.2281966 | 0 | 0 | -0.84559989 | -0.57207119 | -1.1905129 | 82.199982 | 85.448036 | -4.3885241
216.31464 | -2.910012 | -0.19748533 | -5.2281065 | 0 | 0 | -0.84553224 | -0.56767321 | -1.190583 | 82.048653 | 85.223625 | -4.3883443
216.41464 | -2.910012 | -0.20581938 | -5.2284079 | 0 | 0 | -0.84564459 | -0.59109312 | -1.1905054 | 81.739609 | 84.955452 | -4.3884592
216.51464 | -2.910012 | -0.19700086 | -5.2282772 | 0 | 0 | -0.84556997 | -0.56641155 | -1.1905153 | 81.5532 | 84.762749 | -4.3882527
216.61464 | -2.910012 | -0.19863166 | -5.2286663 | 0 | 0 | -0.84569883 | -0.5704087 | -1.1905725 | 81.328285 | 84.533066 | -4.3883591
216.71464 | -2.910012 | -0.198431 | -5.2285724 | 0 | 0 | -0.84563988 | -0.56981993 | -1.1905903 | 81.194878 | 84.24585 | -4.3881559
216.81464 | -2.910012 | -0.20133457 | -5.2287788 | 0 | 0 | -0.84573019 | -0.57933503 | -1.1907634 | 80.972763 | 84.025948 | -4.3882895
216.91464 | -2.910012 | -0.2018193 | -5.2288914 | 0 | 0 | -0.84572488 | -0.57915717 | -1.1904447 | 80.823997 | 83.849632 | -4.38836
217.01464 | -2.910012 | -0.19826409 | -5.229033 | 0 | 0 | -0.84577912 | -0.57060122 | -1.1904463 | 80.574989 | 83.580887 | -4.3881426
217.11464 | -2.910012 | -0.20638302 | -5.2293444 | 0 | 0 | -0.84586143 | -0.59399939 | -1.1906852 | 80.329048 | 83.462837 | -4.3883476
217.21464 | -2.910012 | -0.19933735 | -5.2292256 | 0 | 0 | -0.84583491 | -0.57381475 | -1.1906171 | 80.066299 | 83.152542 | -4.3882923
217.31464 | -2.910012 | -0.20396928 | -5.2296519 | 0 | 0 | -0.84591919 | -0.58778405 | -1.190551 | 79.895607 | 83.006462 | -4.3884335
217.41464 | -2.910012 | -0.20027129 | -5.2295113 | 0 | 0 | -0.84590262 | -0.57488281 | -1.1908741 | 79.618431 | 82.721344 | -4.3884268
217.51464 | -2.910012 | -0.20027193 | -5.2297692 | 0 | 0 | -0.84596485 | -0.57624805 | -1.1907276 | 79.470726 | 82.46759 | -4.3884592
217.61464 | -2.910012 | -0.20869337 | -5.2299662 | 0 | 0 | -0.84602052 | -0.60128027 | -1.1907808 | 79.264915 | 82.257446 | -4.3885937
217.71464 | -2.910012 | -0.19694442 | -5.2299662 | 0 | 0 | -0.84600675 | -0.56460041 | -1.190809 | 79.088097 | 82.077339 | -4.3884101
217.81464 | -2.910012 | -0.19702516 | -5.2300701 | 0 | 0 | -0.8460393 | -0.56706393 | -1.1909105 | 78.83255 | 81.89669 | -4.3883429
217.91464 | -2.910012 | -0.19316098 | -5.230063 | 0 | 0 | -0.84603077 | -0.55469823 | -1.190771 | 78.609169 | 81.57637 | -4.3882189
218.01464 | -2.910012 | -0.20176171 | -5.230413 | 0 | 0 | -0.84612185 | -0.581698 | -1.1908952 | 78.476089 | 81.443871 | -4.3884611
218.11464 | -2.910012 | -0.19572705 | -5.2304206 | 0 | 0 | -0.84612769 | -0.56303477 | -1.1908375 | 78.227524 | 81.197876 | -4.3882432
218.21464 | -2.910012 | -0.19378729 | -5.2304497 | 0 | 0 | -0.84613341 | -0.55787128 | -1.1909126 | 77.972069 | 81.023193 | -4.3882537
218.31464 | -2.910012 | -0.1994807 | -5.230463 | 0 | 0 | -0.84613651 | -0.57313937 | -1.1908442 | 77.834579 | 80.799255 | -4.3882365
218.41464 | -2.910012 | -0.19419329 | -5.2306638 | 0 | 0 | -0.84616983 | -0.5579229 | -1.1909388 | 77.582466 | 80.596115 | -4.388248
218.51464 | -2.910012 | -0.20104088 | -5.2307644 | 0 | 0 | -0.84618497 | -0.57753247 | -1.1910396 | 77.414909 | 80.383087 | -4.3882093
218.61464 | -2.910012 | -0.18823718 | -5.2306056 | 0 | 0 | -0.84615356 | -0.54084468 | -1.1909308 | 77.209579 | 80.161736 | -4.3879695
218.71464 | -2.910012 | -0.19529852 | -5.2307787 | 0 | 0 | -0.84620255 | -0.5592562 | -1.190933 | 77.052032 | 79.970802 | -4.3881192
218.81464 | -2.910012 | -0.19307762 | -5.2310734 | 0 | 0 | -0.84625977 | -0.55415267 | -1.1910391 | 76.817909 | 79.74028 | -4.3880973
218.91464 | -2.910012 | -0.19609101 | -5.2313123 | 0 | 0 | -0.84631318 | -0.56486928 | -1.1912467 | 76.536079 | 79.569649 | -4.3881278
219.01464 | -2.910012 | -0.21244186 | -5.2314749 | 0 | 0 | -0.84636098 | -0.61018974 | -1.1910548 | 76.452751 | 79.423431 | -4.3883772
219.11464 | -2.910012 | -0.19286248 | -5.2313051 | 0 | 0 | -0.84631735 | -0.55607909 | -1.1912007 | 76.204872 | 79.138359 | -4.3882875
219.21464 | -2.910012 | -0.19394085 | -5.2315841 | 0 | 0 | -0.84639019 | -0.558155 | -1.1911753 | 76.026733 | 78.877243 | -4.3883686
219.31464 | -2.910012 | -0.18703429 | -5.2316813 | 0 | 0 | -0.84639645 | -0.53788173 | -1.1911763 | 75.834549 | 78.70208 | -4.3881946
219.41464 | -2.910012 | -0.1869958 | -5.2317023 | 0 | 0 | -0.84641618 | -0.53746051 | -1.1913095 | 75.663521 | 78.534538 | -4.3881989
219.51464 | -2.910012 | -0.18708901 | -5.2317376 | 0 | 0 | -0.8464244 | -0.53859723 | -1.1912425 | 75.413162 | 78.323143 | -4.3880324
219.61464 | -2.910012 | -0.18903232 | -5.2320943 | 0 | 0 | -0.84651327 | -0.54276693 | -1.1914092 | 75.282394 | 78.121109 | -4.388103
219.71464 | -2.910012 | -0.18947753 | -5.2319646 | 0 | 0 | -0.84647787 | -0.54576796 | -1.1916946 | 75.098038 | 77.89196 | -4.3880534
219.81464 | -2.910012 | -0.18291347 | -5.2318792 | 0 | 0 | -0.84647483 | -0.5265218 | -1.191419 | 74.865921 | 77.717499 | -4.3879952
219.91464 | -2.910012 | -0.19048575 | -5.2319908 | 0 | 0 | -0.846488 | -0.54853541 | -1.1914362 | 74.717903 | 77.542931 | -4.388082
220.01464 | -2.910012 | -0.1830128 | -5.2321343 | 0 | 0 | -0.84653002 | -0.52588445 | -1.1915617 | 74.459541 | 77.300964 | -4.3879099
220.11464 | -2.910012 | -0.18704139 | -5.232213 | 0 | 0 | -0.84655982 | -0.53779733 | -1.1915613 | 74.316246 | 77.141472 | -4.3879251
220.21464 | -2.910012 | -0.18692984 | -5.2321243 | 0 | 0 | -0.84652382 | -0.53894281 | -1.1916935 | 74.062126 | 76.941963 | -4.3879962
220.31464 | -2.910012 | -0.18317468 | -5.2324839 | 0 | 0 | -0.84662157 | -0.52885431 | -1.1917347 | 73.958839 | 76.758171 | -4.3881125
220.41464 | -2.910012 | -0.19239691 | -5.2324004 | 0 | 0 | -0.8465957 | -0.55372256 | -1.1917115 | 73.756561 | 76.606812 | -4.3879828
220.51464 | -2.910012 | -0.17991105 | -5.232264 | 0 | 0 | -0.84656781 | -0.51651436 | -1.1916559 | 73.50869 | 76.355537 | -4.3877649
220.61464 | -2.910012 | -0.19241165 | -5.232233 | 0 | 0 | -0.8465572 | -0.55350906 | -1.1918079 | 73.365906 | 76.140396 | -4.3878031
220.71464 | -2.910012 | -0.18175635 | -5.2321815 | 0 | 0 | -0.84654868 | -0.52324611 | -1.1917374 | 73.179817 | 75.989952 | -4.3876209
220.81464 | -2.910012 | -0.20112911 | -5.2328792 | 0 | 0 | -0.84669882 | -0.57863373 | -1.1918573 | 72.989319 | 75.77523 | -4.3879476
220.91464 | -2.910012 | -0.18301311 | -5.2327633 | 0 | 0 | -0.84667253 | -0.52726156 | -1.191911 | 72.81398 | 75.618973 | -4.3879404
221.01464 | -2.910012 | -0.18786272 | -5.233036 | 0 | 0 | -0.84673685 | -0.54122579 | -1.1920054 | 72.646347 | 75.424187 | -4.3879623
221.11464 | -2.910012 | -0.18046437 | -5.2332368 | 0 | 0 | -0.84678251 | -0.51882881 | -1.1917752 | 72.456238 | 75.245758 | -4.3879251
221.21464 | -2.910012 | -0.17891763 | -5.2332044 | 0 | 0 | -0.84676975 | -0.51459873 | -1.1917887 | 72.22702 | 75.034622 | -4.3879504
221.31464 | -2.910012 | -0.18624899 | -5.2331882 | 0 | 0 | -0.84677792 | -0.53550184 | -1.1917727 | 72.094696 | 74.798485 | -4.3878713
221.41464 | -2.910012 | -0.1785012 | -5.2331462 | 0 | 0 | -0.84675449 | -0.51396412 | -1.1919547 | 71.924118 | 74.616798 | -4.3877459
221.51464 | -2.910012 | -0.19122371 | -5.2336311 | 0 | 0 | -0.84688169 | -0.54924393 | -1.1919957 | 71.794418 | 74.398422 | -4.3880506
221.61464 | -2.9252679 | -0.17862089 | -5.2338047 | 0 | 0 | -0.84691715 | -0.512568 | -1.1920327 | 71.569107 | 74.213142 | -4.3879433
221.71464 | -2.9229825 | -0.18308979 | -5.233717 | 0 | 0 | -0.84689087 | -0.52665651 | -1.1921459 | 71.319534 | 74.033943 | -4.3880053
221.81464 | -2.9105725 | -0.17723304 | -5.2337718 | 0 | 0 | -0.84689456 | -0.50972384 | -1.1922433 | 71.186653 | 73.789574 | -4.3877997
221.91464 | -2.9100363 | -0.18188658 | -5.2340698 | 0 | 0 | -0.84697896 | -0.52163178 | -1.1920578 | 71.062431 | 73.660973 | -4.3880944
222.01464 | -2.910013 | -0.1787302 | -5.2338552 | 0 | 0 | -0.84692234 | -0.51515788 | -1.1920158 | 70.828957 | 73.482018 | -4.3879609
222.11464 | -2.9252679 | -0.17882681 | -5.2337346 | 0 | 0 | -0.84689939 | -0.51359504 | -1.1921703 | 70.714783 | 73.327583 | -4.3876991
222.21464 | -2.9229825 | -0.18099058 | -5.2340069 | 0 | 0 | -0.84697974 | -0.52089345 | -1.192336 | 70.448898 | 73.150742 | -4.387845
222.31464 | -2.9105725 | -0.17796545 | -5.2341194 | 0 | 0 | -0.84699422 | -0.51211971 | -1.1922125 | 70.331833 | 72.921516 | -4.3878832
222.41464 | -2.9100363 | -0.17668331 | -5.2340527 | 0 | 0 | -0.84698337 | -0.50933027 | -1.1920413 | 70.18306 | 72.812996 | -4.3878255
222.51464 | -2.9252687 | -0.17731957 | -5.2341523 | 0 | 0 | -0.84700096 | -0.50996935 | -1.1922678 | 69.961349 | 72.627167 | -4.3877416
222.61464 | -2.9229825 | -0.18674979 | -5.2346306 | 0 | 0 | -0.84712374 | -0.53949153 | -1.1924708 | 69.795883 | 72.400986 | -4.3880982
222.71464 | -2.9258282 | -0.17994061 | -5.2344565 | 0 | 0 | -0.84707779 | -0.51627195 | -1.1924547 | 69.648262 | 72.309052 | -4.3879066
222.81464 | -2.9230065 | -0.17621394 | -5.2346292 | 0 | 0 | -0.84711307 | -0.50564444 | -1.1924319 | 69.442337 | 72.07119 | -4.3879137
222.91464 | -2.9105737 | -0.17831084 | -5.2348256 | 0 | 0 | -0.84717286 | -0.51368642 | -1.1926686 | 69.315163 | 71.874825 | -4.3877439
223.01464 | -2.9100363 | -0.17406563 | -5.2349119 | 0 | 0 | -0.84718984 | -0.50164866 | -1.1927131 | 69.163994 | 71.701599 | -4.3877387
223.11464 | -2.910013 | -0.17602749 | -5.2348166 | 0 | 0 | -0.84716022 | -0.50480121 | -1.1925691 | 68.920769 | 71.514397 | -4.3877854
223.21464 | -2.910012 | -0.17511086 | -5.2349195 | 0 | 0 | -0.84717894 | -0.50563532 | -1.192554 | 68.763046 | 71.399162 | -4.3878493
223.31464 | -2.9252679 | -0.17474219 | -5.2351213 | 0 | 0 | -0.84724706 | -0.50526136 | -1.1927623 | 68.588173 | 71.176361 | -4.3879547
223.41464 | -2.9229825 | -0.17512232 | -5.2349658 | 0 | 0 | -0.84720105 | -0.50390005 | -1.1924753 | 68.421745 | 71.029915 | -4.3877711
223.51464 | -2.9258282 | -0.17157961 | -5.2347746 | 0 | 0 | -0.84717166 | -0.49355614 | -1.1926029 | 68.239136 | 70.882698 | -4.3875327
223.61464 | -2.9230065 | -0.17542616 | -5.235033 | 0 | 0 | -0.84721607 | -0.50467885 | -1.1926215 | 68.238228 | 70.708786 | -4.3876333
223.71464 | -2.9105737 | -0.17410529 | -5.2351623 | 0 | 0 | -0.84724635 | -0.50018036 | -1.1926663 | 68.009644 | 70.518852 | -4.3876863
223.81464 | -2.9100363 | -0.17508231 | -5.2354684 | 0 | 0 | -0.84732109 | -0.50425977 | -1.1926565 | 67.819016 | 70.323875 | -4.3879499
223.91464 | -2.910013 | -0.17425966 | -5.2353568 | 0 | 0 | -0.84728378 | -0.50300044 | -1.1926786 | 67.728722 | 70.125244 | -4.3877397
224.01464 | -2.910012 | -0.17427866 | -5.2355719 | 0 | 0 | -0.84732592 | -0.50190991 | -1.1926404 | 67.571495 | 70.034218 | -4.3878565
224.11464 | -2.9252679 | -0.17167015 | -5.2355022 | 0 | 0 | -0.84732151 | -0.49428487 | -1.1927522 | 67.36721 | 69.821625 | -4.3878655
224.21464 | -2.9229825 | -0.17052469 | -5.235642 | 0 | 0 | -0.84735286 | -0.49047554 | -1.1927818 | 67.238525 | 69.649063 | -4.3877563
224.31464 | -2.9258282 | -0.17203085 | -5.235898 | 0 | 0 | -0.84743154 | -0.49533847 | -1.1928809 | 67.018463 | 69.496376 | -4.3878531
224.41464 | -2.9230065 | -0.17094785 | -5.2360306 | 0 | 0 | -0.84742904 | -0.4913291 | -1.1930996 | 66.85273 | 69.373329 | -4.3878546
224.51464 | -2.9105737 | -0.17021896 | -5.2359176 | 0 | 0 | -0.84743381 | -0.4889386 | -1.1928623 | 66.687035 | 69.204033 | -4.3879375
224.61464 | -2.9100363 | -0.17037633 | -5.236011 | 0 | 0 | -0.84741855 | -0.4904083 | -1.1931096 | 66.517128 | 68.957283 | -4.3879337
224.71464 | -2.910013 | -0.17188241 | -5.2363195 | 0 | 0 | -0.84752059 | -0.49576584 | -1.19322 | 66.372658 | 68.816162 | -4.3879819
224.81464 | -2.9252679 | -0.16967826 | -5.236475 | 0 | 0 | -0.84753472 | -0.48801923 | -1.1931322 | 66.282372 | 68.639404 | -4.3880138
224.91464 | -2.9382381 | -0.16925788 | -5.2364249 | 0 | 0 | -0.84754938 | -0.48667476 | -1.1930245 | 66.054924 | 68.520821 | -4.3879862
225.01464 | -2.923543 | -0.17076837 | -5.2363682 | 0 | 0 | -0.84750885 | -0.48891574 | -1.1933562 | 65.902145 | 68.36618 | -4.3879066
225.11464 | -2.9258525 | -0.16891757 | -5.2364955 | 0 | 0 | -0.84755975 | -0.48500279 | -1.1933221 | 65.788681 | 68.136284 | -4.3878117
225.21464 | -2.9230077 | -0.16803277 | -5.2367325 | 0 | 0 | -0.84761417 | -0.48387247 | -1.1932468 | 65.622986 | 68.022301 | -4.3878903
225.31464 | -2.9258294 | -0.16887321 | -5.2369227 | 0 | 0 | -0.8476705 | -0.48568636 | -1.1933022 | 65.443329 | 67.867188 | -4.3879328
225.41464 | -2.9382625 | -0.16940187 | -5.2368708 | 0 | 0 | -0.84765399 | -0.4877108 | -1.1933638 | 65.331787 | 67.75457 | -4.3881259
225.51464 | -2.9387999 | -0.16925609 | -5.2370052 | 0 | 0 | -0.84769684 | -0.48731732 | -1.1936913 | 65.18499 | 67.598602 | -4.3881106
225.61464 | -2.9388232 | -0.16758631 | -5.2371554 | 0 | 0 | -0.84773159 | -0.48270476 | -1.1935401 | 65.026329 | 67.447487 | -4.388113
225.71464 | -2.9388239 | -0.1689821 | -5.2370801 | 0 | 0 | -0.84771961 | -0.48524827 | -1.1936007 | 64.854019 | 67.287231 | -4.387959
225.81464 | -2.9388239 | -0.16732132 | -5.2369494 | 0 | 0 | -0.84767836 | -0.48117569 | -1.1936549 | 64.781471 | 67.121635 | -4.3878222
225.91464 | -2.9388239 | -0.16660424 | -5.2371511 | 0 | 0 | -0.84773678 | -0.47927934 | -1.1937665 | 64.58979 | 66.996239 | -4.3878717
226.01464 | -2.9235682 | -0.16668297 | -5.2369785 | 0 | 0 | -0.84769154 | -0.4784807 | -1.1937792 | 64.414696 | 66.809563 | -4.387773
226.11464 | -2.9258537 | -0.16729625 | -5.2368956 | 0 | 0 | -0.84767652 | -0.48042068 | -1.1937015 | 64.258232 | 66.669182 | -4.3877072
226.21464 | -2.9382634 | -0.16731951 | -5.2366514 | 0 | 0 | -0.84762138 | -0.4818579 | -1.1938152 | 64.092445 | 66.49411 | -4.3874207
226.31464 | -2.9387999 | -0.16638073 | -5.2368565 | 0 | 0 | -0.84765929 | -0.48003945 | -1.1936667 | 64.025436 | 66.345428 | -4.3874207
226.41464 | -2.9388232 | -0.16611077 | -5.2368569 | 0 | 0 | -0.8476547 | -0.47709653 | -1.1937846 | 63.79137 | 66.191444 | -4.3874221
226.51464 | -2.9388239 | -0.16639608 | -5.2372351 | 0 | 0 | -0.84772843 | -0.47850049 | -1.1939679 | 63.668694 | 66.028076 | -4.3875761
226.61464 | -2.9388239 | -0.16662177 | -5.2370033 | 0 | 0 | -0.84767246 | -0.48013973 | -1.1939892 | 63.499409 | 65.907104 | -4.3875799
226.71464 | -2.9388239 | -0.1663518 | -5.2372036 | 0 | 0 | -0.84772915 | -0.47879338 | -1.1939888 | 63.409866 | 65.7799 | -4.3875661
226.81464 | -2.9388239 | -0.16610985 | -5.2376347 | 0 | 0 | -0.84784198 | -0.47757617 | -1.1938655 | 63.213051 | 65.613663 | -4.3877625
226.91464 | -2.9388239 | -0.16589208 | -5.237514 | 0 | 0 | -0.84781128 | -0.47707963 | -1.1940099 | 63.071724 | 65.398651 | -4.3874831
227.01464 | -2.9235682 | -0.16506793 | -5.2376246 | 0 | 0 | -0.84782392 | -0.47524798 | -1.1939887 | 62.922615 | 65.281052 | -4.3876219
227.11464 | -2.9258537 | -0.1643113 | -5.2377424 | 0 | 0 | -0.84785825 | -0.47061077 | -1.1939435 | 62.847893 | 65.132446 | -4.3876767
227.21464 | -2.923008 | -0.16487737 | -5.2376847 | 0 | 0 | -0.84782726 | -0.47522733 | -1.1938549 | 62.648537 | 64.917168 | -4.3876557
227.31464 | -2.9258294 | -0.16581294 | -5.2377977 | 0 | 0 | -0.84786439 | -0.47645596 | -1.1940538 | 62.556534 | 64.77565 | -4.3876953
227.41464 | -2.9230068 | -0.16503821 | -5.2378941 | 0 | 0 | -0.84787703 | -0.47354609 | -1.1942104 | 62.421558 | 64.653137 | -4.3876433
227.51464 | -2.9258292 | -0.16467083 | -5.2378936 | 0 | 0 | -0.84791148 | -0.47287282 | -1.1943296 | 62.277157 | 64.541153 | -4.3877273
227.61464 | -2.9230068 | -0.16447352 | -5.2379174 | 0 | 0 | -0.84790444 | -0.4728919 | -1.1943427 | 62.144306 | 64.360336 | -4.3877277
227.71464 | -2.9258292 | -0.16476966 | -5.2380729 | 0 | 0 | -0.84794945 | -0.47325531 | -1.1944709 | 62.000107 | 64.196136 | -4.3877892
227.81464 | -2.9230068 | -0.16445145 | -5.238102 | 0 | 0 | -0.84794706 | -0.47305003 | -1.1943678 | 61.808109 | 64.0905 | -4.3877854
227.91464 | -2.9258292 | -0.16335702 | -5.2381063 | 0 | 0 | -0.84795707 | -0.46921054 | -1.1944493 | 61.637592 | 63.969543 | -4.3877058
228.01464 | -2.9230068 | -0.16373368 | -5.2384167 | 0 | 0 | -0.84803391 | -0.47092173 | -1.1945446 | 61.482357 | 63.79855 | -4.3877769
228.11464 | -2.9258292 | -0.16245599 | -5.2382507 | 0 | 0 | -0.84799534 | -0.46647805 | -1.1946325 | 61.37278 | 63.598198 | -4.3876257
228.21464 | -2.9382579 | -0.16213311 | -5.2382994 | 0 | 0 | -0.84800822 | -0.46701148 | -1.1945568 | 61.265766 | 63.45496 | -4.3876939
228.31464 | -2.9387994 | -0.16338667 | -5.2382193 | 0 | 0 | -0.84797925 | -0.46886554 | -1.1945627 | 61.11462 | 63.293774 | -4.3875504
228.41464 | -2.938823 | -0.16499753 | -5.2384906 | 0 | 0 | -0.84805387 | -0.47502479 | -1.1947287 | 61.04488 | 63.177593 | -4.3878298
228.51464 | -2.9388239 | -0.16316573 | -5.2385492 | 0 | 0 | -0.84807885 | -0.47154629 | -1.1946795 | 60.794968 | 63.106697 | -4.3876281
228.61464 | -2.9388239 | -0.16158476 | -5.2385783 | 0 | 0 | -0.84807146 | -0.46509266 | -1.1947035 | 60.718395 | 62.880085 | -4.3877726
228.71464 | -2.9388239 | -0.16194765 | -5.2384801 | 0 | 0 | -0.84805316 | -0.4655607 | -1.1948638 | 60.574146 | 62.791634 | -4.3877249
228.81464 | -2.9388239 | -0.16246566 | -5.2385449 | 0 | 0 | -0.84806246 | -0.46688908 | -1.1950045 | 60.406197 | 62.628769 | -4.3875341
228.91464 | -2.9388239 | -0.16212246 | -5.2388554 | 0 | 0 | -0.8481366 | -0.46934965 | -1.1951032 | 60.336025 | 62.51112 | -4.3877907
229.01464 | -2.9388239 | -0.16172032 | -5.2387953 | 0 | 0 | -0.8480953 | -0.46570596 | -1.1949072 | 60.204556 | 62.36692 | -4.3876977
229.11464 | -2.9388239 | -0.16202126 | -5.2390246 | 0 | 0 | -0.8481648 | -0.46620882 | -1.1949384 | 60.052311 | 62.283146 | -4.387939
229.21464 | -2.9388239 | -0.16118363 | -5.2388411 | 0 | 0 | -0.84811896 | -0.46286407 | -1.1951479 | 59.969181 | 62.106075 | -4.3876042
229.31464 | -2.9388239 | -0.16067836 | -5.2390823 | 0 | 0 | -0.84817797 | -0.46101996 | -1.1950984 | 59.833611 | 61.982273 | -4.3876982
229.41464 | -2.9388239 | -0.16133019 | -5.2390118 | 0 | 0 | -0.84816307 | -0.46474946 | -1.1950415 | 59.744591 | 61.829445 | -4.3878093
229.51464 | -2.9388239 | -0.16261156 | -5.2390156 | 0 | 0 | -0.84814543 | -0.46816811 | -1.1953369 | 59.568714 | 61.741455 | -4.3876238
229.61464 | -2.9388239 | -0.16152337 | -5.2391062 | 0 | 0 | -0.84819531 | -0.4651753 | -1.195389 | 59.449982 | 61.54546 | -4.3877172
229.71464 | -2.9388239 | -0.16034549 | -5.2390909 | 0 | 0 | -0.84816295 | -0.46136394 | -1.1953483 | 59.327122 | 61.439648 | -4.3876019
229.81464 | -2.9388239 | -0.16034065 | -5.2390985 | 0 | 0 | -0.84818363 | -0.46242547 | -1.195291 | 59.219051 | 61.267693 | -4.3875809
229.91464 | -2.9388239 | -0.1601876 | -5.2392426 | 0 | 0 | -0.84820211 | -0.46100909 | -1.1954473 | 59.074036 | 61.14542 | -4.3875928
230.01464 | -2.9388239 | -0.16056223 | -5.2394919 | 0 | 0 | -0.84826428 | -0.46066225 | -1.1955607 | 58.96944 | 61.012402 | -4.3876758
230.11464 | -2.9388239 | -0.16163661 | -5.2396159 | 0 | 0 | -0.84828746 | -0.46439722 | -1.1954213 | 58.835396 | 60.851658 | -4.3877883
230.21464 | -2.9388239 | -0.16015753 | -5.2393651 | 0 | 0 | -0.84825426 | -0.46222603 | -1.1955892 | 58.705719 | 60.734776 | -4.3876505
230.31464 | -2.9388239 | -0.16008724 | -5.2396894 | 0 | 0 | -0.84831941 | -0.46106309 | -1.1955634 | 58.543015 | 60.601234 | -4.3877687
230.41464 | -2.9388239 | -0.15945366 | -5.2396226 | 0 | 0 | -0.84832096 | -0.45764837 | -1.195514 | 58.366684 | 60.470245 | -4.3877506
230.51464 | -2.9388239 | -0.16008756 | -5.2396283 | 0 | 0 | -0.84832239 | -0.45941073 | -1.1954648 | 58.270367 | 60.313217 | -4.3878684
230.61464 | -2.9388239 | -0.16120857 | -5.2395725 | 0 | 0 | -0.84830183 | -0.46216139 | -1.195549 | 58.1506 | 60.198383 | -4.3877959
230.71464 | -2.9388239 | -0.16094317 | -5.2399378 | 0 | 0 | -0.84839052 | -0.46343118 | -1.1958362 | 58.040039 | 60.087578 | -4.3878627
230.81464 | -2.9388239 | -0.15889308 | -5.2399654 | 0 | 0 | -0.84841532 | -0.45670989 | -1.1956873 | 57.927574 | 59.94017 | -4.3879189
230.91464 | -2.9388239 | -0.15867457 | -5.2399426 | 0 | 0 | -0.84838504 | -0.45602134 | -1.1957487 | 57.800816 | 59.80299 | -4.3876767
231.01464 | -2.9388239 | -0.16032735 | -5.2401509 | 0 | 0 | -0.84845203 | -0.46147186 | -1.1957766 | 57.648338 | 59.632523 | -4.3878965
231.11464 | -2.9388239 | -0.15953308 | -5.2400789 | 0 | 0 | -0.84842491 | -0.46106172 | -1.1959343 | 57.625324 | 59.584713 | -4.3876891
231.21464 | -2.9388239 | -0.15894054 | -5.2402072 | 0 | 0 | -0.84846544 | -0.45725477 | -1.1960176 | 57.48576 | 59.489998 | -4.3878307
231.31464 | -2.9388239 | -0.15900218 | -5.2401528 | 0 | 0 | -0.84845728 | -0.45744962 | -1.1959729 | 57.337292 | 59.334244 | -4.3879085
231.41464 | -2.9388239 | -0.15836041 | -5.2399683 | 0 | 0 | -0.84838629 | -0.45589802 | -1.196039 | 57.254444 | 59.23336 | -4.3876276
231.51464 | -2.9388239 | -0.15781145 | -5.2402449 | 0 | 0 | -0.84846222 | -0.45293167 | -1.1960776 | 57.083366 | 59.074913 | -4.3875747
231.61464 | -2.9388239 | -0.15746965 | -5.2400823 | 0 | 0 | -0.84841973 | -0.45165616 | -1.1962159 | 56.977257 | 58.962044 | -4.3876066
231.71464 | -2.9388239 | -0.15909241 | -5.2402182 | 0 | 0 | -0.84844577 | -0.45729905 | -1.1962698 | 56.823608 | 58.833881 | -4.3875494
231.81464 | -2.9388239 | -0.15867779 | -5.240181 | 0 | 0 | -0.84842372 | -0.45658213 | -1.1961515 | 56.703876 | 58.709072 | -4.3875284
231.91464 | -2.9388239 | -0.15717052 | -5.2401915 | 0 | 0 | -0.84843272 | -0.45248237 | -1.1961353 | 56.621487 | 58.584709 | -4.3874583
232.01464 | -2.9388239 | -0.15661865 | -5.2398071 | 0 | 0 | -0.84835064 | -0.45115608 | -1.1961168 | 56.487476 | 58.394634 | -4.3871822
232.11464 | -2.9388239 | -0.15724371 | -5.2399464 | 0 | 0 | -0.84838897 | -0.4529413 | -1.1962365 | 56.405624 | 58.317207 | -4.3872976
232.21464 | -2.9388239 | -0.15852895 | -5.2402182 | 0 | 0 | -0.84845263 | -0.45644322 | -1.1963857 | 56.239307 | 58.239033 | -4.387423
232.31464 | -2.9388239 | -0.15701637 | -5.2403426 | 0 | 0 | -0.84847951 | -0.45369536 | -1.1963297 | 56.149494 | 58.095867 | -4.3874469
232.41464 | -2.9388239 | -0.15802452 | -5.2403245 | 0 | 0 | -0.84848279 | -0.45451203 | -1.1963854 | 56.038742 | 57.962311 | -4.3875418
232.51464 | -2.9388239 | -0.15780678 | -5.2404952 | 0 | 0 | -0.84850198 | -0.45568129 | -1.1963531 | 55.911518 | 57.863026 | -4.3876047
232.61464 | -2.9388239 | -0.1567391 | -5.2408619 | 0 | 0 | -0.84860206 | -0.45274851 | -1.1964058 | 55.78352 | 57.716949 | -4.3877411
232.71464 | -2.9388239 | -0.15661602 | -5.2406659 | 0 | 0 | -0.84855616 | -0.45129505 | -1.1963922 | 55.611744 | 57.584736 | -4.387598
232.81464 | -2.9388239 | -0.15754133 | -5.240756 | 0 | 0 | -0.8485775 | -0.45346004 | -1.1966012 | 55.535538 | 57.518436 | -4.3875985
232.91464 | -2.9388239 | -0.15854111 | -5.2409286 | 0 | 0 | -0.84862328 | -0.45568773 | -1.1966586 | 55.399429 | 57.379932 | -4.3874774
233.01464 | -2.9388239 | -0.15624273 | -5.2407703 | 0 | 0 | -0.84857541 | -0.44975543 | -1.1965357 | 55.348122 | 57.245262 | -4.3873582
233.11464 | -2.9388239 | -0.15661308 | -5.2408671 | 0 | 0 | -0.84862107 | -0.45046979 | -1.1966245 | 55.206287 | 57.124161 | -4.3875175
233.21464 | -2.9388239 | -0.15621457 | -5.2406044 | 0 | 0 | -0.84854501 | -0.44955996 | -1.1966318 | 55.114437 | 56.978481 | -4.3872762
233.31464 | -2.9388239 | -0.15660825 | -5.2407298 | 0 | 0 | -0.84857321 | -0.44959399 | -1.196645 | 55.048424 | 56.938057 | -4.3873672
233.41464 | -2.9388239 | -0.15656342 | -5.2407608 | 0 | 0 | -0.84859204 | -0.44971192 | -1.1966566 | 54.85154 | 56.843258 | -4.3874269
233.51464 | -2.9388239 | -0.15636171 | -5.2406864 | 0 | 0 | -0.84859383 | -0.44886774 | -1.1967218 | 54.783569 | 56.710243 | -4.3874216
233.61464 | -2.9388239 | -0.15655501 | -5.2408304 | 0 | 0 | -0.84860671 | -0.45051417 | -1.1968336 | 54.679302 | 56.542202 | -4.3875608
233.71464 | -2.9388239 | -0.15528193 | -5.2409301 | 0 | 0 | -0.84864056 | -0.44726387 | -1.1969061 | 54.491383 | 56.456062 | -4.387382
233.81464 | -2.9388239 | -0.15464458 | -5.2410278 | 0 | 0 | -0.84864622 | -0.44387257 | -1.1969883 | 54.419518 | 56.325447 | -4.3875051
233.91464 | -2.9388239 | -0.15629916 | -5.2409253 | 0 | 0 | -0.84863359 | -0.44858479 | -1.196871 | 54.26083 | 56.198536 | -4.3874388
234.01464 | -2.9388239 | -0.15698045 | -5.2413568 | 0 | 0 | -0.84873712 | -0.45186329 | -1.1970497 | 54.215714 | 56.096916 | -4.3875699
234.11464 | -2.9388239 | -0.15528899 | -5.2412033 | 0 | 0 | -0.84870243 | -0.44951129 | -1.1968044 | 54.083004 | 56.045116 | -4.3875198
234.21464 | -2.9388239 | -0.15485062 | -5.2412715 | 0 | 0 | -0.84870374 | -0.44454125 | -1.1969543 | 54.022247 | 55.881401 | -4.3874755
234.31464 | -2.9388239 | -0.15501116 | -5.2413559 | 0 | 0 | -0.84872198 | -0.44503289 | -1.197122 | 53.890259 | 55.745499 | -4.3875456
234.41464 | -2.9388239 | -0.15511347 | -5.2412882 | 0 | 0 | -0.84869164 | -0.44629422 | -1.1970396 | 53.820835 | 55.676476 | -4.3873973
234.51464 | -2.9388239 | -0.1553259 | -5.2414422 | 0 | 0 | -0.84874582 | -0.44679865 | -1.1971965 | 53.660137 | 55.566929 | -4.3874784
234.61464 | -2.9388239 | -0.15505707 | -5.2414269 | 0 | 0 | -0.84872979 | -0.4468821 | -1.1972607 | 53.586605 | 55.397942 | -4.3875046
234.71464 | -2.9388239 | -0.15501799 | -5.2414417 | 0 | 0 | -0.84875292 | -0.44690287 | -1.1975712 | 53.447018 | 55.302364 | -4.3874431
234.81464 | -2.9388239 | -0.15391576 | -5.2415309 | 0 | 0 | -0.84873241 | -0.44311407 | -1.1974542 | 53.400143 | 55.15696 | -4.3873739
234.91464 | -2.9388239 | -0.15307432 | -5.2414722 | 0 | 0 | -0.84874129 | -0.43884498 | -1.1976231 | 53.234871 | 55.070683 | -4.3873291
235.01464 | -2.9388239 | -0.1546406 | -5.2415237 | 0 | 0 | -0.8487457 | -0.44511193 | -1.1976998 | 53.142506 | 54.957939 | -4.3872895
235.11464 | -2.9388239 | -0.15503697 | -5.2412987 | 0 | 0 | -0.84869444 | -0.44547004 | -1.1975465 | 53.063633 | 54.85997 | -4.3872004
235.21464 | -2.9388239 | -0.15411527 | -5.2413845 | 0 | 0 | -0.84873706 | -0.4443582 | -1.1975629 | 52.9249 | 54.739834 | -4.3872757
235.31464 | -2.9388239 | -0.15332395 | -5.2414165 | 0 | 0 | -0.84874231 | -0.44341627 | -1.1976259 | 52.864243 | 54.676857 | -4.3871379
235.41464 | -2.9388239 | -0.15329272 | -5.2416639 | 0 | 0 | -0.84877998 | -0.43979284 | -1.1976734 | 52.722694 | 54.558548 | -4.3873496
235.51464 | -2.9388239 | -0.1535517 | -5.2414732 | 0 | 0 | -0.84875405 | -0.44093794 | -1.1977171 | 52.658516 | 54.504642 | -4.3872933
235.61464 | -2.9388239 | -0.15385877 | -5.2419024 | 0 | 0 | -0.84885454 | -0.44166204 | -1.1979077 | 52.586105 | 54.333031 | -4.3874183
235.71464 | -2.9388239 | -0.15292782 | -5.2418962 | 0 | 0 | -0.84886116 | -0.44102937 | -1.197793 | 52.406078 | 54.200928 | -4.3873014
235.81464 | -2.9388239 | -0.15312737 | -5.2418985 | 0 | 0 | -0.84884781 | -0.44177517 | -1.1978899 | 52.381718 | 54.20789 | -4.387342
235.91464 | -2.9388239 | -0.15267761 | -5.2421656 | 0 | 0 | -0.84892756 | -0.43916574 | -1.1979262 | 52.24641 | 54.036671 | -4.3876357
236.01464 | -2.9388239 | -0.15176411 | -5.2422047 | 0 | 0 | -0.84893715 | -0.43516368 | -1.1979977 | 52.110657 | 53.904415 | -4.3873639
236.11464 | -2.9388239 | -0.15202045 | -5.242003 | 0 | 0 | -0.84889454 | -0.43758714 | -1.1979368 | 51.97147 | 53.828583 | -4.3873148
236.21464 | -2.9388239 | -0.15278473 | -5.2417741 | 0 | 0 | -0.84881872 | -0.43999594 | -1.1980458 | 51.925835 | 53.705624 | -4.3871446
236.31464 | -2.9388239 | -0.15250224 | -5.2418647 | 0 | 0 | -0.8488459 | -0.43793091 | -1.1980897 | 51.812534 | 53.610962 | -4.3871632
236.41464 | -2.9388239 | -0.1511811 | -5.2419314 | 0 | 0 | -0.84887534 | -0.43456 | -1.1981124 | 51.710182 | 53.478348 | -4.3872142
236.51464 | -2.9388239 | -0.15125053 | -5.2419252 | 0 | 0 | -0.84886575 | -0.43390694 | -1.1981196 | 51.690071 | 53.400333 | -4.3872004
236.61464 | -2.953887 | -0.15201321 | -5.2420683 | 0 | 0 | -0.84889299 | -0.43641454 | -1.1980428 | 51.494328 | 53.259117 | -4.3872781
236.71464 | -2.967042 | -0.15122965 | -5.2419853 | 0 | 0 | -0.84886062 | -0.43389112 | -1.1979972 | 51.439358 | 53.154682 | -4.3871651
236.81464 | -2.9525476 | -0.15121192 | -5.24227 | 0 | 0 | -0.84895349 | -0.43419132 | -1.1980565 | 51.354519 | 53.104439 | -4.3872595
236.91464 | -2.9544799 | -0.15120143 | -5.2422118 | 0 | 0 | -0.84892964 | -0.43663985 | -1.1982032 | 51.268852 | 52.976776 | -4.3871622
237.01464 | -2.9520047 | -0.15071882 | -5.2425933 | 0 | 0 | -0.84902024 | -0.43337947 | -1.1982263 | 51.128788 | 52.910332 | -4.3873019
237.11464 | -2.9393935 | -0.15014349 | -5.2424445 | 0 | 0 | -0.84896457 | -0.43173468 | -1.1981435 | 50.977951 | 52.801804 | -4.3872495
237.21464 | -2.9388487 | -0.15020384 | -5.2422981 | 0 | 0 | -0.84894329 | -0.43119478 | -1.1982027 | 50.890331 | 52.63562 | -4.3871236
237.31464 | -2.9538879 | -0.1513543 | -5.2422209 | 0 | 0 | -0.84892929 | -0.43422216 | -1.1981996 | 50.877632 | 52.605621 | -4.3870487
237.41464 | -2.967042 | -0.15095524 | -5.2425795 | 0 | 0 | -0.84900045 | -0.43527335 | -1.1982721 | 50.721134 | 52.493809 | -4.3871589
237.51464 | -2.9525476 | -0.14952998 | -5.2425981 | 0 | 0 | -0.84900707 | -0.43061265 | -1.1983812 | 50.733067 | 52.452869 | -4.3871617
237.61464 | -2.9544799 | -0.14952689 | -5.242723 | 0 | 0 | -0.84905076 | -0.43000445 | -1.1983962 | 50.606789 | 52.281357 | -4.3873353
237.71464 | -2.9670677 | -0.14964794 | -5.2425237 | 0 | 0 | -0.84899247 | -0.43051937 | -1.1984007 | 50.535023 | 52.235348 | -4.3871055
237.81464 | -2.9525485 | -0.15066998 | -5.242846 | 0 | 0 | -0.84909147 | -0.43268514 | -1.1983461 | 50.419426 | 52.147404 | -4.3873053
237.91464 | -2.9394171 | -0.14961572 | -5.2426906 | 0 | 0 | -0.84904045 | -0.42948216 | -1.1984392 | 50.296673 | 52.045307 | -4.3873005
238.01464 | -2.9388497 | -0.14933297 | -5.2425041 | 0 | 0 | -0.84900975 | -0.42862815 | -1.1983552 | 50.253822 | 51.958138 | -4.387187
238.11464 | -2.9388251 | -0.14929093 | -5.2424321 | 0 | 0 | -0.8489781 | -0.4304496 | -1.1986139 | 50.12262 | 51.909523 | -4.3868504
238.21464 | -2.953887 | -0.14874285 | -5.2426786 | 0 | 0 | -0.84904885 | -0.42798427 | -1.1986701 | 50.012478 | 51.759289 | -4.3868527
238.31464 | -2.967042 | -0.14899001 | -5.2426815 | 0 | 0 | -0.84903461 | -0.42750409 | -1.1987946 | 49.968388 | 51.673656 | -4.3869152
238.41464 | -2.9676104 | -0.15033489 | -5.2427535 | 0 | 0 | -0.84907138 | -0.432657 | -1.1988076 | 49.823376 | 51.539505 | -4.3871598
238.51464 | -2.9676349 | -0.1492063 | -5.2428794 | 0 | 0 | -0.84908235 | -0.42917937 | -1.1988193 | 49.796532 | 51.42025 | -4.3871446
238.61464 | -2.9676361 | -0.14760506 | -5.2429919 | 0 | 0 | -0.84911382 | -0.42513382 | -1.1987332 | 49.692989 | 51.293968 | -4.3871298
238.71464 | -2.9676361 | -0.14757431 | -5.2431989 | 0 | 0 | -0.84916282 | -0.42382967 | -1.1987048 | 49.599705 | 51.26823 | -4.3872781
238.81464 | -2.9676361 | -0.14833957 | -5.2430506 | 0 | 0 | -0.8491357 | -0.42604083 | -1.1988925 | 49.432514 | 51.209503 | -4.3872318
238.91464 | -2.9676361 | -0.14872909 | -5.2434163 | 0 | 0 | -0.84920371 | -0.42830646 | -1.1988324 | 49.387081 | 51.10397 | -4.3873711
239.01464 | -2.9676361 | -0.14769845 | -5.2431798 | 0 | 0 | -0.84916288 | -0.42520526 | -1.198715 | 49.309574 | 50.957554 | -4.387198
239.11464 | -2.9676361 | -0.14688678 | -5.2429824 | 0 | 0 | -0.84911728 | -0.422598 | -1.1988555 | 49.211967 | 50.880711 | -4.3869319
239.21464 | -2.9676361 | -0.14729528 | -5.2430353 | 0 | 0 | -0.84913534 | -0.42291513 | -1.1987749 | 49.111332 | 50.820923 | -4.387104
239.31464 | -2.9676361 | -0.14667659 | -5.2432675 | 0 | 0 | -0.84917092 | -0.42306089 | -1.1988273 | 49.01598 | 50.723625 | -4.3871055
239.41464 | -2.9676361 | -0.14653817 | -5.2430754 | 0 | 0 | -0.84912151 | -0.42164755 | -1.1989467 | 48.924191 | 50.60141 | -4.3871593
239.51464 | -2.9676361 | -0.14738418 | -5.2430325 | 0 | 0 | -0.84909624 | -0.4239769 | -1.1989478 | 48.84037 | 50.551754 | -4.3869891
239.61464 | -2.9676361 | -0.14762925 | -5.243155 | 0 | 0 | -0.84915793 | -0.42469847 | -1.1990136 | 48.741432 | 50.421509 | -4.3871555
239.71464 | -2.9676361 | -0.14650048 | -5.2431154 | 0 | 0 | -0.8491264 | -0.42320433 | -1.1992189 | 48.690819 | 50.299389 | -4.3870058
239.81464 | -2.9676361 | -0.14605366 | -5.2433257 | 0 | 0 | -0.84918934 | -0.42149252 | -1.199132 | 48.630974 | 50.268749 | -4.3872223
239.91464 | -2.9676361 | -0.14621367 | -5.2434459 | 0 | 0 | -0.84920096 | -0.42169839 | -1.1993376 | 48.559673 | 50.251633 | -4.3873506
240.01464 | -2.9676361 | -0.14653559 | -5.2432685 | 0 | 0 | -0.84919125 | -0.42208484 | -1.199299 | 48.384918 | 50.138458 | -4.3870406
240.11464 | -2.9676361 | -0.14676449 | -5.2433066 | 0 | 0 | -0.84917217 | -0.42235518 | -1.1992424 | 48.333378 | 50.023289 | -4.3870888
240.21464 | -2.9676361 | -0.14567921 | -5.2431936 | 0 | 0 | -0.84918004 | -0.41973069 | -1.199313 | 48.318741 | 49.90723 | -4.3870187
240.31464 | -2.9676361 | -0.14628179 | -5.2436376 | 0 | 0 | -0.84926623 | -0.42281556 | -1.1995232 | 48.224937 | 49.84071 | -4.3871737
240.41464 | -2.9676361 | -0.14527611 | -5.243134 | 0 | 0 | -0.84916961 | -0.41875485 | -1.1994814 | 48.089291 | 49.673599 | -4.3868208
240.51464 | -2.9676361 | -0.14494112 | -5.2435923 | 0 | 0 | -0.84925497 | -0.41601616 | -1.1996806 | 47.996391 | 49.646618 | -4.3869843
240.61464 | -2.9676361 | -0.14639753 | -5.2432766 | 0 | 0 | -0.84919024 | -0.42014891 | -1.1995604 | 47.913601 | 49.586224 | -4.3868432
240.71464 | -2.9676361 | -0.146525 | -5.2433982 | 0 | 0 | -0.84921056 | -0.42079404 | -1.1995095 | 47.867321 | 49.486431 | -4.3870788
240.81464 | -2.9676361 | -0.1447529 | -5.2438469 | 0 | 0 | -0.8493498 | -0.41734713 | -1.1996453 | 47.744293 | 49.377327 | -4.3871031
240.91464 | -2.9676361 | -0.14373989 | -5.2436004 | 0 | 0 | -0.84926575 | -0.41225192 | -1.1996318 | 47.684399 | 49.272968 | -4.3869905
241.01464 | -2.9676361 | -0.14465405 | -5.2438555 | 0 | 0 | -0.84933561 | -0.41457477 | -1.1997212 | 47.584633 | 49.203991 | -4.3871522
241.11464 | -2.9676361 | -0.14484648 | -5.2437406 | 0 | 0 | -0.84930122 | -0.41607422 | -1.1999182 | 47.503403 | 49.093731 | -4.3869133
241.21464 | -2.9676361 | -0.14435701 | -5.2439022 | 0 | 0 | -0.84934992 | -0.41599482 | -1.1997726 | 47.430252 | 49.038177 | -4.3870463
241.31464 | -2.9676361 | -0.1413465 | -5.2435837 | 0 | 0 | -0.84927028 | -0.40789178 | -1.1997391 | 47.62397 | 49.115059 | -4.3868475
241.41464 | -2.9676361 | -0.14079475 | -5.2437358 | 0 | 0 | -0.84929591 | -0.40553868 | -1.199773 | 48.184399 | 49.417656 | -4.3868904
241.51464 | -2.9676361 | -0.14057495 | -5.2438798 | 0 | 0 | -0.84931546 | -0.40240943 | -1.1999853 | 48.42152 | 49.54604 | -4.3869915
241.61464 | -2.9676361 | -0.14016494 | -5.2436185 | 0 | 0 | -0.84927201 | -0.40145674 | -1.1998718 | 48.583176 | 49.608288 | -4.3869567
241.71464 | -2.9676361 | -0.14073753 | -5.2438636 | 0 | 0 | -0.84933817 | -0.40413684 | -1.1999424 | 48.676556 | 49.627087 | -4.3871074
241.81464 | -2.9676361 | -0.14121738 | -5.2438741 | 0 | 0 | -0.84932137 | -0.40689224 | -1.200009 | 48.766273 | 49.62944 | -4.3870068
241.91464 | -2.9676361 | -0.14004128 | -5.2441401 | 0 | 0 | -0.84937847 | -0.4039855 | -1.2000853 | 48.817631 | 49.63567 | -4.3871903
242.01464 | -2.9676361 | -0.13855669 | -5.2437649 | 0 | 0 | -0.84929377 | -0.39720401 | -1.2001178 | 48.873108 | 49.674545 | -4.386838
242.11464 | -2.9676361 | -0.13881712 | -5.2440181 | 0 | 0 | -0.84936839 | -0.39963984 | -1.2001758 | 48.953327 | 49.667686 | -4.3869472
242.21464 | -2.9676361 | -0.14008586 | -5.244184 | 0 | 0 | -0.84937102 | -0.40185079 | -1.2004137 | 48.976463 | 49.684181 | -4.38693