## Testpiece info
Book keeping
Testpiece ID | 25B |  | Colour key
Date of test | 20/06/2022 |  | Likely consistent across all testpiece reports
Time of test |  |  | Consistent across test type
Raw data file name |  |  | Inputed before testing
Processed data file name |  |  | Inputed after testing
Image 1 file name |  |  | Automatically calculated
Image 2 file name
Image 3 file name
Image 4 file name
Test Report Name | SG2022-AA3104-PSC
Organisation | University of Cape Town
Operator Name | Maxwell Vos
Project supervisor | Sarah George
Testpiece Description
Reference | Description
Material | Source (industry document link)
Identifier
Composition
Note
| Condition | Transfer bar
| Location | Center
Hear treatment
Testpiece preperation | Orientation (relative) and location from source mat
| Geometry | Large PSC |  | Symbol | Title | Relationship | Prefered Values | Permissible Values
| Breadth Ratio (BR) | 2.998 |  | BR | Breadth Ratio | BR = b0/w | 5 | ≥2
| Length Ratio (LR) | 2.998 |  | HR | Heigth Ratio | HR = h0/w | 0.67 | ≤0,67
| Heigth Ratio (HR) | 0.9788 |  | LR | Length Ratio | LR = ℓ/w | 3 | ≥3
| Applicable standard(s) | Good practice guide N0 27 and other appropriate documents
Testpiece information | Testpiece breadth b0 (mm) | 29.98
| Testpiece Height h0 (mm) | 9.788
| Testpiece length ℓ (mm) | 29.98
| Initial cross sectional area under platens (mm2) | 299.8
| Surface finish (Ra) | 3µm Mirror polish (Ra ≈ 0.1µm)
| Method of machining | Milling
Testpiece Geometry
Dimension | Breadth (mm) |  | Heigth (mm)
Initial | b1 | 29.98 | h1 (centre) | 9.994
| b2 | 29.98 | h2 (edge) | 9.989
| b3 | 29.98 | h3 (edge) | 10.002
| - | - | h4 (edge) | 9.984
| - | - | h5 (edge) | 9.996
Average Initial | bo | 29.98 | ho-measured | 9.993
Std Dev Initial | Sb0 | 0 | Sh0 | 0.006131884
True initial (after Tx compression) | - | - | h0 | 9.788
Dimensional coeficients | - | - | Ch0 (No standard for Ch0) | 0.0006136179
Final | Bf | 31.46 | h6 (centre) | 4.913
| - | - | h7 (edge) | 4.923
| - | - | h8 (edge) | 4.915
| - | - | h9 (edge) | 4.915
| - | - | h10 (edge) | 4.91
Average Final | - | - | hf | 4.9152
Std Dev Final | - | - | Shf | 0.004816638
Dimensional coeficients | - | - | Chf =(Chf < 0.04) | 0.0009799475
Quick Deformation data
Parametor | Hit 1 | Hit 2 | Hit 3
Intended strain | -0.8
Intended strain rate (1/s) | 50
Intended deformation (mm) | -4.892301
compliance adjust (mm) | 0.09
rate adjust (1/s) | 7.93
h0 (mm) | 9.788
hf (mm) | 4.9152
∆h (mm) | -4.8728
Quicksim Strain
Quicksim Strain Rate (1/s) | 49.62
Measured Strain | -0.7954096
Measured strain error | -0.004590414
Measured ∆h error (µm) | -19.5006
Quicksim strain error (1/s) | 0.38
Test Details
Description | Value | Units/notes
Programed thermal expansion | 0.31 | mm
Observed Thermal expansion squish | 0.205 | mm
Max temperature of test | 360 | °C
Type of test | Large PSC
Anvil Width (w) | 10 | mm
Strain coefficient A | 0.866
Stress coefficient B | 0.866
Base sampling rate | 10 | Hz
Hit sampling rate | 50000 | Hz
Applicable standard(s)
Test machine | Gleeble 3800
Test environment | Atmosphere
Temperature uncertainty | ±1 | °C
Anvil material | Tungsten Carbide
Anvil surface finish | Lapped to 3 micron
Lubricant type | None
Lubricant application method | NA
Cooling method | Air Quench
Anvil alignment | -
Test calibration document name
Last Gleeble calibration date | 25/02/2022
Gleeble calibration document name | See Gleeble calibration folder
Time, Temperature and strain test plan
Time interval (s) | Ptemp (°C) | Strain | Note
0 | 0
40 | 100 |  | Force build up through Tx
80 | 360 |  | Heat up to 360C
60 | 360 |  | Hold at 360C for 60sec
1 | 360 | 0,8 @ 50/s | Deform sample
1 | 0 |  | Air Quench to RT
90 | 0 |  | Air Quench to RT
272

## Raw data
Time | AirRamPres | Force | Jaw | PowAngle | PTemp | Strain | Stress | Stroke | TC1 | TC2 | wedge
(sec) | (kN) | (kN) | (mm) | (deg) |  |  | (MPa) | (mm) | (C) | (C) | (mm)
0 | -3.1405082 | -4.6766672 | 0.027280159 | 0 | 0 | 0.0032022167 | -13.508877 | -0.24096653 | 22.605116 | 23.196005 | 0.021000125
0.1 | -3.1405082 | -4.6638036 | 0.027348524 | 0 | 0 | 0.0032272374 | -13.471807 | -0.24132347 | 22.585844 | 23.229548 | 0.021077909
0.2 | -3.1405082 | -4.7365441 | 0.027213596 | 0 | 0.17445523 | 0.0032081648 | -13.683928 | -0.24240074 | 22.595123 | 23.207232 | 0.020826343
0.3 | -3.1405082 | -4.7165504 | 0.027400235 | 0 | 0.42118973 | 0.0032411225 | -13.626563 | -0.24213742 | 22.547392 | 23.211355 | 0.020615317
0.4 | -3.1405082 | -4.627696 | 0.027801583 | 0 | 0.67104858 | 0.0032816131 | -13.368119 | -0.24150884 | 22.568262 | 23.222227 | 0.020984063
0.5 | -3.1405082 | -4.6821222 | 0.027638182 | 0 | 0.9210425 | 0.0032577254 | -13.525016 | -0.24222732 | 22.594845 | 23.223627 | 0.021014238
0.6 | -3.1405082 | -4.7015119 | 0.027638799 | 0 | 1.1710424 | 0.0032512813 | -13.581379 | -0.24229018 | 22.600183 | 23.229164 | 0.020807466
0.7 | -3.1405082 | -4.6930971 | 0.027676176 | 0 | 1.4210423 | 0.0032590402 | -13.55541 | -0.24209417 | 22.617691 | 23.21019 | 0.020610454
0.8 | -3.1405082 | -4.578733 | 0.027913025 | 0 | 1.6710423 | 0.0032869834 | -13.22714 | -0.24067619 | 22.564432 | 23.25886 | 0.020653833
0.9 | -3.1405082 | -4.6243238 | 0.027994296 | 0 | 1.9210424 | 0.003297033 | -13.357619 | -0.24147898 | 22.598518 | 23.251343 | 0.020743314
1 | -3.1405082 | -4.6853437 | 0.027869055 | 0 | 2.1710429 | 0.0032713171 | -13.53565 | -0.24243209 | 22.606215 | 23.204979 | 0.020815982
1.1 | -3.1405082 | -4.6329942 | 0.027789475 | 0 | 2.4210427 | 0.0032602458 | -13.384411 | -0.24154513 | 22.612423 | 23.215279 | 0.020806871
1.2 | -3.1405082 | -4.7026091 | 0.027793104 | 0 | 2.6710429 | 0.0032658458 | -13.583379 | -0.24228293 | 22.631218 | 23.262724 | 0.02061756
1.3 | -3.1405082 | -4.7398458 | 0.027805343 | 0 | 2.9210427 | 0.0032702605 | -13.692502 | -0.24273339 | 22.627203 | 23.226269 | 0.0205446
1.4 | -3.1405082 | -4.610425 | 0.028105693 | 0 | 3.1710429 | 0.0033057069 | -13.317672 | -0.24120444 | 22.57604 | 23.182558 | 0.02069086
1.5 | -3.1405082 | -4.6467452 | 0.028186593 | 0 | 3.4210429 | 0.0033140634 | -13.422685 | -0.24173321 | 22.65464 | 23.202543 | 0.020710077
1.6 | -3.1405082 | -4.6766434 | 0.028138533 | 0 | 3.6710429 | 0.00330956 | -13.509528 | -0.24250223 | 22.606634 | 23.215302 | 0.020767624
1.7 | -3.1405082 | -4.7281175 | 0.027907105 | 0 | 3.9210429 | 0.0032919676 | -13.660044 | -0.24267194 | 22.634527 | 23.153172 | 0.020476226
1.8 | -3.1405082 | -4.6971602 | 0.028130837 | 0 | 4.1710434 | 0.0033150604 | -13.567693 | -0.24242336 | 22.596121 | 23.206963 | 0.020389114
1.9 | -3.1405082 | -4.615653 | 0.028372601 | 0 | 4.4210434 | 0.003344394 | -13.332425 | -0.2418222 | 22.561804 | 23.218735 | 0.020727798
2 | -3.1405082 | -4.6370912 | 0.028506396 | 0 | 4.6710434 | 0.0033553727 | -13.395268 | -0.24172032 | 22.593172 | 23.197367 | 0.02059683
2.1 | -3.1405082 | -4.6293459 | 0.028245868 | 0 | 4.9210434 | 0.0033274849 | -13.373837 | -0.24138808 | 22.599623 | 23.187622 | 0.020451529
2.2 | -3.1405082 | -4.7036729 | 0.028223332 | 0 | 5.1710434 | 0.0033260621 | -13.585957 | -0.24223118 | 22.574335 | 23.214466 | 0.020368202
2.3 | -3.1405082 | -4.6928906 | 0.028033342 | 0 | 5.4210434 | 0.0032946619 | -13.557305 | -0.24240111 | 22.586178 | 23.185755 | 0.020473067
2.4 | -3.1405082 | -4.6047754 | 0.028236149 | 0 | 5.6710434 | 0.0033287965 | -13.299379 | -0.24122013 | 22.58552 | 23.21139 | 0.020585563
2.5 | -3.1405082 | -4.6574335 | 0.028379835 | 0 | 5.9210434 | 0.0033425442 | -13.452282 | -0.24175954 | 22.621063 | 23.2265 | 0.020544589
2.6 | -3.1405082 | -4.7159123 | 0.028189596 | 0 | 6.1710434 | 0.003317113 | -13.622695 | -0.24262556 | 22.622252 | 23.198219 | 0.020419758
2.7 | -3.1405082 | -4.6629376 | 0.028283408 | 0 | 6.4210434 | 0.0033217608 | -13.469817 | -0.24166787 | 22.61512 | 23.238026 | 0.020392442
2.8 | -3.1405082 | -4.6568227 | 0.028425643 | 0 | 6.6710434 | 0.0033442164 | -13.452234 | -0.24174525 | 22.596569 | 23.227125 | 0.020448696
2.9 | -3.1405082 | -4.6670423 | 0.028368121 | 0 | 6.9210434 | 0.0033455833 | -13.480456 | -0.24193114 | 22.602655 | 23.223673 | 0.020462679
3 | -3.1405082 | -4.638742 | 0.028498631 | 0 | 7.1710434 | 0.0033547038 | -13.398155 | -0.24166948 | 22.579306 | 23.202129 | 0.020468734
3.1 | -3.1405082 | -4.6179128 | 0.028630858 | 0 | 7.4210434 | 0.0033697165 | -13.34033 | -0.24109702 | 22.586174 | 23.196383 | 0.02034831
3.2 | -3.1405082 | -4.7438736 | 0.028220186 | 0 | 7.6710439 | 0.0033274172 | -13.702783 | -0.24275856 | 22.582151 | 23.247494 | 0.020236107
3.3 | -3.1405082 | -4.6537113 | 0.028436087 | 0 | 7.9210434 | 0.0033488926 | -13.442599 | -0.24172629 | 22.605999 | 23.174955 | 0.020263974
3.4 | -3.1405082 | -4.6050472 | 0.028564148 | 0 | 8.1710415 | 0.0033637758 | -13.303469 | -0.24150674 | 22.608255 | 23.181335 | 0.020431593
3.5 | -3.1405082 | -4.6509848 | 0.028496051 | 0 | 8.4210415 | 0.0033525964 | -13.43382 | -0.24224752 | 22.591356 | 23.211906 | 0.020489044
3.6 | -3.1405082 | -4.6499095 | 0.028573824 | 0 | 8.6710424 | 0.0033598403 | -13.432227 | -0.24180704 | 22.551857 | 23.194311 | 0.020205613
3.7 | -3.1405082 | -4.6872048 | 0.028361667 | 0 | 8.9210415 | 0.0033305313 | -13.539567 | -0.24219897 | 22.55497 | 23.220428 | 0.020146694
3.8 | -3.1405082 | -4.6705084 | 0.028269945 | 0 | 9.1710415 | 0.0033241839 | -13.493353 | -0.24200299 | 22.636873 | 23.244879 | 0.020093396
3.9 | -3.1405082 | -4.6951485 | 0.028496571 | 0 | 9.4210424 | 0.0033559292 | -13.562504 | -0.24242777 | 22.587942 | 23.183001 | 0.020255454
4 | -3.1405082 | -4.5990357 | 0.02880099 | 0 | 9.6710415 | 0.0033916391 | -13.285462 | -0.24117184 | 22.566988 | 23.238943 | 0.020220598
4.1 | -3.1405082 | -4.6784725 | 0.028574919 | 0 | 9.9210415 | 0.003360013 | -13.51361 | -0.24243584 | 22.59721 | 23.2169 | 0.020285936
4.2 | -3.1405082 | -4.6823468 | 0.028605351 | 0 | 10.171042 | 0.0033791892 | -13.527219 | -0.24218966 | 22.578644 | 23.253431 | 0.020080915
4.3 | -3.1405082 | -4.6734171 | 0.028524149 | 0 | 10.421042 | 0.0033639669 | -13.500293 | -0.24203409 | 22.552052 | 23.199656 | 0.020116262
4.4 | -3.1405082 | -4.5619984 | 0.029227579 | 0 | 10.671042 | 0.0034394863 | -13.179424 | -0.24079274 | 22.616457 | 23.227833 | 0.020217417
4.5 | -3.1405082 | -4.6493239 | 0.028761672 | 0 | 10.921042 | 0.0033883294 | -13.428526 | -0.24164923 | 22.57268 | 23.182016 | 0.020173062
4.6 | -3.1405082 | -4.6735492 | 0.028834203 | 0 | 11.171042 | 0.0033970952 | -13.500015 | -0.24159981 | 22.596052 | 23.231314 | 0.019959005
4.7 | -3.1405082 | -4.7551351 | 0.02845626 | 0 | 11.421042 | 0.0033559809 | -13.734684 | -0.24254711 | 22.600163 | 23.185167 | 0.019810311
4.8 | -3.1405082 | -4.7280116 | 0.028605117 | 0 | 11.671041 | 0.0033686114 | -13.657342 | -0.2425862 | 22.540466 | 23.199514 | 0.019919846
4.9 | -3.1405082 | -4.7070136 | 0.028722391 | 0 | 11.921042 | 0.0033820299 | -13.597447 | -0.24286644 | 22.589283 | 23.148859 | 0.020138165
5 | -3.1405082 | -4.685061 | 0.028724544 | 0 | 12.171042 | 0.0033709293 | -13.531994 | -0.24206984 | 22.576757 | 23.183071 | 0.01993138
5.1 | -3.1405082 | -4.6990032 | 0.028619146 | 0 | 12.421041 | 0.0033681632 | -13.573067 | -0.24209604 | 22.581659 | 23.20331 | 0.019695129
5.2 | -3.1405082 | -4.7010384 | 0.028703611 | 0 | 12.671042 | 0.0033820746 | -13.579581 | -0.24226789 | 22.614862 | 23.222691 | 0.019725621
5.3 | -3.1405082 | -4.6556144 | 0.028676994 | 0 | 12.921042 | 0.0033804276 | -13.450522 | -0.24195097 | 22.640146 | 23.208426 | 0.019907186
5.4 | -3.1405082 | -4.5919113 | 0.028924476 | 0 | 13.171042 | 0.0033955758 | -13.264104 | -0.24163014 | 22.581442 | 23.249334 | 0.020202214
5.5 | -3.1405082 | -4.6638303 | 0.028757665 | 0 | 13.421041 | 0.0033892682 | -13.473583 | -0.24218497 | 22.554789 | 23.210672 | 0.020069836
5.6 | -3.1405082 | -4.6480865 | 0.028778488 | 0 | 13.671042 | 0.0033896032 | -13.426226 | -0.24160762 | 22.610575 | 23.27524 | 0.019824687
5.7 | -3.1405082 | -4.7149835 | 0.028679051 | 0 | 13.921041 | 0.0033829352 | -13.621243 | -0.24202754 | 22.539442 | 23.197992 | 0.019663107
5.8 | -3.1405082 | -4.6557117 | 0.028807206 | 0 | 14.171042 | 0.0033949064 | -13.449156 | -0.24143988 | 22.566526 | 23.257349 | 0.019744672
5.9 | -3.1405082 | -4.6876535 | 0.028861692 | 0 | 14.421042 | 0.0034043349 | -13.54027 | -0.24208508 | 22.63596 | 23.230797 | 0.019774621
6 | -3.1405082 | -4.647563 | 0.028876027 | 0 | 14.671042 | 0.0034040962 | -13.424394 | -0.24172249 | 22.606728 | 23.229391 | 0.01998088
6.1 | -3.1405082 | -4.6908436 | 0.028651943 | 0 | 14.921042 | 0.0033714992 | -13.549777 | -0.24211289 | 22.65148 | 23.236925 | 0.019817283
6.2 | -3.1405082 | -4.6522627 | 0.029069878 | 0 | 15.171042 | 0.0034182009 | -13.438876 | -0.2415448 | 22.524281 | 23.205301 | 0.019719167
6.3 | -3.1405082 | -4.7235618 | 0.028781494 | 0 | 15.421042 | 0.0033824113 | -13.643267 | -0.24231154 | 22.615099 | 23.199215 | 0.019675989
6.4 | -3.1405082 | -4.6268649 | 0.029061757 | 0 | 15.671042 | 0.0034148088 | -13.366919 | -0.24166553 | 22.567074 | 23.198317 | 0.019886274
6.5 | -3.1405082 | -4.6425309 | 0.029003022 | 0 | 15.921042 | 0.0034106991 | -13.410508 | -0.24153186 | 22.610929 | 23.236504 | 0.019803004
6.6 | -3.1405082 | -4.6778383 | 0.028897166 | 0 | 16.171034 | 0.0034062846 | -13.512593 | -0.24195576 | 22.641817 | 23.191153 | 0.019762386
6.7 | -3.1405082 | -4.7145643 | 0.028680393 | 0 | 16.421032 | 0.0033842658 | -13.618204 | -0.24243605 | 22.587814 | 23.194992 | 0.019669233
6.8 | -3.1405082 | -4.7076311 | 0.028749453 | 0 | 16.671032 | 0.0033885024 | -13.599441 | -0.24237108 | 22.630749 | 23.194923 | 0.019741433
6.9 | -3.1405082 | -4.6196914 | 0.028948383 | 0 | 16.921032 | 0.0034085978 | -13.346692 | -0.24185872 | 22.610132 | 23.216412 | 0.020028895
7 | -3.1405082 | -4.6676097 | 0.028876029 | 0 | 17.171034 | 0.0034051642 | -13.48281 | -0.24192967 | 22.57555 | 23.208895 | 0.019748274
7.1 | -3.1405082 | -4.7090607 | 0.028673591 | 0 | 17.421034 | 0.0033800725 | -13.603666 | -0.24202961 | 22.581606 | 23.186096 | 0.019549491
7.2 | -3.1405082 | -4.740766 | 0.028615354 | 0 | 17.671034 | 0.0033849385 | -13.69414 | -0.24223047 | 22.610271 | 23.187357 | 0.019369107
7.3 | -3.1405082 | -4.6429114 | 0.028850686 | 0 | 17.921032 | 0.0034026837 | -13.41227 | -0.24139358 | 22.596176 | 23.225456 | 0.019545212
7.4 | -3.1405082 | -4.6387539 | 0.028807003 | 0 | 18.171032 | 0.0033965602 | -13.400674 | -0.24175 | 22.592432 | 23.277147 | 0.019719221
7.5 | -3.1405082 | -4.6551251 | 0.028999502 | 0 | 18.421032 | 0.0034145373 | -13.446569 | -0.24150155 | 22.588797 | 23.22736 | 0.019512134
7.6 | -3.1405082 | -4.7196112 | 0.028758179 | 0 | 18.671034 | 0.003378758 | -13.633374 | -0.24290654 | 22.604359 | 23.209776 | 0.019706773
7.7 | -3.1405082 | -4.6531081 | 0.028724246 | 0 | 18.921034 | 0.0033871979 | -13.440024 | -0.24171954 | 22.579805 | 23.246862 | 0.01959192
7.8 | -3.1405082 | -4.6665215 | 0.02889823 | 0 | 19.171032 | 0.0034048357 | -13.480074 | -0.24203928 | 22.673529 | 23.213436 | 0.019659568
7.9 | -3.1405082 | -4.6056628 | 0.029061334 | 0 | 19.421032 | 0.0034166877 | -13.303424 | -0.24172892 | 22.580013 | 23.180109 | 0.019877169
8 | -3.1405082 | -4.7014661 | 0.028824961 | 0 | 19.671032 | 0.0033945204 | -13.580916 | -0.24236 | 22.621622 | 23.26276 | 0.019675218
8.1 | -3.1405082 | -4.6221876 | 0.0291062 | 0 | 19.921034 | 0.0034311374 | -13.353332 | -0.24096756 | 22.534819 | 23.170227 | 0.019431854
8.2 | -3.1405082 | -4.68501 | 0.028837118 | 0 | 20.171034 | 0.0034041568 | -13.53237 | -0.24204236 | 22.53793 | 23.141857 | 0.019468287
8.3 | -3.1405082 | -4.6669784 | 0.028873334 | 0 | 20.421034 | 0.0034062022 | -13.482677 | -0.2419448 | 22.529922 | 23.143675 | 0.019659387
8.4 | -3.1405082 | -4.635963 | 0.028928783 | 0 | 20.671032 | 0.0034026785 | -13.392237 | -0.24187864 | 22.534458 | 23.171158 | 0.019804701
8.5 | -3.1405082 | -4.684597 | 0.028656933 | 0 | 20.921032 | 0.0033741964 | -13.532604 | -0.24218479 | 22.56016 | 23.137062 | 0.019646941
8.6 | -3.1405082 | -4.7118363 | 0.028909111 | 0 | 21.171032 | 0.0034081638 | -13.611496 | -0.24237253 | 22.560966 | 23.132853 | 0.019585857
8.7 | -3.1405082 | -4.7056923 | 0.0288211 | 0 | 21.421034 | 0.0033899862 | -13.593893 | -0.24199103 | 22.565769 | 23.150494 | 0.0193635
8.8 | -3.1405082 | -4.6766329 | 0.028983047 | 0 | 21.671034 | 0.0034178775 | -13.510546 | -0.24167445 | 22.528561 | 23.161572 | 0.019324964
8.9 | -3.1405082 | -4.6939206 | 0.028966038 | 0 | 21.921034 | 0.0034149694 | -13.558994 | -0.24254559 | 22.495207 | 23.150755 | 0.01956895
9 | -3.1405082 | -4.6707282 | 0.029053899 | 0 | 22.171032 | 0.0034155967 | -13.49066 | -0.24194737 | 22.559214 | 23.15576 | 0.019546023
9.1 | -3.1405082 | -4.6116009 | 0.029332587 | 0 | 22.421032 | 0.0034439804 | -13.321981 | -0.24113213 | 22.593893 | 23.196087 | 0.019458808
9.2 | -3.1405082 | -4.669311 | 0.029013829 | 0 | 22.671034 | 0.003408785 | -13.488671 | -0.24165596 | 22.518648 | 23.146341 | 0.019220825
9.3 | -3.1405082 | -4.7052708 | 0.028889444 | 0 | 22.921034 | 0.0034029589 | -13.591056 | -0.24214241 | 22.556831 | 23.154371 | 0.019350881
9.4 | -3.1405082 | -4.6764503 | 0.028788555 | 5.3218369 | 23.171034 | 0.0033883222 | -13.509627 | -0.2420892 | 22.532238 | 23.176952 | 0.019578632
9.5 | -3.1405082 | -4.719933 | 0.02779096 | 9.3878584 | 23.421034 | 0.0032744326 | -13.634358 | -0.24228892 | 22.507963 | 23.207956 | 0.019354004
9.6 | -3.1405082 | -4.7201838 | 0.027507519 | 11.799913 | 23.671032 | 0.0032413814 | -13.635175 | -0.24211317 | 22.540991 | 23.301825 | 0.019237133
9.7 | -3.1405082 | -4.7700644 | 0.026892686 | 15.511756 | 23.921032 | 0.0031689878 | -13.78506 | -0.24222845 | 22.545204 | 23.475933 | 0.019142373
9.8 | -3.1405082 | -4.770906 | 0.026497655 | 17.90151 | 24.171034 | 0.0031260862 | -13.795977 | -0.24252287 | 22.54413 | 23.654852 | 0.019320317
9.9 | -3.1405082 | -4.7565026 | 0.026546681 | 19.645428 | 24.421034 | 0.0031285698 | -13.746501 | -0.24236162 | 22.595606 | 24.058573 | 0.019490432
10 | -3.1405082 | -4.7286162 | 0.026309418 | 22.096781 | 24.671034 | 0.0030946983 | -13.664309 | -0.24168366 | 22.570868 | 24.36891 | 0.019366102
10.1 | -3.1405082 | -4.7352104 | 0.026403554 | 23.7092 | 24.921032 | 0.0031028106 | -13.682587 | -0.24132809 | 22.631329 | 24.71237 | 0.019336691
10.2 | -3.1405082 | -4.7968297 | 0.026439743 | 25.147049 | 25.171032 | 0.0031057158 | -13.857895 | -0.24148212 | 22.766445 | 25.067667 | 0.019090394
10.3 | -3.1405082 | -4.8305178 | 0.026539015 | 26.925344 | 25.421032 | 0.0031222601 | -13.954517 | -0.24208273 | 22.791876 | 25.533566 | 0.019354718
10.4 | -3.1405082 | -4.8164582 | 0.026962781 | 27.760035 | 25.671034 | 0.0031717704 | -13.915153 | -0.24166104 | 22.948498 | 26.01539 | 0.019478573
10.5 | -3.1405082 | -4.8581939 | 0.026844664 | 28.918262 | 25.921034 | 0.0031475753 | -14.032292 | -0.24153732 | 23.096251 | 26.501076 | 0.019334374
10.6 | -3.1405082 | -4.8551917 | 0.027023125 | 29.540716 | 26.171034 | 0.003182119 | -14.02252 | -0.24159867 | 23.290188 | 27.027666 | 0.019206064
10.7 | -3.1405082 | -4.9130597 | 0.027148798 | 30.238064 | 26.421032 | 0.0032037615 | -14.188841 | -0.2420423 | 23.51976 | 27.668877 | 0.01920101
10.8 | -3.1405082 | -4.9065928 | 0.027287008 | 30.785204 | 26.671032 | 0.0032209747 | -14.17118 | -0.24201168 | 23.723135 | 28.406338 | 0.019492522
10.9 | -3.1405082 | -4.9325967 | 0.027278613 | 31.458199 | 26.921034 | 0.0032168536 | -14.248342 | -0.24177685 | 23.937963 | 34.132881 | 0.019354321
11 | -3.1405082 | -4.9995451 | 0.027305758 | 31.807846 | 27.171034 | 0.003223147 | -14.436947 | -0.24209148 | 24.207804 | 34.738171 | 0.019159043
11.1 | -3.1405082 | -4.9705963 | 0.027414909 | 32.730167 | 27.421034 | 0.0032356218 | -14.352585 | -0.24224254 | 24.41057 | 34.764343 | 0.019176615
11.2 | -3.1405082 | -5.0196552 | 0.027295247 | 32.843979 | 27.671034 | 0.0032174566 | -14.49326 | -0.24228188 | 24.719448 | 34.765476 | 0.019078385
11.3 | -3.1405082 | -4.9844794 | 0.027382173 | 33.561584 | 27.921032 | 0.0032304707 | -14.387679 | -0.24175426 | 24.88143 | 34.765522 | 0.019220183
11.4 | -3.1405082 | -4.9840927 | 0.027633063 | 33.762878 | 28.171034 | 0.0032575694 | -14.384063 | -0.24175519 | 25.134226 | 34.765526 | 0.019381758
11.5 | -3.1405082 | -5.039938 | 0.027664073 | 34.498131 | 28.421034 | 0.0032578493 | -14.548744 | -0.24207763 | 25.361927 | 34.765526 | 0.019273173
11.6 | -3.1405082 | -5.0672779 | 0.027906327 | 35.112717 | 28.671034 | 0.0032832811 | -14.638577 | -0.24178156 | 25.539192 | 34.765526 | 0.01914458
11.7 | -3.1405082 | -5.1008525 | 0.027971925 | 35.480228 | 28.921034 | 0.0032903522 | -14.741334 | -0.24191989 | 25.800894 | 34.765526 | 0.019076781
11.8 | -3.1405082 | -5.052742 | 0.028084371 | 35.866905 | 29.171034 | 0.0033049791 | -14.61742 | -0.24135464 | 26.064795 | 34.765526 | 0.019331219
11.9 | -3.1405082 | -5.176013 | 0.0278499 | 36.431301 | 29.421032 | 0.003283283 | -14.98067 | -0.24266954 | 26.274868 | 34.569702 | 0.019295536
12 | -3.1405082 | -5.1506906 | 0.027930209 | 37.014046 | 29.671034 | 0.0032878558 | -14.905222 | -0.24195053 | 26.455967 | 34.632217 | 0.019127237
12.1 | -3.1405082 | -5.1386194 | 0.028113116 | 37.489658 | 29.921034 | 0.0033068559 | -14.853758 | -0.24118342 | 26.669621 | 35.014706 | 0.018892106
12.2 | -3.1405082 | -5.1893973 | 0.028299745 | 37.821911 | 30.171034 | 0.0033366061 | -14.989798 | -0.2417776 | 26.944437 | 35.47863 | 0.019137749
12.3 | -3.1405082 | -5.2188883 | 0.028501164 | 37.925575 | 30.421034 | 0.0033650836 | -15.067991 | -0.24186185 | 27.21763 | 35.888565 | 0.01925653
12.4 | -3.1405082 | -5.2523227 | 0.028513631 | 38.524002 | 30.671034 | 0.003358688 | -15.163007 | -0.24215597 | 27.403419 | 36.29882 | 0.019487148
12.5 | -3.1405082 | -5.3293219 | 0.028315548 | 38.753586 | 30.921032 | 0.0033317567 | -15.38056 | -0.24248911 | 27.700474 | 36.816235 | 0.019166581
12.6 | -3.1405082 | -5.2703328 | 0.028679717 | 39.437176 | 31.171034 | 0.0033740997 | -15.214745 | -0.2412836 | 27.828703 | 37.267052 | 0.019249285
12.7 | -3.1405082 | -5.3919349 | 0.028533468 | 39.859211 | 31.421034 | 0.0033651502 | -15.570211 | -0.24203114 | 28.115461 | 37.733349 | 0.018981822
12.8 | -3.1405082 | -5.3968663 | 0.028477153 | 39.97287 | 31.671034 | 0.0033592351 | -15.583132 | -0.24223052 | 28.402237 | 38.242504 | 0.019177379
12.9 | -3.1405082 | -5.4627819 | 0.02827825 | 40.546608 | 31.921034 | 0.0033284207 | -15.776066 | -0.24267563 | 28.612444 | 38.711658 | 0.019274686
13 | -3.1405082 | -5.4797511 | 0.028172107 | 40.886795 | 32.171051 | 0.0033060331 | -15.828576 | -0.24201545 | 28.852501 | 39.198967 | 0.01911849
13.1 | -3.1405082 | -5.5171924 | 0.028173335 | 41.185261 | 32.421051 | 0.0033141235 | -15.935962 | -0.24204753 | 29.08173 | 39.722252 | 0.018962368
13.2 | -3.1405082 | -5.5579529 | 0.028281488 | 41.233002 | 32.671055 | 0.0033339974 | -16.054735 | -0.24196953 | 29.401066 | 40.251087 | 0.018882321
13.3 | -3.1405082 | -5.588367 | 0.02857157 | 41.737892 | 32.921051 | 0.0033653399 | -16.145027 | -0.24263407 | 29.617455 | 40.768543 | 0.019023439
13.4 | -3.1405082 | -5.5831733 | 0.028873658 | 41.800167 | 33.171051 | 0.0034044271 | -16.131613 | -0.24181704 | 29.926434 | 41.180721 | 0.01889739
13.5 | -3.1405082 | -5.5775185 | 0.029105211 | 42.168556 | 33.421055 | 0.0034344434 | -16.118761 | -0.24178027 | 30.226309 | 41.675663 | 0.018962571
13.6 | -3.1405082 | -5.6680417 | 0.029201023 | 42.386219 | 33.671051 | 0.0034468451 | -16.378571 | -0.241973 | 30.461189 | 42.184853 | 0.018913314
13.7 | -3.1405082 | -5.6849117 | 0.029291067 | 42.712173 | 33.921055 | 0.0034545255 | -16.429813 | -0.24195161 | 30.716503 | 42.754753 | 0.018875539
13.8 | -3.1405082 | -5.7228947 | 0.029446715 | 42.782131 | 34.171051 | 0.0034770956 | -16.536634 | -0.2420482 | 31.090073 | 43.240108 | 0.019096158
13.9 | -3.1405082 | -5.7591624 | 0.029746212 | 42.970036 | 34.421051 | 0.0035014043 | -16.644695 | -0.24213028 | 31.328606 | 43.755455 | 0.019138154
14 | -3.1405082 | -5.7994242 | 0.029707162 | 42.978146 | 34.671051 | 0.0034883542 | -16.761126 | -0.24202675 | 31.674063 | 44.206203 | 0.018901652
14.1 | -3.1405082 | -5.7566533 | 0.030095356 | 43.052322 | 34.921051 | 0.0035416577 | -16.636623 | -0.24092729 | 31.973829 | 44.678421 | 0.018723797
14.2 | -3.1405082 | -5.868309 | 0.029845744 | 43.392963 | 35.171055 | 0.0035016194 | -16.963167 | -0.24199918 | 32.29491 | 45.151142 | 0.018879134
14.3 | -3.1405082 | -5.8662081 | 0.029956114 | 43.521996 | 35.421051 | 0.0035247006 | -16.955124 | -0.24165519 | 32.589817 | 45.612003 | 0.019007821
14.4 | -3.1405082 | -5.9575467 | 0.030070199 | 43.487389 | 35.671051 | 0.0035316078 | -17.2208 | -0.24198642 | 32.932198 | 46.112022 | 0.018954048
14.5 | -3.1405082 | -6.0154872 | 0.029937461 | 43.526085 | 35.921051 | 0.0035212771 | -17.390427 | -0.24224176 | 33.254673 | 46.587208 | 0.018798122
14.6 | -3.1405082 | -6.015007 | 0.030156665 | 43.527756 | 36.171051 | 0.0035565321 | -17.387516 | -0.24199104 | 33.590752 | 47.063984 | 0.01872313
14.7 | -3.1405082 | -5.9916124 | 0.030445714 | 43.527828 | 36.421051 | 0.0035810866 | -17.319536 | -0.24179968 | 33.897366 | 47.439087 | 0.018798588
14.8 | -3.1405082 | -6.0436563 | 0.030549943 | 43.527832 | 36.671051 | 0.0035992765 | -17.472942 | -0.24223727 | 34.253975 | 47.864742 | 0.019012278
14.9 | -3.1405082 | -6.1293063 | 0.030483855 | 43.677494 | 36.921055 | 0.0035968297 | -17.717102 | -0.24240176 | 34.598309 | 48.31398 | 0.018978378
15 | -3.1405082 | -6.085494 | 0.030800721 | 43.534302 | 37.171051 | 0.0036334053 | -17.589766 | -0.24122474 | 34.947987 | 48.737984 | 0.018648444
15.1 | -3.1405082 | -6.1378503 | 0.031245306 | 43.551056 | 37.421051 | 0.0036754431 | -17.742268 | -0.2412492 | 35.247738 | 49.180992 | 0.018619474
15.2 | -3.1405082 | -6.2309394 | 0.031159544 | 43.528835 | 37.671051 | 0.0036743623 | -18.009474 | -0.24193132 | 35.585438 | 49.571991 | 0.01867252
15.3 | -3.1405082 | -6.2586465 | 0.030848807 | 43.551128 | 37.921051 | 0.0036333767 | -18.087418 | -0.24221607 | 35.959515 | 49.934849 | 0.018904215
15.4 | -3.1405082 | -6.2596703 | 0.031082874 | 43.528839 | 38.171055 | 0.0036598323 | -18.085863 | -0.24178952 | 36.335697 | 50.310669 | 0.018857049
15.5 | -3.1405082 | -6.2442636 | 0.031184781 | 43.527878 | 38.421051 | 0.0036621976 | -18.038038 | -0.24155328 | 36.633972 | 50.703796 | 0.019063035
15.6 | -3.1405082 | -6.3252025 | 0.031117937 | 43.527832 | 38.671051 | 0.0036547421 | -18.263861 | -0.24178304 | 36.987797 | 51.059216 | 0.018751202
15.7 | -3.1405082 | -6.381506 | 0.031142993 | 43.527832 | 38.921051 | 0.0036624349 | -18.415983 | -0.24228308 | 37.315407 | 51.429996 | 0.018767606
15.8 | -3.1405082 | -6.3409977 | 0.031273715 | 43.278873 | 39.171051 | 0.003675139 | -18.299263 | -0.24202679 | 37.706951 | 51.791737 | 0.01901409
15.9 | -3.1405082 | -6.4435825 | 0.031214369 | 43.016117 | 39.421055 | 0.0036708082 | -18.587717 | -0.24243779 | 38.082642 | 52.081623 | 0.018804651
16 | -3.1405082 | -6.459343 | 0.031333104 | 42.980141 | 39.671051 | 0.0036963951 | -18.638468 | -0.24253394 | 38.432285 | 52.435478 | 0.018795904
16.1 | -3.1405082 | -6.427639 | 0.031403266 | 42.978584 | 39.921055 | 0.0036980801 | -18.555861 | -0.2415345 | 38.767944 | 52.734409 | 0.018700507
16.2 | -3.1405082 | -6.526823 | 0.031305905 | 42.978519 | 40.171051 | 0.0036942065 | -18.85148 | -0.2428962 | 39.068592 | 52.959545 | 0.018927818
16.3 | -3.1405082 | -6.516829 | 0.031326406 | 42.657253 | 40.421051 | 0.0036924223 | -18.830477 | -0.24276368 | 39.457951 | 53.3288 | 0.019018881
16.4 | -3.1405082 | -6.4642038 | 0.03182314 | 42.439964 | 40.671051 | 0.0037455945 | -18.685709 | -0.24191788 | 39.809807 | 53.579582 | 0.018922677
16.5 | -3.1405082 | -6.4925976 | 0.031855267 | 42.398129 | 40.921051 | 0.003758546 | -18.770067 | -0.24213113 | 40.171761 | 53.927303 | 0.01881084
16.6 | -3.1405082 | -6.4851956 | 0.032071926 | 42.396324 | 41.171055 | 0.0037810928 | -18.744028 | -0.24135815 | 40.473183 | 54.0783 | 0.018532595
16.7 | -3.1405082 | -6.539506 | 0.032215644 | 41.96339 | 41.421051 | 0.0037962096 | -18.900345 | -0.24164586 | 40.862354 | 54.371449 | 0.018621542
16.8 | -3.1405082 | -6.6258831 | 0.032044474 | 41.809906 | 41.671051 | 0.003771659 | -19.146345 | -0.2429478 | 41.185356 | 54.629005 | 0.018838922
16.9 | -3.1405082 | -6.6309891 | 0.03199729 | 41.610325 | 41.921051 | 0.0037629597 | -19.162216 | -0.24245839 | 41.531223 | 54.838673 | 0.018663222
17 | -3.1405082 | -6.6336813 | 0.032099992 | 41.691257 | 42.171051 | 0.0037702811 | -19.165565 | -0.24221312 | 41.839764 | 55.043003 | 0.018565975
17.1 | -3.1405082 | -6.6394572 | 0.032180239 | 41.331566 | 42.421055 | 0.0037819853 | -19.183062 | -0.24182317 | 42.189907 | 55.28587 | 0.018289128
17.2 | -3.1405082 | -6.570796 | 0.032843992 | 41.204468 | 42.671051 | 0.0038671328 | -18.981228 | -0.24120958 | 42.500183 | 55.428844 | 0.018524639
17.3 | -3.1405082 | -6.6304593 | 0.032753985 | 41.198982 | 42.921051 | 0.0038508719 | -19.1525 | -0.24190597 | 42.811893 | 55.598339 | 0.018690381
17.4 | -3.1405082 | -6.7004442 | 0.032507017 | 40.807144 | 43.171051 | 0.0038246126 | -19.351545 | -0.24239697 | 43.135075 | 55.848007 | 0.018707573
17.5 | -3.1405082 | -6.631813 | 0.033093609 | 40.582642 | 43.421051 | 0.0039088684 | -19.150793 | -0.24146813 | 43.436745 | 56.012932 | 0.018565048
17.6 | -3.1405082 | -6.7752585 | 0.03280462 | 40.572952 | 43.671055 | 0.0038667866 | -19.564138 | -0.24225475 | 43.757481 | 56.157852 | 0.018358069
17.7 | -3.1405082 | -6.7574687 | 0.0332518 | 40.422783 | 43.921051 | 0.003924564 | -19.512604 | -0.24235252 | 44.07193 | 56.324909 | 0.018521909
17.8 | -3.1405082 | -6.7175908 | 0.033568159 | 40.168861 | 44.171055 | 0.0039542275 | -19.394831 | -0.24180952 | 44.404221 | 56.498398 | 0.01859981
17.9 | -3.1405082 | -6.8191261 | 0.032968018 | 39.934879 | 44.421051 | 0.0038786316 | -19.688671 | -0.24229868 | 44.649815 | 56.569233 | 0.018390896
18 | -3.1405082 | -6.8536105 | 0.033078857 | 39.924774 | 44.671051 | 0.003890354 | -19.788397 | -0.24241979 | 45.018505 | 56.743587 | 0.018193007
18.1 | -3.1405082 | -6.8059363 | 0.033390384 | 39.924339 | 44.921051 | 0.003921838 | -19.650455 | -0.24175794 | 45.256718 | 56.914467 | 0.018206878
18.2 | -3.1405082 | -6.7987652 | 0.033537317 | 39.924316 | 45.171051 | 0.0039431853 | -19.630293 | -0.24182543 | 45.523151 | 57.028992 | 0.018452482
18.3 | -3.1405082 | -6.8177061 | 0.033826489 | 39.560192 | 45.421055 | 0.0039720456 | -19.685797 | -0.24196255 | 45.811745 | 57.233894 | 0.018589497
18.4 | -3.1405082 | -6.8698387 | 0.033628806 | 39.526703 | 45.671051 | 0.0039495695 | -19.834917 | -0.24200413 | 46.036926 | 57.368183 | 0.018415721
18.5 | -3.1405082 | -6.8995357 | 0.033495657 | 39.267876 | 45.921051 | 0.003942729 | -19.917805 | -0.24220878 | 46.345699 | 57.481762 | 0.018355001
18.6 | -3.1405082 | -6.8688231 | 0.033926789 | 39.244247 | 46.171051 | 0.0039976416 | -19.831654 | -0.24143377 | 46.67004 | 57.669987 | 0.018212622
18.7 | -3.1405082 | -6.9027915 | 0.03403455 | 39.24321 | 46.421051 | 0.0040098731 | -19.931189 | -0.24203362 | 46.853443 | 57.755543 | 0.018526847
18.8 | -3.1405082 | -6.881506 | 0.034361135 | 39.243168 | 46.671055 | 0.0040483563 | -19.869532 | -0.24193861 | 47.121635 | 57.902435 | 0.018605178
18.9 | -3.1405082 | -6.9112892 | 0.034313984 | 39.243164 | 46.921051 | 0.0040463414 | -19.958952 | -0.24183765 | 47.382923 | 58.06361 | 0.018411169
19 | -3.1405082 | -6.8929472 | 0.034209106 | 39.169376 | 47.171051 | 0.0040259757 | -19.908121 | -0.24143587 | 47.618629 | 58.206329 | 0.018273177
19.1 | -3.1405082 | -6.9030046 | 0.034428287 | 39.026279 | 47.421051 | 0.0040622689 | -19.936413 | -0.24122444 | 47.874722 | 58.310108 | 0.018072754
19.2 | -3.1405082 | -6.9413586 | 0.034570675 | 39.193943 | 47.671051 | 0.0040610023 | -20.047489 | -0.2417582 | 48.061211 | 58.453251 | 0.018158561
19.3 | -3.1405082 | -6.9006367 | 0.034713332 | 39.241035 | 47.921055 | 0.0040882453 | -19.925016 | -0.24187149 | 48.271187 | 58.582924 | 0.018497922
19.4 | -3.1405082 | -7.0068879 | 0.034533452 | 39.202702 | 48.171051 | 0.0040616179 | -20.234285 | -0.24220723 | 48.559921 | 58.71796 | 0.018224226
19.5 | -3.1405082 | -6.9974542 | 0.034744203 | 39.241413 | 48.421055 | 0.0040846472 | -20.215712 | -0.2419297 | 48.8242 | 58.80505 | 0.01812984
19.6 | -3.1405082 | -7.0681992 | 0.034483138 | 39.243088 | 48.671051 | 0.0040588262 | -20.428736 | -0.24251148 | 49.043629 | 58.956875 | 0.018107496
19.7 | -3.1405082 | -6.9922132 | 0.035179608 | 39.24316 | 48.921051 | 0.0041351854 | -20.220083 | -0.24182583 | 49.273701 | 59.129597 | 0.018274479
19.8 | -3.1405082 | -7.038105 | 0.035054542 | 39.243164 | 49.171055 | 0.0041269399 | -20.353779 | -0.24230613 | 49.519161 | 59.248611 | 0.018329876
19.9 | -3.1405082 | -6.993556 | 0.035563763 | 39.243164 | 49.421051 | 0.0041767433 | -20.222792 | -0.24156938 | 49.716618 | 59.427483 | 0.018024718
20 | -3.1405082 | -7.1110182 | 0.035190515 | 39.243164 | 49.671055 | 0.0041547236 | -20.546824 | -0.24227083 | 49.949402 | 59.584335 | 0.018107964
20.1 | -3.1405082 | -7.1131139 | 0.035385039 | 39.243164 | 49.921051 | 0.0041679838 | -20.54504 | -0.2422772 | 50.21413 | 59.71381 | 0.018049138
20.2 | -3.1405082 | -7.081552 | 0.03570595 | 39.243164 | 50.171051 | 0.0042044236 | -20.451256 | -0.24209636 | 50.424423 | 59.852001 | 0.018238546
20.3 | -3.1405082 | -7.1259608 | 0.035670325 | 39.321739 | 50.421051 | 0.0042007309 | -20.577868 | -0.24199702 | 50.586117 | 60.021755 | 0.018281449
20.4 | -3.1405082 | -7.2737298 | 0.03541217 | 39.666965 | 50.671051 | 0.0041770372 | -21.007343 | -0.24281812 | 50.767784 | 60.168613 | 0.018083956
20.5 | -3.1405082 | -7.2227054 | 0.035604481 | 39.832306 | 50.921055 | 0.0041895644 | -20.858658 | -0.24196272 | 50.971588 | 60.337662 | 0.017963054
20.6 | -3.1405082 | -7.2759314 | 0.035846218 | 39.876415 | 51.171051 | 0.0042246892 | -21.013597 | -0.24237642 | 51.230396 | 60.495098 | 0.018032465
20.7 | -3.1405082 | -7.2272949 | 0.036007937 | 39.922249 | 51.421051 | 0.0042434144 | -20.875563 | -0.24218273 | 51.416771 | 60.693615 | 0.018257916
20.8 | -3.1405082 | -7.2418056 | 0.036348686 | 39.924229 | 51.671051 | 0.0042798803 | -20.92001 | -0.24195406 | 51.590599 | 60.841503 | 0.018207047
20.9 | -3.1405082 | -7.317677 | 0.036368489 | 40.205265 | 51.921051 | 0.0042791716 | -21.143372 | -0.24216661 | 51.790371 | 61.015202 | 0.018119182
21 | -3.1405082 | -7.3153186 | 0.036529951 | 40.299255 | 52.171055 | 0.004300361 | -21.137024 | -0.24194388 | 52.020718 | 61.158039 | 0.017952429
21.1 | -3.1405082 | -7.2622008 | 0.036887731 | 40.499836 | 52.421051 | 0.0043444699 | -20.983751 | -0.24149114 | 52.252872 | 61.373787 | 0.018134331
21.2 | -3.1405082 | -7.3046155 | 0.036832303 | 40.54805 | 52.671055 | 0.0043370021 | -21.106167 | -0.24152988 | 52.408218 | 61.560074 | 0.018131122
21.3 | -3.1405082 | -7.4111757 | 0.036701318 | 40.571453 | 52.921051 | 0.0043196054 | -21.414549 | -0.24246059 | 52.703491 | 61.785667 | 0.018205849
21.4 | -3.1405082 | -7.3801494 | 0.036880221 | 40.572464 | 53.171051 | 0.0043402114 | -21.327463 | -0.24160448 | 52.869541 | 61.979465 | 0.018013239
21.5 | -3.1405082 | -7.3565807 | 0.037268117 | 40.652252 | 53.421055 | 0.0043835966 | -21.261185 | -0.24117804 | 53.137924 | 62.155853 | 0.017827105
21.6 | -3.1405082 | -7.4844079 | 0.036717754 | 41.071854 | 53.671051 | 0.0043290318 | -21.630188 | -0.24228078 | 53.319954 | 62.306572 | 0.018086221
21.7 | -3.1405082 | -7.4932299 | 0.036981624 | 41.193253 | 53.921055 | 0.0043524434 | -21.655512 | -0.2420148 | 53.502552 | 62.566868 | 0.018050561
21.8 | -3.1405082 | -7.5458517 | 0.037061594 | 41.198498 | 54.171051 | 0.0043711611 | -21.808847 | -0.24256898 | 53.696442 | 62.758133 | 0.018338189
21.9 | -3.1405082 | -7.4784598 | 0.037469599 | 41.203289 | 54.421051 | 0.0044099931 | -21.611837 | -0.24136405 | 53.998482 | 62.968594 | 0.01800626
22 | -3.1405082 | -7.5185342 | 0.037548792 | 41.371517 | 54.671055 | 0.0044159596 | -21.727962 | -0.24146521 | 54.186466 | 63.201118 | 0.018048421
22.1 | -3.1405082 | -7.569828 | 0.037421208 | 41.761532 | 54.921051 | 0.0043958649 | -21.87295 | -0.24170233 | 54.356022 | 63.485668 | 0.018134879
22.2 | -3.1405082 | -7.5979962 | 0.037398651 | 41.801186 | 55.171055 | 0.0043959054 | -21.950392 | -0.24181066 | 54.573914 | 63.657429 | 0.018171748
22.3 | -3.1405082 | -7.6589985 | 0.037527442 | 42.074001 | 55.421051 | 0.0044175005 | -22.112637 | -0.24194978 | 54.759418 | 63.866856 | 0.018135142
22.4 | -3.1405082 | -7.6371665 | 0.03763023 | 41.815193 | 55.671055 | 0.0044269171 | -22.046618 | -0.24127391 | 55.042828 | 64.121422 | 0.017993052
22.5 | -3.1405082 | -7.8071413 | 0.037621688 | 42.37043 | 55.921051 | 0.0044265534 | -22.527775 | -0.24171758 | 55.223755 | 64.388412 | 0.017721055
22.6 | -3.1405082 | -7.7851377 | 0.038066227 | 42.395107 | 56.171051 | 0.0044877161 | -22.467379 | -0.2420342 | 55.450169 | 64.673302 | 0.017931066
22.7 | -3.1405082 | -7.7185025 | 0.038231488 | 42.396194 | 56.421055 | 0.0045027221 | -22.280964 | -0.24114318 | 55.674358 | 64.885727 | 0.018029138
22.8 | -3.1405082 | -7.8960333 | 0.037967481 | 42.713821 | 56.671051 | 0.0044705239 | -22.80295 | -0.2422934 | 55.90646 | 65.103409 | 0.018068517
22.9 | -3.1405082 | -7.9439631 | 0.037893437 | 42.787148 | 56.921055 | 0.0044614533 | -22.945707 | -0.2423652 | 56.145882 | 65.316727 | 0.017941875
23 | -3.1405082 | -8.0429859 | 0.037940875 | 42.946438 | 57.171055 | 0.0044663385 | -23.231052 | -0.24240334 | 56.313953 | 65.598213 | 0.017842123
23.1 | -3.1405082 | -8.0304346 | 0.038049903 | 42.977127 | 57.421051 | 0.0044835205 | -23.198792 | -0.24242207 | 56.537582 | 65.819954 | 0.017912073
23.2 | -3.1405082 | -7.9838848 | 0.038490143 | 43.128922 | 57.671055 | 0.0045336233 | -23.068228 | -0.24171726 | 56.787121 | 66.127029 | 0.018110264
23.3 | -3.1405082 | -8.1251383 | 0.0382328 | 43.217205 | 57.921051 | 0.0045027053 | -23.481955 | -0.24230373 | 57.054623 | 66.410072 | 0.017940337
23.4 | -3.1405082 | -8.1207638 | 0.038421653 | 43.288925 | 58.171055 | 0.0045092641 | -23.469387 | -0.24194199 | 57.294182 | 66.6213 | 0.017844858
23.5 | -3.1405082 | -8.148881 | 0.03859625 | 43.49155 | 58.421051 | 0.004543046 | -23.54812 | -0.24191353 | 57.482655 | 66.890091 | 0.017883809
23.6 | -3.1405082 | -8.1728535 | 0.038849708 | 43.526249 | 58.671051 | 0.0045635663 | -23.61445 | -0.24180593 | 57.756378 | 67.127975 | 0.017918034
23.7 | -3.1405082 | -8.1110668 | 0.039107718 | 43.527763 | 58.921055 | 0.0046102628 | -23.434076 | -0.24131064 | 58.039032 | 67.447655 | 0.018262358
23.8 | -3.1405082 | -8.2539825 | 0.039134003 | 43.770081 | 59.171051 | 0.0045952159 | -23.84771 | -0.24208549 | 58.260483 | 67.675415 | 0.018143792
23.9 | -3.1405082 | -8.3627214 | 0.038818602 | 43.647106 | 59.421055 | 0.0045687025 | -24.160757 | -0.24234551 | 58.523312 | 67.973221 | 0.017923838
24 | -3.1405082 | -8.3181295 | 0.03909564 | 44.009247 | 59.671051 | 0.0046071638 | -24.028568 | -0.241586 | 58.757557 | 68.237389 | 0.017689455
24.1 | -3.1405082 | -8.3081789 | 0.039237246 | 44.028484 | 59.921055 | 0.0046231453 | -23.999481 | -0.24161227 | 59.001293 | 68.481171 | 0.018013589
24.2 | -3.1405082 | -8.4160976 | 0.038925029 | 44.075043 | 60.171055 | 0.0045847367 | -24.310072 | -0.24257526 | 59.214806 | 68.792458 | 0.018127214
24.3 | -3.1405082 | -8.3673658 | 0.039192867 | 44.077057 | 60.421051 | 0.0046095811 | -24.169788 | -0.24160711 | 59.529205 | 69.060204 | 0.01802649
24.4 | -3.1405082 | -8.4586191 | 0.039182995 | 44.077145 | 60.671055 | 0.0046081301 | -24.430519 | -0.24225056 | 59.805058 | 69.344376 | 0.018157888
24.5 | -3.1405082 | -8.5271044 | 0.039022073 | 44.077148 | 60.921051 | 0.0045897374 | -24.626993 | -0.24223816 | 60.05431 | 69.57724 | 0.01793116
24.6 | -3.1405082 | -8.5103054 | 0.039460808 | 44.077148 | 61.171055 | 0.0046414793 | -24.569448 | -0.2418064 | 60.345295 | 69.906555 | 0.01798608
24.7 | -3.1405082 | -8.608079 | 0.039150808 | 44.077148 | 61.421055 | 0.0046003591 | -24.848249 | -0.24241655 | 60.610821 | 70.119545 | 0.018189481
24.8 | -3.1405082 | -8.6230888 | 0.039379712 | 44.326794 | 61.671051 | 0.0046307067 | -24.89843 | -0.24199888 | 60.849094 | 70.31955 | 0.018090002
24.9 | -3.1405082 | -8.6432209 | 0.039360572 | 44.27655 | 61.921055 | 0.0046273745 | -24.975468 | -0.24187686 | 61.128433 | 70.694778 | 0.018028865
25 | -3.1405082 | -8.6444139 | 0.039515607 | 44.385166 | 62.171051 | 0.0046489029 | -24.989956 | -0.24159904 | 61.363728 | 70.928894 | 0.017799428
25.1 | -3.1405082 | -8.7161303 | 0.039445195 | 44.137516 | 62.421055 | 0.0046446631 | -25.199644 | -0.2418015 | 61.691734 | 71.21862 | 0.017854989
25.2 | -3.1405082 | -8.829504 | 0.039475873 | 44.339027 | 62.671055 | 0.004648583 | -25.522152 | -0.24313246 | 61.965015 | 71.446365 | 0.018105404
25.3 | -3.1405082 | -8.7330036 | 0.039878082 | 44.167595 | 62.921051 | 0.0046978649 | -25.233641 | -0.24165869 | 62.259197 | 71.673584 | 0.017984096
25.4 | -3.1405082 | -8.811698 | 0.039736215 | 44.410614 | 63.171055 | 0.0046878797 | -25.460266 | -0.24186777 | 62.475037 | 71.959412 | 0.017947523
25.5 | -3.1405082 | -8.9449053 | 0.039416626 | 44.341522 | 63.421051 | 0.0046490021 | -25.840816 | -0.24250622 | 62.747364 | 72.205719 | 0.017674915
25.6 | -3.1405082 | -8.9145622 | 0.039635982 | 44.322559 | 63.671055 | 0.0046757762 | -25.750591 | -0.24231519 | 63.048599 | 72.46315 | 0.017894009
25.7 | -3.1405082 | -8.949892 | 0.039733168 | 44.327068 | 63.921051 | 0.0046812701 | -25.850918 | -0.24266423 | 63.293835 | 72.667404 | 0.018149687
25.8 | -3.1405082 | -8.8967848 | 0.040334642 | 44.388241 | 64.171051 | 0.00475315 | -25.690504 | -0.24164747 | 63.550129 | 72.945854 | 0.018021634
25.9 | -3.1405082 | -9.0542221 | 0.04016982 | 44.538063 | 64.421043 | 0.0047276062 | -26.146248 | -0.242433 | 63.852867 | 73.227333 | 0.017967582
26 | -3.1405082 | -9.1140203 | 0.040128823 | 44.507874 | 64.671051 | 0.004714753 | -26.321316 | -0.24237569 | 64.090584 | 73.535027 | 0.017790152
26.1 | -3.1405082 | -9.0082273 | 0.040537413 | 44.479294 | 64.921051 | 0.0047682482 | -26.018534 | -0.24140003 | 64.358757 | 73.706749 | 0.01790732
26.2 | -3.1405082 | -9.0453606 | 0.040727615 | 44.326408 | 65.171051 | 0.0047859596 | -26.122532 | -0.24161951 | 64.677132 | 73.991531 | 0.018018896
26.3 | -3.1405082 | -9.0815058 | 0.040711507 | 44.191296 | 65.421043 | 0.0047904463 | -26.225658 | -0.24130353 | 64.958817 | 74.187027 | 0.017919227
26.4 | -3.1405082 | -9.2621746 | 0.040314499 | 44.551193 | 65.671051 | 0.0047439216 | -26.746435 | -0.24221601 | 65.17981 | 74.438828 | 0.017884141
26.5 | -3.1405082 | -9.3215809 | 0.040373817 | 44.314655 | 65.921051 | 0.0047441749 | -26.917791 | -0.24222283 | 65.494331 | 74.684563 | 0.017631629
26.6 | -3.1405082 | -9.2250137 | 0.040979993 | 44.213238 | 66.171043 | 0.0048229261 | -26.641102 | -0.24120389 | 65.78289 | 74.944862 | 0.017673228
26.7 | -3.1405082 | -9.3396778 | 0.040782604 | 44.266644 | 66.421051 | 0.0047996249 | -26.970491 | -0.2420091 | 66.002495 | 75.126862 | 0.018015329
26.8 | -3.1405082 | -9.3662348 | 0.040701263 | 44.36232 | 66.671051 | 0.004788429 | -27.043314 | -0.24170354 | 66.337265 | 75.341599 | 0.017803565
26.9 | -3.1405082 | -9.3682404 | 0.040923484 | 44.277283 | 66.921051 | 0.0048107156 | -27.049746 | -0.24150701 | 66.579681 | 75.578308 | 0.017637134
27 | -3.1405082 | -9.351532 | 0.041159198 | 44.337704 | 67.171051 | 0.0048456402 | -27.001667 | -0.24112923 | 66.836128 | 75.811264 | 0.01765261
27.1 | -3.1405082 | -9.4724712 | 0.041102793 | 44.246952 | 67.421051 | 0.0048346641 | -27.355577 | -0.24208307 | 67.110474 | 76.053261 | 0.017843014
27.2 | -3.1405082 | -9.506875 | 0.041287068 | 44.094772 | 67.671051 | 0.0048500919 | -27.467728 | -0.2421416 | 67.383575 | 76.259117 | 0.017968249
27.3 | -3.1405082 | -9.4660635 | 0.041440099 | 44.077908 | 67.921043 | 0.0048641423 | -27.363144 | -0.24142474 | 67.670166 | 76.47467 | 0.017804923
27.4 | -3.1405082 | -9.5460577 | 0.041243199 | 44.077183 | 68.171051 | 0.0048515764 | -27.597239 | -0.24170141 | 67.967583 | 76.7145 | 0.017720509
27.5 | -3.1405082 | -9.5501127 | 0.041320223 | 44.077148 | 68.421051 | 0.0048625371 | -27.602818 | -0.24153939 | 68.19059 | 76.923721 | 0.017602298
27.6 | -3.1405082 | -9.6033182 | 0.041236538 | 44.276234 | 68.671043 | 0.0048534889 | -27.738794 | -0.24189694 | 68.442009 | 77.113403 | 0.017723307
27.7 | -3.1405082 | -9.6361055 | 0.041115724 | 44.142654 | 68.921051 | 0.0048371442 | -27.834024 | -0.2421262 | 68.702568 | 77.277275 | 0.017781628
27.8 | -3.1405082 | -9.6531248 | 0.041424498 | 44.282986 | 69.171051 | 0.0048767347 | -27.879 | -0.24178971 | 68.949516 | 77.489662 | 0.017593628
27.9 | -3.1405082 | -9.6897106 | 0.041051462 | 44.098282 | 69.421051 | 0.0048343716 | -27.982779 | -0.24169871 | 69.232864 | 77.700279 | 0.017494144
28 | -3.1405082 | -9.7629642 | 0.041332513 | 44.07806 | 69.671051 | 0.0048741833 | -28.194412 | -0.24241887 | 69.461601 | 77.994102 | 0.017754871
28.1 | -3.1405082 | -9.7530661 | 0.04121194 | 44.108303 | 69.921051 | 0.0048600109 | -28.162771 | -0.24202132 | 69.747025 | 78.206947 | 0.017817473
28.2 | -3.1405082 | -9.7239494 | 0.041419115 | 44.162636 | 70.171051 | 0.0048750173 | -28.079874 | -0.24165592 | 70.011887 | 78.412132 | 0.017797904
28.3 | -3.1405082 | -9.8035355 | 0.041430224 | 44.094002 | 70.421051 | 0.0048724473 | -28.315365 | -0.24165237 | 70.286461 | 78.544022 | 0.01762243
28.4 | -3.1405082 | -9.9086857 | 0.041501213 | 44.189613 | 70.671051 | 0.0048873532 | -28.622379 | -0.2418251 | 70.503586 | 78.753998 | 0.017381195
28.5 | -3.1405082 | -9.966156 | 0.041517187 | 44.293045 | 70.921051 | 0.0048872028 | -28.791981 | -0.24223609 | 70.717819 | 78.965714 | 0.01744646
28.6 | -3.1405082 | -9.9500723 | 0.041813307 | 44.118858 | 71.171051 | 0.0049228291 | -28.744331 | -0.24172309 | 70.995872 | 79.162506 | 0.017516913
28.7 | -3.1405082 | -10.043999 | 0.041675992 | 44.078949 | 71.421051 | 0.0048965015 | -29.015053 | -0.24257675 | 71.268402 | 79.390953 | 0.017631361
28.8 | -3.1405082 | -10.00701 | 0.042012505 | 44.202896 | 71.671051 | 0.0049387934 | -28.909815 | -0.24216571 | 71.503448 | 79.584091 | 0.017804315
28.9 | -3.1405082 | -10.094542 | 0.041938022 | 44.097347 | 71.921051 | 0.0049348716 | -29.165951 | -0.24210559 | 71.785706 | 79.758644 | 0.01751535
29 | -3.1405082 | -10.127765 | 0.041995112 | 44.505409 | 72.171051 | 0.0049392772 | -29.263302 | -0.2419446 | 71.937454 | 79.970993 | 0.01746697
29.1 | -3.1405082 | -10.132641 | 0.042082991 | 44.36454 | 72.421051 | 0.004956393 | -29.277491 | -0.24194735 | 72.217613 | 80.171242 | 0.017618699
29.2 | -3.1405082 | -10.242154 | 0.042004265 | 44.460564 | 72.671051 | 0.004944894 | -29.595039 | -0.2424517 | 72.473656 | 80.415565 | 0.017626593
29.3 | -3.1405082 | -10.195377 | 0.042434536 | 44.261944 | 72.921043 | 0.0049956352 | -29.458382 | -0.24177137 | 72.737411 | 80.584511 | 0.017642967
29.4 | -3.1405082 | -10.195902 | 0.042441443 | 44.510098 | 73.171051 | 0.005001138 | -29.466011 | -0.2411759 | 72.971634 | 80.800262 | 0.017347006
29.5 | -3.1405082 | -10.315968 | 0.042234033 | 44.56628 | 73.421051 | 0.0049733249 | -29.809677 | -0.24219675 | 73.215958 | 80.956711 | 0.017487744
29.6 | -3.1405082 | -10.316927 | 0.042588826 | 44.602825 | 73.671051 | 0.0050219367 | -29.8048 | -0.24204247 | 73.465439 | 81.157539 | 0.017618094
29.7 | -3.1405082 | -10.321613 | 0.042721614 | 44.60442 | 73.921051 | 0.0050277552 | -29.807718 | -0.24141902 | 73.677689 | 81.369995 | 0.01744323
29.8 | -3.1405082 | -10.440402 | 0.042673353 | 44.604488 | 74.171051 | 0.0050222958 | -30.13788 | -0.24223252 | 73.993202 | 81.578293 | 0.017498096
29.9 | -3.1405082 | -10.480019 | 0.042870093 | 44.604492 | 74.421051 | 0.0050358265 | -30.251892 | -0.24196784 | 74.139984 | 81.780479 | 0.017249562
30 | -3.1405082 | -10.417646 | 0.043046333 | 44.604492 | 74.671051 | 0.0050577563 | -30.078184 | -0.24126604 | 74.411484 | 82.010818 | 0.017288119
30.1 | -3.1405082 | -10.46796 | 0.043141641 | 44.604492 | 74.921051 | 0.0050727236 | -30.231396 | -0.24142276 | 74.680519 | 82.22155 | 0.017452814
30.2 | -3.1405082 | -10.614017 | 0.043045923 | 44.604492 | 75.171051 | 0.0050645755 | -30.652365 | -0.24242683 | 74.928139 | 82.444389 | 0.017475534
30.3 | -3.1405082 | -10.648653 | 0.043115206 | 44.728798 | 75.421051 | 0.0050698747 | -30.752157 | -0.2421989 | 75.129738 | 82.590759 | 0.017383134
30.4 | -3.1405082 | -10.721235 | 0.042839251 | 44.784546 | 75.671051 | 0.005037338 | -30.964426 | -0.24250996 | 75.371429 | 82.766235 | 0.017390434
30.5 | -3.1405082 | -10.673015 | 0.043259908 | 44.980637 | 75.921051 | 0.0050885081 | -30.83255 | -0.24200967 | 75.61129 | 83.043251 | 0.017443229
30.6 | -3.1405082 | -10.61117 | 0.043784209 | 45.041203 | 76.171051 | 0.0051509202 | -30.656755 | -0.2415619 | 75.870613 | 83.314133 | 0.017535297
30.7 | -3.1405082 | -10.808968 | 0.043666538 | 44.85854 | 76.421051 | 0.005142821 | -31.22493 | -0.24257478 | 76.132492 | 83.512497 | 0.017471913
30.8 | -3.1405082 | -10.842255 | 0.043511234 | 44.912617 | 76.671051 | 0.00512486 | -31.324446 | -0.24244389 | 76.367363 | 83.714821 | 0.017486053
30.9 | -3.1405082 | -10.835703 | 0.043780107 | 44.98246 | 76.921051 | 0.005159969 | -31.302496 | -0.24188842 | 76.611481 | 83.904495 | 0.017207183
31 | -3.1405082 | -10.877779 | 0.043826565 | 45.114864 | 77.171051 | 0.0051556472 | -31.426731 | -0.24217096 | 76.864281 | 84.040749 | 0.017398212
31.1 | -3.1405082 | -10.858003 | 0.043985553 | 45.120594 | 77.421051 | 0.0051768958 | -31.373814 | -0.2420865 | 77.070641 | 84.354836 | 0.017538309
31.2 | -3.1405082 | -10.881609 | 0.044199549 | 45.120842 | 77.671051 | 0.0052036769 | -31.443642 | -0.24129422 | 77.345917 | 84.523399 | 0.017236589
31.3 | -3.1405082 | -10.913979 | 0.044078931 | 45.120853 | 77.921051 | 0.0051755663 | -31.536987 | -0.24121515 | 77.566292 | 84.727203 | 0.017242014
31.4 | -3.1405082 | -11.053207 | 0.043969914 | 45.120853 | 78.171051 | 0.0051684044 | -31.94194 | -0.24201147 | 77.796844 | 84.881973 | 0.017180977
31.5 | -3.1405082 | -10.988314 | 0.044244003 | 45.338402 | 78.421051 | 0.0051957504 | -31.755821 | -0.24140534 | 78.041351 | 85.128326 | 0.017290397
31.6 | -3.1405082 | -11.098581 | 0.044061281 | 45.369682 | 78.671051 | 0.0051817768 | -32.07515 | -0.24182893 | 78.283699 | 85.316902 | 0.017336037
31.7 | -3.1405082 | -11.082476 | 0.044241771 | 45.583237 | 78.921051 | 0.00520339 | -32.022377 | -0.24133642 | 78.5103 | 85.543648 | 0.017160377
31.8 | -3.1405082 | -11.149807 | 0.04437951 | 45.61385 | 79.171051 | 0.0052231112 | -32.201344 | -0.24165428 | 78.757782 | 85.734436 | 0.017212
31.9 | -3.1405082 | -11.153206 | 0.044603493 | 45.615177 | 79.421051 | 0.0052560018 | -32.198147 | -0.24109797 | 79.0037 | 85.917297 | 0.017168351
32 | -3.1405082 | -11.300043 | 0.044710997 | 45.615231 | 79.671051 | 0.005261437 | -32.618931 | -0.24220769 | 79.201698 | 86.186958 | 0.017404193
32.1 | -3.1405082 | -11.329957 | 0.044490073 | 45.542934 | 79.921051 | 0.0052370275 | -32.71722 | -0.2420494 | 79.492729 | 86.394653 | 0.017273612
32.2 | -3.1405082 | -11.366174 | 0.044673812 | 45.612106 | 80.171051 | 0.0052648154 | -32.83313 | -0.24163988 | 79.69928 | 86.569244 | 0.017073786
32.3 | -3.1405082 | -11.523213 | 0.044858683 | 45.752609 | 80.421051 | 0.0052784025 | -33.284458 | -0.24231996 | 79.922943 | 86.734291 | 0.017067019
32.4 | -3.1405082 | -11.417327 | 0.04502289 | 45.893024 | 80.671051 | 0.0052974708 | -32.986691 | -0.24130145 | 80.135979 | 86.985001 | 0.017043276
32.5 | -3.1405082 | -11.560569 | 0.044867195 | 46.02602 | 80.921051 | 0.0052797557 | -33.401154 | -0.24280672 | 80.404167 | 87.231529 | 0.017497651
32.6 | -3.1405082 | -11.480446 | 0.045254707 | 46.030777 | 81.171051 | 0.0053265402 | -33.172161 | -0.24194619 | 80.667099 | 87.467529 | 0.017567908
32.7 | -3.1405082 | -11.553549 | 0.04511961 | 46.084724 | 81.421051 | 0.0053071454 | -33.378662 | -0.2417082 | 80.827744 | 87.66227 | 0.017337294
32.8 | -3.1405082 | -11.7328 | 0.045121141 | 46.108543 | 81.671051 | 0.0053053857 | -33.894085 | -0.24226134 | 81.115387 | 87.840263 | 0.017100736
32.9 | -3.1405082 | -11.752029 | 0.045002639 | 46.109573 | 81.921051 | 0.0052905586 | -33.94622 | -0.24238889 | 81.423019 | 88.118156 | 0.017300667
33 | -3.1405082 | -11.745673 | 0.045196909 | 46.109619 | 82.171051 | 0.0053190729 | -33.930397 | -0.24223444 | 81.645096 | 88.365051 | 0.017496575
33.1 | -3.1405082 | -11.642527 | 0.045618441 | 46.109619 | 82.421051 | 0.0053680446 | -33.63348 | -0.24140023 | 81.891251 | 88.538368 | 0.017499624
33.2 | -3.1405082 | -11.815173 | 0.045278799 | 46.3853 | 82.671051 | 0.005326367 | -34.132507 | -0.24242344 | 82.088104 | 88.732574 | 0.017524173
33.3 | -3.1405082 | -11.724435 | 0.045656629 | 46.377602 | 82.921051 | 0.0053717894 | -33.869968 | -0.24110708 | 82.327423 | 88.933037 | 0.017291004
33.4 | -3.1405082 | -11.742286 | 0.045656949 | 46.472126 | 83.171051 | 0.0053745024 | -33.919384 | -0.24115346 | 82.56176 | 89.177612 | 0.017259587
33.5 | -3.1405082 | -11.832425 | 0.045562875 | 46.577282 | 83.421051 | 0.0053588082 | -34.177834 | -0.24194485 | 82.802605 | 89.43454 | 0.017405927
33.6 | -3.1405082 | -11.926713 | 0.045567647 | 46.581825 | 83.671051 | 0.0053639873 | -34.448418 | -0.24190697 | 83.090416 | 89.650864 | 0.017281579
33.7 | -3.1405082 | -12.099717 | 0.045403063 | 46.58202 | 83.921051 | 0.0053398507 | -34.943531 | -0.2429695 | 83.322365 | 89.854401 | 0.017376
33.8 | -3.1405082 | -12.046197 | 0.045665059 | 46.582031 | 84.171051 | 0.0053691538 | -34.782413 | -0.24204987 | 83.57856 | 90.087494 | 0.017224988
33.9 | -3.1405082 | -12.037182 | 0.045883752 | 46.582031 | 84.421051 | 0.0053878222 | -34.760201 | -0.24163884 | 83.859848 | 90.271126 | 0.017173391
34 | -3.1405082 | -12.158817 | 0.045633301 | 46.816673 | 84.671051 | 0.0053561418 | -35.126793 | -0.24257828 | 84.003334 | 90.476067 | 0.017535789
34.1 | -3.1405082 | -12.170483 | 0.045985993 | 46.793636 | 84.921051 | 0.0054104882 | -35.168472 | -0.24236928 | 84.300232 | 90.750534 | 0.017380947
34.2 | -3.1405082 | -12.153256 | 0.046289507 | 46.963451 | 85.171051 | 0.0054389401 | -35.112782 | -0.24187948 | 84.571655 | 90.937721 | 0.017297938
34.3 | -3.1405082 | -12.223221 | 0.04625465 | 46.927593 | 85.421051 | 0.0054337378 | -35.31012 | -0.24155483 | 84.774506 | 91.19809 | 0.017007034
34.4 | -3.1405082 | -12.305206 | 0.046209943 | 47.048965 | 85.671051 | 0.0054369872 | -35.545677 | -0.24188268 | 85.022888 | 91.416199 | 0.017228197
34.5 | -3.1405082 | -12.28215 | 0.046594046 | 47.031178 | 85.921051 | 0.0054770494 | -35.478592 | -0.24179627 | 85.331161 | 91.641533 | 0.017392024
34.6 | -3.1405082 | -12.341524 | 0.046642747 | 47.053436 | 86.171051 | 0.0054845079 | -35.647335 | -0.24180326 | 85.551605 | 91.872009 | 0.017378099
34.7 | -3.1405082 | -12.471728 | 0.046369251 | 47.054401 | 86.421051 | 0.0054586795 | -36.019398 | -0.24190316 | 85.828651 | 92.049774 | 0.017150499
34.8 | -3.1405082 | -12.474698 | 0.046567589 | 47.05444 | 86.671051 | 0.0054830648 | -36.031353 | -0.24141724 | 86.064598 | 92.298584 | 0.016976176
34.9 | -3.1405082 | -12.497664 | 0.04685729 | 47.054443 | 86.921051 | 0.0055191647 | -36.099152 | -0.24167758 | 86.339035 | 92.543282 | 0.017276471
35 | -3.1405082 | -12.652044 | 0.046568688 | 47.054443 | 87.171051 | 0.0054832851 | -36.546028 | -0.24284841 | 86.607445 | 92.787033 | 0.017553387
35.1 | -3.1405082 | -12.587006 | 0.046964739 | 47.077217 | 87.421051 | 0.0055345101 | -36.358295 | -0.24176665 | 86.845116 | 92.985817 | 0.01743369
35.2 | -3.1405082 | -12.612318 | 0.047052283 | 47.078327 | 87.671051 | 0.0055344994 | -36.428429 | -0.2414768 | 87.093498 | 93.220627 | 0.017357687
35.3 | -3.1405082 | -12.794287 | 0.046775848 | 47.26123 | 87.921051 | 0.0055039921 | -36.954071 | -0.24209042 | 87.343407 | 93.482574 | 0.017089378
35.4 | -3.1405082 | -12.81401 | 0.047122452 | 47.471214 | 88.171051 | 0.0055354387 | -37.01125 | -0.2418448 | 87.548843 | 93.666588 | 0.017075671
35.5 | -3.1405082 | -12.826178 | 0.047286835 | 47.480141 | 88.421051 | 0.0055599082 | -37.047791 | -0.24158436 | 87.832649 | 93.904114 | 0.017288459
35.6 | -3.1405082 | -12.954535 | 0.046999823 | 47.362984 | 88.671051 | 0.005530749 | -37.415508 | -0.24193637 | 88.113373 | 94.167503 | 0.017264158
35.7 | -3.1405082 | -13.082349 | 0.047068827 | 47.491184 | 88.921051 | 0.005529053 | -37.785858 | -0.24247727 | 88.358162 | 94.359848 | 0.017130511
35.8 | -3.1405082 | -13.061779 | 0.047070015 | 47.480404 | 89.171051 | 0.0055455696 | -37.73188 | -0.24208535 | 88.603767 | 94.623756 | 0.017061375
35.9 | -3.1405082 | -13.003935 | 0.047571089 | 47.503826 | 89.421051 | 0.0055978196 | -37.57349 | -0.24174024 | 88.85302 | 94.862091 | 0.017417645
36 | -3.1405082 | -13.023307 | 0.047817349 | 47.419487 | 89.671051 | 0.0056243096 | -37.627945 | -0.2418437 | 89.171326 | 95.048859 | 0.017453616
36.1 | -3.1405082 | -12.993297 | 0.04791493 | 47.50119 | 89.921051 | 0.0056371382 | -37.537899 | -0.24114926 | 89.38958 | 95.274544 | 0.017189045
36.2 | -3.1405082 | -13.020031 | 0.048188224 | 47.504723 | 90.171051 | 0.0056709284 | -37.608952 | -0.24093945 | 89.67038 | 95.500877 | 0.017127004
36.3 | -3.1405082 | -13.262941 | 0.047798049 | 47.504879 | 90.421051 | 0.00561827 | -38.310184 | -0.24246952 | 89.915215 | 95.700256 | 0.01721053
36.4 | -3.1405082 | -13.294267 | 0.047680188 | 47.504887 | 90.671051 | 0.0056038699 | -38.398281 | -0.24231203 | 90.169525 | 95.916687 | 0.017355433
36.5 | -3.1405082 | -13.230868 | 0.047932804 | 47.593254 | 90.921051 | 0.0056361421 | -38.205353 | -0.24182793 | 90.391174 | 96.17144 | 0.017375695
36.6 | -3.1405082 | -13.269667 | 0.047975164 | 47.597996 | 91.171051 | 0.0056473701 | -38.316422 | -0.24170411 | 90.635811 | 96.346924 | 0.017254135
36.7 | -3.1405082 | -13.426598 | 0.047840204 | 47.556801 | 91.421051 | 0.0056233178 | -38.776867 | -0.24225777 | 90.907585 | 96.54055 | 0.017124552
36.8 | -3.1405082 | -13.380823 | 0.048037205 | 47.812096 | 91.671051 | 0.0056430595 | -38.645653 | -0.24166831 | 91.1353 | 96.830818 | 0.017162666
36.9 | -3.1405082 | -13.263841 | 0.048585914 | 47.703777 | 91.921051 | 0.0057144281 | -38.303307 | -0.24048755 | 91.43351 | 97.024376 | 0.017218137
37 | -3.1405082 | -13.431965 | 0.048383527 | 47.723499 | 92.171051 | 0.0056929355 | -38.791187 | -0.24157503 | 91.692047 | 97.214424 | 0.017310834
37.1 | -3.1405082 | -13.525814 | 0.048500791 | 47.865654 | 92.421051 | 0.0056933146 | -39.065472 | -0.24175127 | 91.949265 | 97.452721 | 0.017243888
37.2 | -3.1405082 | -13.543024 | 0.048590746 | 47.766476 | 92.671051 | 0.005715217 | -39.118252 | -0.24138065 | 92.210495 | 97.7173 | 0.017050821
37.3 | -3.1405082 | -13.614738 | 0.048771869 | 47.947159 | 92.921051 | 0.0057452815 | -39.326027 | -0.24133901 | 92.455536 | 97.89402 | 0.017083757
37.4 | -3.1405082 | -13.677231 | 0.048883166 | 47.954971 | 93.171051 | 0.0057480121 | -39.506359 | -0.2419862 | 92.709694 | 98.163948 | 0.017303396
37.5 | -3.1405082 | -13.757912 | 0.048870727 | 47.955307 | 93.421051 | 0.0057544154 | -39.742485 | -0.24187569 | 92.983673 | 98.367432 | 0.017190518
37.6 | -3.1405082 | -13.802922 | 0.049045265 | 47.928261 | 93.671051 | 0.0057701697 | -39.88868 | -0.24184628 | 93.201118 | 98.623077 | 0.017071102
37.7 | -3.1405082 | -13.798733 | 0.049180176 | 47.903046 | 93.921051 | 0.0057781772 | -39.886005 | -0.24147251 | 93.468399 | 98.852287 | 0.016751692
37.8 | -3.1405082 | -13.868445 | 0.049139079 | 47.953064 | 94.171059 | 0.0057718838 | -40.083363 | -0.2418595 | 93.734703 | 99.097717 | 0.016934564
37.9 | -3.1405082 | -13.892968 | 0.049143746 | 47.955223 | 94.421051 | 0.0057714912 | -40.144119 | -0.24187264 | 93.95182 | 99.271271 | 0.017151805
38 | -3.1405082 | -13.967771 | 0.049423661 | 47.955318 | 94.671051 | 0.0058184192 | -40.353897 | -0.24226199 | 94.235039 | 99.511681 | 0.017140459
38.1 | -3.1405082 | -14.070744 | 0.049319919 | 47.955322 | 94.921051 | 0.0057995352 | -40.648079 | -0.24277762 | 94.535522 | 99.690994 | 0.017174441
38.2 | -3.1405082 | -14.023429 | 0.049534217 | 47.955322 | 95.171051 | 0.0058220108 | -40.507519 | -0.24123466 | 94.797325 | 99.939903 | 0.016703432
38.3 | -3.1405082 | -14.105534 | 0.049869943 | 47.955322 | 95.421051 | 0.0058631701 | -40.740669 | -0.24173388 | 94.999817 | 100.22891 | 0.017000061
38.4 | -3.1405082 | -14.308919 | 0.049441215 | 48.161175 | 95.671051 | 0.0058187959 | -41.334095 | -0.24299996 | 95.244514 | 100.47388 | 0.017187072
38.5 | -3.1405082 | -14.439016 | 0.049283419 | 47.991428 | 95.921051 | 0.0057992274 | -41.711151 | -0.24347126 | 95.493805 | 100.67861 | 0.017141968
38.6 | -3.1405082 | -14.198947 | 0.05015501 | 47.956886 | 96.171051 | 0.0058907592 | -41.012543 | -0.24114862 | 95.782829 | 100.87997 | 0.017000051
38.7 | -3.1405082 | -14.339602 | 0.050118845 | 47.955391 | 96.421051 | 0.0058950875 | -41.420452 | -0.24182317 | 96.033051 | 101.11524 | 0.016966404
38.8 | -3.1405082 | -14.338666 | 0.050402611 | 47.983109 | 96.671051 | 0.0059299478 | -41.419697 | -0.24187957 | 96.326088 | 101.34139 | 0.01722564
38.9 | -3.1405082 | -14.37309 | 0.050623301 | 48.054955 | 96.921051 | 0.005951582 | -41.523151 | -0.24189164 | 96.566826 | 101.56393 | 0.017327953
39 | -3.1405082 | -14.536262 | 0.050303966 | 48.173553 | 97.171051 | 0.0059193652 | -41.996616 | -0.24228895 | 96.779427 | 101.74888 | 0.017114528
39.1 | -3.1405082 | -14.501513 | 0.050785914 | 48.179916 | 97.421051 | 0.0059712576 | -41.898201 | -0.24170493 | 97.070114 | 101.95614 | 0.017076097
39.2 | -3.1405082 | -14.62538 | 0.050484259 | 48.306522 | 97.671051 | 0.0059299944 | -42.257423 | -0.24206275 | 97.317596 | 102.167 | 0.016987745
39.3 | -3.1405082 | -14.572004 | 0.050748575 | 48.284073 | 97.921051 | 0.0059605455 | -42.104652 | -0.24161914 | 97.524826 | 102.34191 | 0.017065942
39.4 | -3.1405082 | -14.576666 | 0.051180363 | 48.17395 | 98.171051 | 0.0060221334 | -42.108906 | -0.24171384 | 97.830223 | 102.63112 | 0.017427554
39.5 | -3.1405082 | -14.765121 | 0.051024474 | 48.239189 | 98.421059 | 0.0059980904 | -42.642738 | -0.24240021 | 98.089165 | 102.86584 | 0.017261844
39.6 | -3.1405082 | -14.743301 | 0.051273372 | 48.333931 | 98.671051 | 0.0060262238 | -42.575737 | -0.24175698 | 98.300812 | 103.03865 | 0.016928915
39.7 | -3.1405082 | -14.932158 | 0.050953649 | 48.381634 | 98.921051 | 0.0059954869 | -43.126083 | -0.24264432 | 98.606339 | 103.31329 | 0.016918749
39.8 | -3.1405082 | -14.881844 | 0.051354229 | 48.354366 | 99.171051 | 0.0060447836 | -42.98151 | -0.24209239 | 98.803268 | 103.54019 | 0.017143343
39.9 | -3.1405082 | -14.91396 | 0.051715016 | 48.187527 | 99.421051 | 0.006090424 | -43.071674 | -0.24210447 | 99.125931 | 103.78876 | 0.017222051
40 | -3.1405082 | -14.958096 | 0.051815391 | 48.345657 | 99.671051 | 0.0060975309 | -43.203899 | -0.2418471 | 99.369583 | 103.99321 | 0.017084308
40.1 | -3.1405082 | -15.008128 | 0.051942497 | 48.382141 | 99.921059 | 0.0061082025 | -43.353218 | -0.24169382 | 99.59317 | 104.15982 | 0.017028242
40.2 | -3.1405082 | -15.056484 | 0.052238315 | 48.38372 | 100.22339 | 0.0061419941 | -43.492981 | -0.24148969 | 99.845863 | 104.37938 | 0.016900122
40.3 | -3.1405082 | -15.086195 | 0.052358843 | 48.491833 | 100.5474 | 0.0061519151 | -43.577629 | -0.24149288 | 100.10399 | 104.65072 | 0.017001646
40.4 | -3.1405082 | -15.195635 | 0.052167498 | 48.798412 | 100.87236 | 0.0061354553 | -43.897652 | -0.24168205 | 100.33467 | 104.84782 | 0.016980071
40.5 | -3.1405082 | -15.16342 | 0.052296881 | 48.916492 | 101.19736 | 0.0061456081 | -43.806606 | -0.24113381 | 100.5939 | 105.06468 | 0.017112978
40.6 | -3.1405082 | -15.069389 | 0.052643262 | 49.143784 | 101.52236 | 0.0061909072 | -43.538559 | -0.2399655 | 100.81258 | 105.23794 | 0.016928291
40.7 | -3.1405082 | -15.079117 | 0.052965894 | 49.226017 | 101.84736 | 0.0062306006 | -43.569599 | -0.23963344 | 101.10703 | 105.47218 | 0.016911713
40.8 | -3.1405082 | -15.002986 | 0.053302858 | 49.333897 | 102.17236 | 0.0062691523 | -43.353149 | -0.23936415 | 101.36993 | 105.75413 | 0.017244421
40.9 | -3.1405082 | -14.924825 | 0.053599041 | 49.576893 | 102.49737 | 0.0063008275 | -43.120998 | -0.23842047 | 101.64212 | 105.99628 | 0.017232554
41 | -3.1405082 | -14.919956 | 0.053956632 | 49.690048 | 102.82236 | 0.0063407002 | -43.094643 | -0.23759127 | 101.90934 | 106.26019 | 0.016937394
41.1 | -3.1405082 | -15.074776 | 0.054153975 | 49.980297 | 103.14736 | 0.0063663861 | -43.538475 | -0.23796627 | 102.15276 | 106.5024 | 0.016822193
41.2 | -3.1405082 | -14.932702 | 0.054800883 | 50.040028 | 103.47236 | 0.0064455802 | -43.134956 | -0.2366505 | 102.39614 | 106.73604 | 0.016767962
41.3 | -3.1405082 | -15.106753 | 0.05468202 | 50.203762 | 103.79736 | 0.0064421799 | -43.634506 | -0.23768862 | 102.68471 | 107.00568 | 0.017063405
41.4 | -3.1405082 | -15.150302 | 0.054876506 | 50.426933 | 104.12236 | 0.0064568799 | -43.759743 | -0.23723926 | 102.91376 | 107.30695 | 0.0169002
41.5 | -3.1405082 | -15.269551 | 0.054951023 | 50.437744 | 104.44736 | 0.0064701559 | -44.106487 | -0.23733705 | 103.23528 | 107.54372 | 0.016734762
41.6 | -3.1405082 | -15.198795 | 0.055231962 | 50.600914 | 104.77235 | 0.0065055257 | -43.904572 | -0.23652445 | 103.53658 | 107.77866 | 0.016825311
41.7 | -3.1405082 | -15.131106 | 0.055846244 | 50.813164 | 105.09736 | 0.0065696943 | -43.707596 | -0.2357392 | 103.78742 | 108.07048 | 0.016855281
41.8 | -3.1405082 | -15.08128 | 0.056135979 | 50.977451 | 105.42236 | 0.0065991045 | -43.569958 | -0.23525952 | 104.08573 | 108.29517 | 0.017035302
41.9 | -3.1405082 | -15.129245 | 0.056312695 | 51.142124 | 105.74736 | 0.0066258744 | -43.719345 | -0.2350153 | 104.3404 | 108.56049 | 0.016798703
42 | -3.1405082 | -15.203856 | 0.056498699 | 51.346123 | 106.07236 | 0.0066416203 | -43.932911 | -0.2350588 | 104.56851 | 108.90106 | 0.01683848
42.1 | -3.1405082 | -15.26997 | 0.056399912 | 51.544407 | 106.39735 | 0.0066161519 | -44.125587 | -0.23457877 | 104.89475 | 109.26432 | 0.016675768
42.2 | -3.1405082 | -15.267797 | 0.056735247 | 51.568729 | 106.72236 | 0.0066669099 | -44.118954 | -0.23403512 | 105.20902 | 109.60205 | 0.01667068
42.3 | -3.1405082 | -15.055855 | 0.057531174 | 51.701218 | 107.04736 | 0.0067613497 | -43.505596 | -0.23293146 | 105.45485 | 109.92578 | 0.016937798
42.4 | -3.1405082 | -15.102592 | 0.057714216 | 51.920277 | 107.37236 | 0.0067837685 | -43.625034 | -0.23253657 | 105.73633 | 110.27178 | 0.016869284
42.5 | -3.1405082 | -15.22833 | 0.057995256 | 51.916164 | 107.69736 | 0.0068221055 | -43.975544 | -0.23252438 | 106.08491 | 110.59672 | 0.016870636
42.6 | -3.1405082 | -15.388159 | 0.057846867 | 52.032562 | 108.02236 | 0.0067975898 | -44.443958 | -0.2325681 | 106.40839 | 110.97098 | 0.016566625
42.7 | -3.1405082 | -15.116835 | 0.05871027 | 52.125038 | 108.34736 | 0.0069069485 | -43.663548 | -0.23142438 | 106.73838 | 111.33109 | 0.016816106
42.8 | -3.1405082 | -15.298151 | 0.058645494 | 52.145882 | 108.67236 | 0.0069032405 | -44.183167 | -0.23208937 | 107.13519 | 111.65553 | 0.016963953
42.9 | -3.1405082 | -15.366279 | 0.058619544 | 52.277973 | 108.99736 | 0.0068931011 | -44.379898 | -0.23156776 | 107.40907 | 111.92594 | 0.016728099
43 | -3.1405082 | -15.413722 | 0.058774572 | 52.28368 | 109.32236 | 0.0069227722 | -44.518726 | -0.23131108 | 107.70325 | 112.41407 | 0.016699215
43.1 | -3.1405082 | -15.510213 | 0.058952417 | 52.355152 | 109.64736 | 0.0069334386 | -44.796326 | -0.23110028 | 108.10037 | 112.76887 | 0.01642938
43.2 | -3.1405082 | -15.281234 | 0.059678216 | 52.620502 | 109.97236 | 0.0070181987 | -44.140755 | -0.22967091 | 108.40538 | 113.07102 | 0.016860247
43.3 | -3.1405082 | -15.389479 | 0.059858441 | 52.63485 | 110.29736 | 0.0070323888 | -44.457951 | -0.2298903 | 108.70004 | 113.46513 | 0.016965158
43.4 | -3.1405082 | -15.336735 | 0.060274258 | 52.635471 | 110.62236 | 0.0070851739 | -44.306747 | -0.22913708 | 109.12363 | 113.80323 | 0.016702237
43.5 | -3.1405082 | -15.493068 | 0.060008999 | 52.738865 | 110.94736 | 0.0070511643 | -44.755531 | -0.22935142 | 109.42513 | 114.13511 | 0.016520027
43.6 | -3.1405082 | -15.48962 | 0.060335323 | 52.743633 | 111.27236 | 0.0070947693 | -44.747623 | -0.22893573 | 109.80578 | 114.5065 | 0.016487882
43.7 | -3.1405082 | -15.408604 | 0.06087536 | 52.669781 | 111.59736 | 0.0071631763 | -44.508667 | -0.22851565 | 110.22187 | 114.87759 | 0.016688054
43.8 | -3.1405082 | -15.35473 | 0.061790388 | 52.666771 | 111.92236 | 0.0072653047 | -44.344292 | -0.22795869 | 110.58123 | 115.26208 | 0.016847763
43.9 | -3.1405082 | -15.397504 | 0.061508518 | 52.751472 | 112.24736 | 0.0072308169 | -44.457127 | -0.22738802 | 110.92115 | 115.63471 | 0.016777389
44 | -3.1405082 | -15.493919 | 0.061606321 | 52.757404 | 112.57236 | 0.0072406894 | -44.74509 | -0.22740601 | 111.31582 | 116.02032 | 0.016687071
44.1 | -3.1405082 | -15.572801 | 0.061852947 | 52.701393 | 112.89736 | 0.0072737671 | -44.98563 | -0.2270294 | 111.68816 | 116.40958 | 0.016395479
44.2 | -3.1405082 | -15.502611 | 0.062151108 | 52.726089 | 113.22236 | 0.0073138252 | -44.783039 | -0.22652856 | 112.07485 | 116.74679 | 0.016736081
44.3 | -3.1405082 | -15.417987 | 0.062769607 | 52.639408 | 113.54736 | 0.0073830737 | -44.529911 | -0.22548634 | 112.45 | 117.08659 | 0.016635727
44.4 | -3.1405082 | -15.597735 | 0.062676087 | 52.693577 | 113.87236 | 0.0073719267 | -45.047047 | -0.22612457 | 112.79918 | 117.48272 | 0.016508747
44.5 | -3.1405082 | -15.576933 | 0.062819257 | 52.744595 | 114.19736 | 0.0073849605 | -44.989498 | -0.22513421 | 113.16708 | 117.83479 | 0.016313901
44.6 | -3.1405082 | -15.636289 | 0.063380294 | 52.644413 | 114.52235 | 0.0074443948 | -45.164932 | -0.22552133 | 113.52686 | 118.21126 | 0.016702885
44.7 | -3.1405082 | -15.603699 | 0.063809849 | 52.635883 | 114.84736 | 0.00749776 | -45.075432 | -0.22489946 | 113.93891 | 118.56639 | 0.016941605
44.8 | -3.1405082 | -15.465233 | 0.064223014 | 52.652237 | 115.17236 | 0.0075505334 | -44.676914 | -0.22346677 | 114.30807 | 118.9038 | 0.016839053
44.9 | -3.1405082 | -15.447945 | 0.064853393 | 52.636223 | 115.49736 | 0.007630493 | -44.622967 | -0.22255225 | 114.6452 | 119.27676 | 0.016799306
45 | -3.1405082 | -15.615035 | 0.064538233 | 52.53104 | 115.82236 | 0.0075947461 | -45.104591 | -0.2229629 | 115.02274 | 119.58118 | 0.016513107
45.1 | -3.1405082 | -15.69845 | 0.064737961 | 52.294605 | 116.14736 | 0.0076146568 | -45.344299 | -0.22299081 | 115.40413 | 119.97828 | 0.016494894
45.2 | -3.1405082 | -15.680765 | 0.064962424 | 52.065952 | 116.47236 | 0.0076441299 | -45.292324 | -0.22268669 | 115.78121 | 120.32915 | 0.016749537
45.3 | -3.1405082 | -15.597294 | 0.065389186 | 51.938141 | 116.79736 | 0.0076971096 | -45.051334 | -0.22148487 | 116.10612 | 120.60226 | 0.01662067
45.4 | -3.1405082 | -15.650951 | 0.065619498 | 51.485924 | 117.12236 | 0.0077197026 | -45.203957 | -0.22136511 | 116.48257 | 120.97922 | 0.016608227
45.5 | -3.1405082 | -15.659612 | 0.065962493 | 51.086052 | 117.44736 | 0.0077520828 | -45.235622 | -0.2207772 | 116.77641 | 121.30219 | 0.016246902
45.6 | -3.1405082 | -15.595418 | 0.066020817 | 50.834095 | 117.77236 | 0.0077555408 | -45.059437 | -0.22072195 | 117.16553 | 121.64267 | 0.016539609
45.7 | -3.1405082 | -15.466856 | 0.066555895 | 50.823246 | 118.09736 | 0.0078110858 | -44.688564 | -0.21981251 | 117.49776 | 121.82565 | 0.016695697
45.8 | -3.1405082 | -15.586619 | 0.066638783 | 50.691071 | 118.42236 | 0.0078272028 | -45.025082 | -0.22002675 | 117.82169 | 122.17484 | 0.016531529
45.9 | -3.1405082 | -15.668978 | 0.066675894 | 50.817059 | 118.74736 | 0.0078355772 | -45.255157 | -0.22001342 | 118.13145 | 122.45901 | 0.016390201
46 | -3.1405082 | -15.66317 | 0.067196041 | 50.82251 | 119.07236 | 0.0078934841 | -45.239735 | -0.21942337 | 118.43385 | 122.74239 | 0.016263919
46.1 | -3.1405082 | -15.441353 | 0.068012498 | 50.822746 | 119.39736 | 0.0079876995 | -44.600628 | -0.21815602 | 118.67889 | 122.97244 | 0.016473487
46.2 | -3.1405082 | -15.598791 | 0.068196803 | 50.822754 | 119.72236 | 0.0080112899 | -45.054596 | -0.21904629 | 119.0173 | 123.25626 | 0.016850792
46.3 | -3.1405082 | -15.391871 | 0.06860742 | 50.822754 | 120.04736 | 0.0080663422 | -44.461788 | -0.21737874 | 119.3329 | 123.58447 | 0.016484436
46.4 | -3.1405082 | -15.575415 | 0.068563595 | 50.783714 | 120.37236 | 0.0080585824 | -44.996132 | -0.21797284 | 119.66241 | 123.84918 | 0.016526086
46.5 | -3.1405082 | -15.606572 | 0.069033027 | 50.821068 | 120.69736 | 0.0081173358 | -45.077435 | -0.21752535 | 120.0061 | 124.16386 | 0.016376797
46.6 | -3.1405082 | -15.595572 | 0.069107898 | 50.822685 | 121.02236 | 0.0081271492 | -45.04406 | -0.21722676 | 120.29612 | 124.43027 | 0.016484663
46.7 | -3.1405082 | -15.67686 | 0.069157071 | 50.82275 | 121.34736 | 0.0081342226 | -45.279552 | -0.21762437 | 120.55556 | 124.73637 | 0.016680138
46.8 | -3.1405082 | -15.479269 | 0.069765732 | 50.664764 | 121.67236 | 0.0082004666 | -44.707798 | -0.21598028 | 120.91675 | 124.99999 | 0.016497903
46.9 | -3.1405082 | -15.286481 | 0.070394754 | 50.808075 | 121.99736 | 0.0082713868 | -44.144547 | -0.214651 | 121.17053 | 125.27257 | 0.016279783
47 | -3.1405082 | -15.349025 | 0.070731387 | 50.822121 | 122.32236 | 0.0083056958 | -44.328144 | -0.21487235 | 121.48205 | 125.58167 | 0.016325749
47.1 | -3.1405082 | -15.322143 | 0.071251646 | 50.897236 | 122.64735 | 0.0083634481 | -44.256649 | -0.21458378 | 121.71782 | 125.96399 | 0.016553158
47.2 | -3.1405082 | -15.386889 | 0.071455739 | 50.895287 | 122.97236 | 0.0083928835 | -44.455109 | -0.21449147 | 122.03762 | 126.4248 | 0.016458642
47.3 | -3.1405082 | -15.293696 | 0.072003186 | 50.967472 | 123.29736 | 0.0084474655 | -44.184082 | -0.21364263 | 122.35219 | 126.69965 | 0.016237987
47.4 | -3.1405082 | -15.456766 | 0.071899623 | 51.040001 | 123.62236 | 0.0084393192 | -44.642921 | -0.21406266 | 122.65467 | 126.9846 | 0.016175224
47.5 | -3.1405082 | -15.266732 | 0.072469816 | 51.091393 | 123.94736 | 0.008512442 | -44.093204 | -0.21253896 | 122.97165 | 127.36852 | 0.016077878
47.6 | -3.1405082 | -15.299539 | 0.072647586 | 51.049633 | 124.27235 | 0.008537787 | -44.192093 | -0.21278888 | 123.28255 | 127.6327 | 0.016344305
47.7 | -3.1405082 | -15.259608 | 0.073082112 | 51.181103 | 124.59736 | 0.0085988715 | -44.068619 | -0.21234062 | 123.56511 | 127.97532 | 0.016428305
47.8 | -3.1405082 | -15.359533 | 0.073864877 | 51.173573 | 124.92236 | 0.008696476 | -44.357292 | -0.21271046 | 123.88248 | 128.27986 | 0.016538564
47.9 | -3.1405082 | -15.322307 | 0.074064627 | 51.117111 | 125.24736 | 0.0087115467 | -44.254414 | -0.21163076 | 124.24569 | 128.60704 | 0.016193591
48 | -3.1405082 | -15.308124 | 0.074235022 | 51.114174 | 125.57236 | 0.008725659 | -44.216824 | -0.21116336 | 124.51168 | 128.82788 | 0.016272975
48.1 | -3.1405082 | -15.312062 | 0.074215122 | 51.091057 | 125.89736 | 0.0087198922 | -44.224426 | -0.2109722 | 124.81208 | 129.15161 | 0.016384339
48.2 | -3.1405082 | -15.302052 | 0.074305594 | 51.191738 | 126.22236 | 0.0087285582 | -44.197956 | -0.2102183 | 125.13413 | 129.5352 | 0.016174218
48.3 | -3.1405082 | -15.312842 | 0.074682437 | 51.196091 | 126.54736 | 0.0087722 | -44.229759 | -0.20990482 | 125.40819 | 129.81918 | 0.016232759
48.4 | -3.1405082 | -15.37919 | 0.074597664 | 51.196278 | 126.87236 | 0.0087608891 | -44.424488 | -0.20990543 | 125.74322 | 130.12726 | 0.016045
48.5 | -3.1405082 | -15.318887 | 0.075151429 | 51.196289 | 127.19736 | 0.0088269608 | -44.252121 | -0.20932767 | 126.03708 | 130.41696 | 0.016164038
48.6 | -3.1405082 | -15.360015 | 0.075634852 | 51.431332 | 127.52236 | 0.0088808415 | -44.373581 | -0.20916864 | 126.31141 | 130.76192 | 0.016282719
48.7 | -3.1405082 | -15.310449 | 0.075970501 | 51.288647 | 127.84736 | 0.008929559 | -44.238338 | -0.20875806 | 126.66994 | 130.937 | 0.016228149
48.8 | -3.1405082 | -15.311202 | 0.076374784 | 51.502972 | 128.17232 | 0.0089723011 | -44.257271 | -0.20845729 | 126.91536 | 131.36659 | 0.016253989
48.9 | -3.1405082 | -15.29936 | 0.076819174 | 51.415771 | 128.49731 | 0.0090288259 | -44.22451 | -0.20782609 | 127.27549 | 131.73959 | 0.016092177
49 | -3.1405082 | -15.266239 | 0.077023365 | 51.216736 | 128.82231 | 0.0090559777 | -44.114746 | -0.20752089 | 127.69874 | 132.063 | 0.01621734
49.1 | -3.1405082 | -15.293011 | 0.077543482 | 51.232418 | 129.14732 | 0.0091137979 | -44.178631 | -0.20745894 | 127.97558 | 132.29195 | 0.016407106
49.2 | -3.1405082 | -15.321861 | 0.07799717 | 51.446487 | 129.47232 | 0.0091645997 | -44.258797 | -0.20699842 | 128.24812 | 132.62674 | 0.016345125
49.3 | -3.1405082 | -15.414557 | 0.078257509 | 51.349163 | 129.79732 | 0.009199799 | -44.527115 | -0.20654877 | 128.60585 | 132.92126 | 0.016232416
49.4 | -3.1405082 | -15.51883 | 0.078106865 | 51.438629 | 130.12231 | 0.0091878194 | -44.828323 | -0.20663498 | 128.9073 | 133.25294 | 0.016164511
49.5 | -3.1405082 | -15.355902 | 0.078682423 | 51.37516 | 130.44731 | 0.0092426632 | -44.351803 | -0.20559247 | 129.25993 | 133.51581 | 0.016267836
49.6 | -3.1405082 | -15.344351 | 0.07907223 | 51.549416 | 130.77231 | 0.0092902631 | -44.320045 | -0.20521371 | 129.50832 | 133.86555 | 0.016400991
49.7 | -3.1405082 | -15.395289 | 0.079151884 | 51.522339 | 131.09732 | 0.0092941895 | -44.467522 | -0.2048849 | 129.81068 | 134.15022 | 0.016168764
49.8 | -3.1405082 | -15.595283 | 0.079040729 | 51.479805 | 131.42232 | 0.0092900274 | -45.044819 | -0.20549464 | 130.19202 | 134.46471 | 0.016177768
49.9 | -3.1405082 | -15.453989 | 0.079919606 | 51.565937 | 131.74731 | 0.0093826307 | -44.635551 | -0.20390037 | 130.4814 | 134.7187 | 0.016040189
50 | -3.1405082 | -15.492081 | 0.080331609 | 51.569656 | 132.07233 | 0.0094345817 | -44.747829 | -0.20401713 | 130.81998 | 135.05542 | 0.016208233
50.1 | -3.1405082 | -15.404064 | 0.080638349 | 51.569817 | 132.39732 | 0.0094639845 | -44.499378 | -0.20285651 | 131.13152 | 135.38089 | 0.016115604
50.2 | -3.1405082 | -15.528228 | 0.080831148 | 51.557735 | 132.72232 | 0.0094931237 | -44.858459 | -0.20347209 | 131.47107 | 135.70538 | 0.0162169
50.3 | -3.1405082 | -15.514644 | 0.080969334 | 51.22197 | 133.04732 | 0.0095135709 | -44.819107 | -0.20235606 | 131.77289 | 135.92691 | 0.015780453
50.4 | -3.1405082 | -15.611017 | 0.081250049 | 51.38147 | 133.37231 | 0.009536379 | -45.102039 | -0.2028238 | 132.00278 | 136.18996 | 0.015939707
50.5 | -3.1405082 | -15.450293 | 0.082424074 | 51.376518 | 133.69731 | 0.0096873594 | -44.637791 | -0.20138395 | 132.34837 | 136.48004 | 0.016106933
50.6 | -3.1405082 | -15.506996 | 0.082699798 | 51.359146 | 134.02231 | 0.0097153699 | -44.805191 | -0.20116131 | 132.66089 | 136.7988 | 0.016088298
50.7 | -3.1405082 | -15.441982 | 0.08342398 | 51.345455 | 134.34731 | 0.0098069077 | -44.620262 | -0.20045698 | 132.99358 | 137.14456 | 0.015904011
50.8 | -3.1405082 | -15.450091 | 0.083432212 | 51.403011 | 134.67232 | 0.0097990129 | -44.63792 | -0.20000425 | 133.24231 | 137.36078 | 0.015788516
50.9 | -3.1405082 | -15.519568 | 0.083172284 | 51.299301 | 134.99731 | 0.0097666029 | -44.833569 | -0.20029663 | 133.6228 | 137.68147 | 0.016040049
51 | -3.1405082 | -15.432555 | 0.084115565 | 51.531063 | 135.32233 | 0.0098746261 | -44.568783 | -0.19982071 | 133.81137 | 137.89735 | 0.016294306
51.1 | -3.1405082 | -15.414088 | 0.084496558 | 51.541069 | 135.64732 | 0.0099185612 | -44.513638 | -0.19901314 | 134.16818 | 138.14984 | 0.01617405
51.2 | -3.1405082 | -15.482343 | 0.08462584 | 51.568581 | 135.97232 | 0.0099332519 | -44.716309 | -0.19886971 | 134.41092 | 138.46965 | 0.015971955
51.3 | -3.1405082 | -15.529981 | 0.084508114 | 51.324318 | 136.29732 | 0.0099237245 | -44.858536 | -0.19853449 | 134.78975 | 138.7578 | 0.0159344
51.4 | -3.1405082 | -15.368397 | 0.084811985 | 51.543812 | 136.62231 | 0.0099614719 | -44.395844 | -0.1976779 | 135.04173 | 138.97331 | 0.016008431
51.5 | -3.1405082 | -15.475075 | 0.085077129 | 51.553856 | 136.94731 | 0.0099893315 | -44.703453 | -0.19809401 | 135.2926 | 139.25237 | 0.016072765
51.6 | -3.1405082 | -15.474826 | 0.085339285 | 51.569126 | 137.27231 | 0.010028048 | -44.701237 | -0.19709273 | 135.61108 | 139.5657 | 0.015831925
51.7 | -3.1405082 | -15.604366 | 0.085423097 | 51.357883 | 137.59732 | 0.010042719 | -45.07235 | -0.19795884 | 135.94206 | 139.8634 | 0.015942814
51.8 | -3.1405082 | -15.498592 | 0.086021334 | 51.505417 | 137.92232 | 0.010099499 | -44.771744 | -0.19675089 | 136.24281 | 140.16051 | 0.015883984
51.9 | -3.1405082 | -15.55389 | 0.086217612 | 51.567039 | 138.24731 | 0.010123705 | -44.92963 | -0.19679745 | 136.50191 | 140.39073 | 0.015944615
52 | -3.1405082 | -15.568379 | 0.086621836 | 51.569706 | 138.57231 | 0.010175432 | -44.970139 | -0.19690888 | 136.75711 | 140.66713 | 0.016427921
52.1 | -3.1405082 | -15.316569 | 0.087357134 | 51.58498 | 138.89731 | 0.010258091 | -44.245975 | -0.19467525 | 137.09872 | 140.99582 | 0.015998501
52.2 | -3.1405082 | -15.415682 | 0.087465927 | 51.740414 | 139.22232 | 0.010262378 | -44.536739 | -0.19495352 | 137.39166 | 141.3351 | 0.015910825
52.3 | -3.1405082 | -15.530798 | 0.087495565 | 51.922226 | 139.54732 | 0.010268403 | -44.871449 | -0.19502456 | 137.60579 | 141.6577 | 0.015776699
52.4 | -3.1405082 | -15.408088 | 0.087933041 | 51.931938 | 139.87231 | 0.010323373 | -44.516743 | -0.19423206 | 137.90317 | 142.05305 | 0.015855961
52.5 | -3.1405082 | -15.561845 | 0.088174216 | 51.932354 | 140.19733 | 0.010349498 | -44.96011 | -0.19468328 | 138.24565 | 142.44566 | 0.016042721
52.6 | -3.1405082 | -15.402387 | 0.088813968 | 52.087463 | 140.52232 | 0.010424899 | -44.497765 | -0.19343126 | 138.51344 | 142.7986 | 0.016082833
52.7 | -3.1405082 | -15.409285 | 0.089063652 | 52.100609 | 140.84732 | 0.010462221 | -44.518051 | -0.19277768 | 138.85297 | 143.1156 | 0.016031481
52.8 | -3.1405082 | -15.512411 | 0.089109942 | 52.102524 | 141.17232 | 0.010464319 | -44.816093 | -0.19312291 | 139.15607 | 143.5239 | 0.016033644
52.9 | -3.1405082 | -15.46549 | 0.089667477 | 52.260418 | 141.49731 | 0.01052815 | -44.680035 | -0.19246535 | 139.45575 | 143.83765 | 0.015976451
53 | -3.1405082 | -15.476933 | 0.089899234 | 52.154636 | 141.82231 | 0.010552378 | -44.713215 | -0.19224446 | 139.81259 | 144.18512 | 0.015948495
53.1 | -3.1405082 | -15.419838 | 0.090159975 | 52.132656 | 142.14731 | 0.010585099 | -44.547047 | -0.19143717 | 140.14859 | 144.59653 | 0.015795542
53.2 | -3.1405082 | -15.347999 | 0.090662219 | 52.274372 | 142.47231 | 0.01064632 | -44.338982 | -0.19073659 | 140.47208 | 144.93404 | 0.015598856
53.3 | -3.1405082 | -15.432403 | 0.090900138 | 52.283524 | 142.79732 | 0.010679227 | -44.579727 | -0.19070679 | 140.78781 | 145.3125 | 0.015520732
53.4 | -3.1405082 | -15.488685 | 0.091032766 | 52.28392 | 143.12231 | 0.010680964 | -44.736809 | -0.19121236 | 141.14168 | 145.60294 | 0.015940713
53.5 | -3.1405082 | -15.502663 | 0.091384523 | 52.283939 | 143.44733 | 0.010714519 | -44.775139 | -0.19086492 | 141.46599 | 145.94908 | 0.016040916
53.6 | -3.1405082 | -15.506415 | 0.091737494 | 52.283939 | 143.77232 | 0.010764857 | -44.781574 | -0.1905373 | 141.76935 | 146.22324 | 0.016111935
53.7 | -3.1405082 | -15.483761 | 0.092054181 | 52.39439 | 144.09732 | 0.010801267 | -44.716309 | -0.18957616 | 142.04848 | 146.58076 | 0.01579464
53.8 | -3.1405082 | -15.512126 | 0.092481397 | 52.305515 | 144.42232 | 0.010855781 | -44.800034 | -0.18936722 | 142.38719 | 146.84897 | 0.015874255
53.9 | -3.1405082 | -15.412683 | 0.093130678 | 52.504776 | 144.74731 | 0.010933491 | -44.521656 | -0.1886307 | 142.68687 | 147.18321 | 0.01611839
54 | -3.1405082 | -15.450193 | 0.093414433 | 52.464352 | 145.07231 | 0.010969292 | -44.628906 | -0.18830104 | 143.02641 | 147.51414 | 0.01602274
54.1 | -3.1405082 | -15.500674 | 0.093908057 | 52.567879 | 145.39731 | 0.011024273 | -44.782578 | -0.1879569 | 143.35884 | 147.88435 | 0.015944021
54.2 | -3.1405082 | -15.557826 | 0.09401083 | 52.441128 | 145.72232 | 0.011030978 | -44.950939 | -0.18756995 | 143.72864 | 148.22284 | 0.015777199
54.3 | -3.1405082 | -15.655978 | 0.094120674 | 52.53373 | 146.04732 | 0.011052795 | -45.234528 | -0.18811697 | 144.0556 | 148.56146 | 0.015814759
54.4 | -3.1405082 | -15.540095 | 0.095105119 | 52.631104 | 146.37231 | 0.011165156 | -44.900856 | -0.18682085 | 144.35669 | 148.8604 | 0.015917474
54.5 | -3.1405082 | -15.445873 | 0.095339544 | 52.486862 | 146.69731 | 0.011187834 | -44.628059 | -0.18568537 | 144.71407 | 149.1767 | 0.015731063
54.6 | -3.1405082 | -15.625924 | 0.095258608 | 52.549393 | 147.02232 | 0.0111729 | -45.144093 | -0.18632153 | 145.01881 | 149.52763 | 0.015664902
54.7 | -3.1405082 | -15.55533 | 0.095745318 | 52.597984 | 147.34732 | 0.011240184 | -44.936481 | -0.18521692 | 145.38939 | 149.82484 | 0.015599956
54.8 | -3.1405082 | -15.581168 | 0.095859051 | 52.538101 | 147.67232 | 0.011248333 | -45.007236 | -0.18514897 | 145.77615 | 150.12457 | 0.015847223
54.9 | -3.1405082 | -15.480854 | 0.096445799 | 52.527534 | 147.99731 | 0.011310324 | -44.71418 | -0.18424629 | 146.05798 | 150.45648 | 0.016101001
55 | -3.1405082 | -15.499496 | 0.096651718 | 52.509701 | 148.32231 | 0.011345335 | -44.770615 | -0.18380031 | 146.37868 | 150.69493 | 0.015868152
55.1 | -3.1405082 | -15.668674 | 0.096589752 | 52.630054 | 148.64732 | 0.01134243 | -45.253841 | -0.18424483 | 146.68359 | 151.00104 | 0.015767178
55.2 | -3.1405082 | -15.590889 | 0.097216032 | 52.635262 | 148.97232 | 0.011416208 | -45.028927 | -0.18317549 | 147.0018 | 151.35043 | 0.015692303
55.3 | -3.1405082 | -15.59343 | 0.097588852 | 52.635487 | 149.29732 | 0.011456254 | -45.037418 | -0.18305466 | 147.32785 | 151.66769 | 0.015852274
55.4 | -3.1405082 | -15.657957 | 0.097703092 | 52.635498 | 149.62231 | 0.01147078 | -45.219345 | -0.18304633 | 147.62608 | 151.99338 | 0.01589348
55.5 | -3.1405082 | -15.541548 | 0.098335437 | 52.715733 | 149.94731 | 0.011547376 | -44.883232 | -0.1818033 | 147.91376 | 152.33759 | 0.015746372
55.6 | -3.1405082 | -15.67876 | 0.098313294 | 52.64537 | 150.27231 | 0.011544066 | -45.27898 | -0.18182787 | 148.28661 | 152.63322 | 0.015479571
55.7 | -3.1405082 | -15.699409 | 0.098705068 | 52.635933 | 150.59731 | 0.011586496 | -45.340771 | -0.18181099 | 148.65877 | 152.94615 | 0.015638219
55.8 | -3.1405082 | -15.670535 | 0.098947026 | 52.82745 | 150.92232 | 0.011613497 | -45.26141 | -0.18137959 | 148.91148 | 153.2686 | 0.015761154
55.9 | -3.1405082 | -15.604014 | 0.099384986 | 52.670395 | 151.24733 | 0.011656857 | -45.068935 | -0.1805633 | 149.30798 | 153.50954 | 0.015672458
56 | -3.1405082 | -15.671656 | 0.099724524 | 52.784931 | 151.57233 | 0.011697434 | -45.267212 | -0.18078177 | 149.60236 | 153.80258 | 0.015739063
56.1 | -3.1405082 | -15.641411 | 0.099791639 | 52.81131 | 151.89732 | 0.01170545 | -45.178555 | -0.17975903 | 149.90137 | 154.1485 | 0.01552761
56.2 | -3.1405082 | -15.612271 | 0.1000971 | 52.968956 | 152.22232 | 0.011738378 | -45.095436 | -0.17926487 | 150.21985 | 154.38634 | 0.015398066
56.3 | -3.1405082 | -15.635791 | 0.10045204 | 52.807499 | 152.54732 | 0.011787443 | -45.164516 | -0.17954195 | 150.59154 | 154.70998 | 0.015816852
56.4 | -3.1405082 | -15.581167 | 0.1010676 | 52.968792 | 152.87231 | 0.011856799 | -45.006836 | -0.17849879 | 150.84967 | 155.00102 | 0.015593135
56.5 | -3.1405082 | -15.458176 | 0.10187845 | 52.975758 | 153.19731 | 0.011951085 | -44.649525 | -0.17778277 | 151.14861 | 155.30948 | 0.015765227
56.6 | -3.1405082 | -15.543056 | 0.10191807 | 52.976063 | 153.52231 | 0.011961084 | -44.898224 | -0.17797533 | 151.49225 | 155.61319 | 0.015691843
56.7 | -3.1405082 | -15.618114 | 0.10219597 | 53.254089 | 153.84731 | 0.011995654 | -45.115498 | -0.17755467 | 151.68576 | 156.01385 | 0.015654827
56.8 | -3.1405082 | -15.58386 | 0.10263208 | 53.219597 | 154.17232 | 0.012043337 | -45.012371 | -0.17744043 | 152.01633 | 156.38664 | 0.015906548
56.9 | -3.1405082 | -15.721818 | 0.10252985 | 53.386402 | 154.49731 | 0.012034795 | -45.414474 | -0.1776562 | 152.32616 | 156.7711 | 0.015819216
57 | -3.1405082 | -15.724392 | 0.1028598 | 53.319668 | 154.82231 | 0.012070194 | -45.421547 | -0.17705004 | 152.73735 | 157.15822 | 0.015697317
57.1 | -3.1405082 | -15.76378 | 0.10329442 | 53.31678 | 155.14732 | 0.012125786 | -45.53574 | -0.17662309 | 152.99232 | 157.57173 | 0.015625879
57.2 | -3.1405082 | -15.772349 | 0.10357182 | 53.316658 | 155.47232 | 0.012157739 | -45.561306 | -0.17653196 | 153.34631 | 157.98285 | 0.01573283
57.3 | -3.1405082 | -15.744424 | 0.10419951 | 53.31665 | 155.79732 | 0.012221098 | -45.479557 | -0.17588407 | 153.6494 | 158.34598 | 0.015719239
57.4 | -3.1405082 | -15.568147 | 0.10480725 | 53.31665 | 156.12231 | 0.012287802 | -44.971924 | -0.17448036 | 153.99471 | 158.65967 | 0.015787488
57.5 | -3.1405082 | -15.59288 | 0.10513393 | 53.31665 | 156.44731 | 0.012332298 | -45.041321 | -0.17453596 | 154.37851 | 159.06085 | 0.015894944
57.6 | -3.1405082 | -15.645403 | 0.10531889 | 53.31665 | 156.77232 | 0.012353622 | -45.193581 | -0.17391363 | 154.68802 | 159.42699 | 0.015646614
57.7 | -3.1405082 | -15.687963 | 0.10566266 | 53.339134 | 157.09732 | 0.012388221 | -45.31662 | -0.17394169 | 154.99036 | 159.85107 | 0.015830211
57.8 | -3.1405082 | -15.708142 | 0.10595208 | 53.338196 | 157.42232 | 0.01242778 | -45.376583 | -0.17351362 | 155.33392 | 160.17175 | 0.015783608
57.9 | -3.1405082 | -15.801993 | 0.1061397 | 53.328812 | 157.74731 | 0.012454877 | -45.649216 | -0.17352097 | 155.6769 | 160.50618 | 0.015577421
58 | -3.1405082 | -15.738204 | 0.10646719 | 53.468391 | 158.07231 | 0.01249291 | -45.465946 | -0.17265202 | 156.00224 | 160.87282 | 0.015599812
58.1 | -3.1405082 | -15.726638 | 0.1068477 | 53.323204 | 158.39731 | 0.012539934 | -45.431713 | -0.17219985 | 156.37498 | 161.21188 | 0.015485769
58.2 | -3.1405082 | -15.730216 | 0.10702187 | 53.587708 | 158.72232 | 0.012566323 | -45.443596 | -0.17184177 | 156.65808 | 161.47482 | 0.015643718
58.3 | -3.1405082 | -15.725181 | 0.10741428 | 53.363445 | 159.04732 | 0.012607477 | -45.4296 | -0.17159589 | 157.06514 | 161.75728 | 0.015910676
58.4 | -3.1405082 | -15.792145 | 0.10768226 | 53.526775 | 159.37231 | 0.012629709 | -45.624474 | -0.17096369 | 157.35533 | 162.14114 | 0.015447794
58.5 | -3.1405082 | -15.822657 | 0.10799318 | 53.568737 | 159.69733 | 0.012667291 | -45.711491 | -0.17064808 | 157.63678 | 162.45343 | 0.015229927
58.6 | -3.1405082 | -15.751858 | 0.10874374 | 53.452656 | 160.02232 | 0.012762459 | -45.511463 | -0.17003907 | 158.03342 | 162.75995 | 0.015563316
58.7 | -3.1405082 | -15.593278 | 0.10942536 | 53.602798 | 160.34732 | 0.012826758 | -45.053936 | -0.16880903 | 158.35471 | 163.09904 | 0.015614349
58.8 | -3.1405082 | -15.790401 | 0.1093768 | 53.555973 | 160.67232 | 0.012825395 | -45.620724 | -0.16977516 | 158.6743 | 163.47139 | 0.015810868
58.9 | -3.1405082 | -15.751184 | 0.10991303 | 53.639759 | 160.99731 | 0.01288799 | -45.504768 | -0.16891843 | 158.94254 | 163.77637 | 0.015676923
59 | -3.1405082 | -15.844026 | 0.11004865 | 53.477703 | 161.32231 | 0.012904642 | -45.769855 | -0.16864444 | 159.36374 | 164.11523 | 0.015501798
59.1 | -3.1405082 | -15.910943 | 0.11034882 | 53.496365 | 161.64731 | 0.01293474 | -45.962032 | -0.16877139 | 159.74416 | 164.52017 | 0.015501867
59.2 | -3.1405082 | -15.741099 | 0.11101408 | 53.636372 | 161.97231 | 0.013011365 | -45.464645 | -0.16755001 | 160.00797 | 164.71016 | 0.015714061
59.3 | -3.1405082 | -15.786703 | 0.11133669 | 53.79665 | 162.29732 | 0.013056517 | -45.593628 | -0.16707638 | 160.27266 | 165.05333 | 0.015742989
59.4 | -3.1405082 | -15.861377 | 0.11159248 | 53.663948 | 162.62231 | 0.013093866 | -45.811096 | -0.16712953 | 160.69931 | 165.36891 | 0.01560995
59.5 | -3.1405082 | -15.890819 | 0.11175796 | 53.657516 | 162.94733 | 0.013104858 | -45.899784 | -0.16640848 | 161.00803 | 165.73534 | 0.015329028
59.6 | -3.1405082 | -15.894713 | 0.11235074 | 53.608803 | 163.27232 | 0.01317017 | -45.91283 | -0.16680802 | 161.39522 | 166.01724 | 0.015751632
59.7 | -3.1405082 | -15.807093 | 0.11271983 | 53.655087 | 163.59732 | 0.013221525 | -45.663471 | -0.16554631 | 161.69151 | 166.32645 | 0.015737467
59.8 | -3.1405082 | -16.041 | 0.11241029 | 53.657135 | 163.92232 | 0.01318844 | -46.335117 | -0.16637993 | 161.98358 | 166.63612 | 0.015655471
59.9 | -3.1405082 | -15.996181 | 0.11302564 | 53.78627 | 164.24731 | 0.013251277 | -46.207848 | -0.16567267 | 162.24614 | 166.94173 | 0.015620123
60 | -3.1405082 | -15.857925 | 0.11376464 | 53.66441 | 164.57231 | 0.013343942 | -45.806786 | -0.16370988 | 162.70755 | 167.27454 | 0.015283952
60.1 | -3.1405082 | -16.112101 | 0.11344066 | 53.657536 | 164.89731 | 0.013306426 | -46.540352 | -0.16548523 | 162.99442 | 167.58823 | 0.015499737
60.2 | -3.1405082 | -15.961034 | 0.11433718 | 53.747555 | 165.22232 | 0.013398859 | -46.099075 | -0.1642822 | 163.28923 | 167.88203 | 0.015778504
60.3 | -3.1405082 | -15.906175 | 0.114608 | 53.661129 | 165.54732 | 0.013440449 | -45.940269 | -0.16347264 | 163.6232 | 168.14914 | 0.015755787
60.4 | -3.1405082 | -15.859909 | 0.11511066 | 53.706139 | 165.87231 | 0.013500609 | -45.808613 | -0.1629467 | 163.96698 | 168.46486 | 0.01576156
60.5 | -3.1405082 | -16.022638 | 0.11504562 | 53.872936 | 166.19731 | 0.013491498 | -46.27573 | -0.16306615 | 164.24327 | 168.74373 | 0.015394086
60.6 | -3.1405082 | -16.108065 | 0.11509248 | 53.931061 | 166.52231 | 0.013494216 | -46.524773 | -0.16360098 | 164.56583 | 169.06949 | 0.015511757
60.7 | -3.1405082 | -16.035507 | 0.11552735 | 53.973858 | 166.84732 | 0.013543276 | -46.311806 | -0.16276196 | 164.84779 | 169.37096 | 0.015709152
60.8 | -3.1405082 | -16.017632 | 0.11594349 | 53.975746 | 167.17232 | 0.013593709 | -46.259502 | -0.16215722 | 165.1501 | 169.64719 | 0.015454047
60.9 | -3.1405082 | -16.100998 | 0.11619695 | 53.975826 | 167.49731 | 0.013625996 | -46.497849 | -0.16211386 | 165.50592 | 169.95712 | 0.015443914
61 | -3.1405082 | -16.171024 | 0.11624751 | 53.97583 | 167.82233 | 0.013628061 | -46.701092 | -0.1621732 | 165.8456 | 170.25751 | 0.015325845
61.1 | -3.1405082 | -15.948936 | 0.11673578 | 53.97583 | 168.14732 | 0.0136868 | -46.062515 | -0.16096193 | 166.10185 | 170.54532 | 0.015503593
61.2 | -3.1405082 | -15.868336 | 0.11718208 | 54.088577 | 168.47232 | 0.013732121 | -45.832741 | -0.16097216 | 166.38832 | 170.83763 | 0.015552015
61.3 | -3.1405082 | -15.834139 | 0.11777176 | 54.165211 | 168.79732 | 0.013806233 | -45.735306 | -0.16035233 | 166.65778 | 171.20264 | 0.0155442
61.4 | -3.1405082 | -15.867193 | 0.11798662 | 54.299366 | 169.12231 | 0.013836879 | -45.835423 | -0.16003282 | 167.00941 | 171.62419 | 0.015350098
61.5 | -3.1405082 | -15.847022 | 0.11858886 | 54.305157 | 169.44731 | 0.013902706 | -45.778168 | -0.15924346 | 167.31146 | 171.97609 | 0.015265237
61.6 | -3.1405082 | -15.712762 | 0.11937612 | 54.305408 | 169.77231 | 0.013995029 | -45.392136 | -0.15856297 | 167.65025 | 172.35934 | 0.015509756
61.7 | -3.1405082 | -15.689453 | 0.11992448 | 54.30542 | 170.09731 | 0.014063106 | -45.322571 | -0.15785886 | 167.93185 | 172.77386 | 0.01557582
61.8 | -3.1405082 | -15.724253 | 0.12063586 | 54.32103 | 170.42232 | 0.014152182 | -45.422314 | -0.15750043 | 168.25151 | 173.12933 | 0.015414533
61.9 | -3.1405082 | -15.986993 | 0.12025256 | 54.306099 | 170.74731 | 0.014113528 | -46.181896 | -0.15846391 | 168.63266 | 173.54829 | 0.015539045
62 | -3.1405082 | -16.018187 | 0.12040295 | 54.439449 | 171.07233 | 0.014130686 | -46.270901 | -0.15779486 | 168.91446 | 173.8759 | 0.015452095
62.1 | -3.1405082 | -15.95172 | 0.12079378 | 54.36713 | 171.39732 | 0.01416675 | -46.079113 | -0.15732971 | 169.26434 | 174.22136 | 0.015666343
62.2 | -3.1405082 | -15.958728 | 0.12116105 | 54.338047 | 171.72232 | 0.014205227 | -46.097427 | -0.15674543 | 169.62544 | 174.57721 | 0.015423312
62.3 | -3.1405082 | -15.821458 | 0.12213092 | 54.306828 | 172.04732 | 0.014318015 | -45.69976 | -0.15534674 | 169.98978 | 174.89206 | 0.015379682
62.4 | -3.1405082 | -15.939647 | 0.12212139 | 54.408779 | 172.37231 | 0.014312831 | -46.042198 | -0.15561436 | 170.26434 | 175.28062 | 0.015369637
62.5 | -3.1405082 | -15.958941 | 0.12230936 | 54.522343 | 172.69731 | 0.014331206 | -46.097588 | -0.15513422 | 170.59602 | 175.62346 | 0.015322469
62.6 | -3.1405082 | -15.875361 | 0.12290845 | 54.53196 | 173.02231 | 0.01440243 | -45.856655 | -0.15445405 | 170.94058 | 175.97818 | 0.01558523
62.7 | -3.1405082 | -15.822873 | 0.12340579 | 54.427574 | 173.34732 | 0.014459561 | -45.702911 | -0.15391651 | 171.29564 | 176.29433 | 0.015570194
62.8 | -3.1405082 | -16.029652 | 0.12302469 | 54.445206 | 173.67232 | 0.014419584 | -46.300766 | -0.15436952 | 171.62347 | 176.59219 | 0.015365981
62.9 | -3.1405082 | -15.962831 | 0.12354103 | 54.578579 | 173.99731 | 0.014480351 | -46.108517 | -0.15319762 | 171.92149 | 176.95163 | 0.015082251
63 | -3.1405082 | -16.008823 | 0.12407624 | 54.415852 | 174.32231 | 0.014537262 | -46.240067 | -0.15322064 | 172.34477 | 177.29349 | 0.015257404
63.1 | -3.1405082 | -15.940637 | 0.12470803 | 54.548096 | 174.64732 | 0.014616744 | -46.039989 | -0.15308034 | 172.65265 | 177.56187 | 0.015750216
63.2 | -3.1405082 | -15.809104 | 0.12537818 | 54.620739 | 174.97232 | 0.014697221 | -45.659409 | -0.15147121 | 172.94273 | 177.92201 | 0.015406092
63.3 | -3.1405082 | -16.135653 | 0.12542482 | 54.623882 | 175.29732 | 0.014713628 | -46.601292 | -0.15274942 | 173.29016 | 178.26947 | 0.015199148
63.4 | -3.1405082 | -16.070215 | 0.12610286 | 54.62402 | 175.62231 | 0.014784117 | -46.410999 | -0.15185824 | 173.59998 | 178.57794 | 0.015039306
63.5 | -3.1405082 | -16.048935 | 0.12659317 | 54.624023 | 175.94731 | 0.014840074 | -46.351463 | -0.15167412 | 173.88101 | 178.86227 | 0.015430016
63.6 | -3.1405082 | -15.949415 | 0.1271431 | 54.624023 | 176.27232 | 0.01490254 | -46.066692 | -0.15059994 | 174.22607 | 179.20235 | 0.015462002
63.7 | -3.1405082 | -15.948045 | 0.12733419 | 54.624023 | 176.59732 | 0.014916223 | -46.067421 | -0.15010136 | 174.57062 | 179.5118 | 0.015390276
63.8 | -3.1405082 | -15.911872 | 0.1280317 | 54.678585 | 176.92232 | 0.014994319 | -45.968491 | -0.14910126 | 174.86955 | 179.77376 | 0.015273781
63.9 | -3.1405082 | -16.029991 | 0.12806833 | 54.633617 | 177.24731 | 0.015001913 | -46.31163 | -0.14920487 | 175.23883 | 180.08498 | 0.014980495
64 | -3.1405082 | -16.039537 | 0.128126 | 54.624439 | 177.57231 | 0.015006497 | -46.343067 | -0.14972311 | 175.5643 | 180.44856 | 0.015518447
64.1 | -3.1405082 | -16.0459 | 0.12834711 | 54.892628 | 177.89731 | 0.015032871 | -46.364399 | -0.14915711 | 175.8224 | 180.66856 | 0.015564917
64.2 | -3.1405082 | -15.978052 | 0.12906027 | 54.929955 | 178.22231 | 0.015119425 | -46.172352 | -0.14786594 | 176.10796 | 180.92979 | 0.015250032
64.3 | -3.1405082 | -16.084774 | 0.12947957 | 54.878437 | 178.54732 | 0.015167484 | -46.477123 | -0.14808959 | 176.50713 | 181.30457 | 0.015102074
64.4 | -3.1405082 | -16.092598 | 0.12982762 | 54.92934 | 178.87233 | 0.015218906 | -46.502701 | -0.14785826 | 176.79375 | 181.61974 | 0.015126419
64.5 | -3.1405082 | -16.098032 | 0.13015121 | 54.931541 | 179.19733 | 0.015248863 | -46.517521 | -0.14775035 | 177.12202 | 181.87579 | 0.015494546
64.6 | -3.1405082 | -16.115417 | 0.13017334 | 54.931637 | 179.52232 | 0.015251996 | -46.568596 | -0.14754516 | 177.46736 | 182.19557 | 0.015457329
64.7 | -3.1405082 | -16.079775 | 0.13063037 | 55.019138 | 179.84732 | 0.015298288 | -46.467468 | -0.14660144 | 177.73964 | 182.47905 | 0.015272629
64.8 | -3.1405082 | -16.320534 | 0.13041182 | 54.971951 | 180.17232 | 0.015273993 | -47.153843 | -0.14743143 | 178.08691 | 182.77019 | 0.015183417
64.9 | -3.1405082 | -16.244083 | 0.13110015 | 55.09959 | 180.49731 | 0.015361657 | -46.92923 | -0.14629574 | 178.34912 | 183.08386 | 0.015227238
65 | -3.1405082 | -16.087793 | 0.13219567 | 55.138515 | 180.82231 | 0.015482127 | -46.473545 | -0.14509901 | 178.68948 | 183.39226 | 0.015343613
65.1 | -3.1405082 | -16.153141 | 0.1324733 | 55.057396 | 181.14731 | 0.015510143 | -46.660561 | -0.14523925 | 179.00865 | 183.64977 | 0.015327286
65.2 | -3.1405082 | -16.304855 | 0.13263597 | 55.2314 | 181.47231 | 0.015530841 | -47.096397 | -0.14530544 | 179.22618 | 184.07076 | 0.01518329
65.3 | -3.1405082 | -16.315657 | 0.13302523 | 55.238918 | 181.79732 | 0.015578666 | -47.127304 | -0.14457044 | 179.56102 | 184.49106 | 0.01507394
65.4 | -3.1405082 | -16.268234 | 0.13369004 | 55.239243 | 182.12231 | 0.015662918 | -46.991238 | -0.14419487 | 179.93011 | 184.93459 | 0.015234289
65.5 | -3.1405082 | -16.318851 | 0.13407236 | 55.347553 | 182.44731 | 0.015703782 | -47.135551 | -0.14426844 | 180.23093 | 185.29646 | 0.015564802
65.6 | -3.1405082 | -16.250872 | 0.1345216 | 55.271797 | 182.77232 | 0.015759831 | -46.943161 | -0.14304866 | 180.57559 | 185.75946 | 0.01537044
65.7 | -3.1405082 | -16.282421 | 0.1346423 | 55.493031 | 183.09732 | 0.015773376 | -47.033421 | -0.14257064 | 180.87108 | 186.16083 | 0.015095004
65.8 | -3.1405082 | -16.424831 | 0.13453314 | 55.250217 | 183.42232 | 0.0157612 | -47.442753 | -0.14296563 | 181.2652 | 186.53105 | 0.015129531
65.9 | -3.1405082 | -16.395407 | 0.13485059 | 55.505245 | 183.74731 | 0.015791968 | -47.36034 | -0.14240804 | 181.59753 | 186.96863 | 0.015348626
66 | -3.1405082 | -16.281542 | 0.13609469 | 55.323029 | 184.07231 | 0.015934026 | -47.030724 | -0.14157699 | 181.97574 | 187.32375 | 0.015584749
66.1 | -3.1405082 | -16.331835 | 0.13617544 | 55.399921 | 184.39732 | 0.015954632 | -47.176666 | -0.14159851 | 182.30612 | 187.75589 | 0.015396618
66.2 | -3.1405082 | -16.469481 | 0.13634597 | 55.246193 | 184.72232 | 0.015958397 | -47.574409 | -0.14146288 | 182.67517 | 188.13734 | 0.01520323
66.3 | -3.1405082 | -16.394558 | 0.13678189 | 55.239559 | 185.04732 | 0.016017888 | -47.358002 | -0.14029907 | 183.07306 | 188.55814 | 0.015017969
66.4 | -3.1405082 | -16.357056 | 0.13731629 | 55.239273 | 185.37231 | 0.01607831 | -47.251366 | -0.14015421 | 183.43901 | 188.90369 | 0.015434642
66.5 | -3.1405082 | -16.147873 | 0.13833812 | 55.217346 | 185.69731 | 0.016203132 | -46.64793 | -0.13917105 | 183.7827 | 189.26619 | 0.015685439
66.6 | -3.1405082 | -16.218903 | 0.13844717 | 55.238312 | 186.02231 | 0.016211167 | -46.853382 | -0.13899687 | 184.17778 | 189.62404 | 0.015665537
66.7 | -3.1405082 | -16.426386 | 0.13815674 | 55.15863 | 186.34732 | 0.016191531 | -47.453415 | -0.13924278 | 184.52788 | 190.02477 | 0.015294295
66.8 | -3.1405082 | -16.394003 | 0.13846022 | 55.223495 | 186.67232 | 0.016221572 | -47.361881 | -0.13873592 | 184.84785 | 190.31647 | 0.015139072
66.9 | -3.1405082 | -16.294331 | 0.13897471 | 55.195038 | 186.99733 | 0.016276378 | -47.07597 | -0.13788396 | 185.17427 | 190.696 | 0.015189978
67 | -3.1405082 | -16.506659 | 0.1387812 | 54.967285 | 187.32233 | 0.01625514 | -47.688175 | -0.13850494 | 185.5843 | 191.03285 | 0.015240789
67.1 | -3.1405082 | -16.319122 | 0.13967453 | 55.039551 | 187.64732 | 0.01636502 | -47.145096 | -0.13671468 | 185.96526 | 191.36833 | 0.015156274
67.2 | -3.1405082 | -16.315285 | 0.13963968 | 55.148792 | 187.97232 | 0.016358892 | -47.131516 | -0.1362735 | 186.21571 | 191.66283 | 0.015029787
67.3 | -3.1405082 | -16.572945 | 0.13918984 | 54.99966 | 188.29732 | 0.016311835 | -47.873051 | -0.13753749 | 186.60493 | 192.03766 | 0.015290209
67.4 | -3.1405082 | -16.493423 | 0.13969971 | 54.971371 | 188.62231 | 0.016367134 | -47.644615 | -0.13670276 | 186.92409 | 192.31917 | 0.015416289
67.5 | -3.1405082 | -16.3992 | 0.13996387 | 54.978703 | 188.94731 | 0.016392745 | -47.368328 | -0.13562393 | 187.26218 | 192.67601 | 0.015435428
67.6 | -3.1405082 | -16.532618 | 0.14016047 | 55.103558 | 189.27231 | 0.016404411 | -47.751335 | -0.1358716 | 187.54214 | 192.96286 | 0.015154224
67.7 | -3.1405082 | -16.493767 | 0.14072788 | 54.954346 | 189.59731 | 0.016470985 | -47.639496 | -0.13508371 | 187.92258 | 193.32193 | 0.014884043
67.8 | -3.1405082 | -16.562399 | 0.14113125 | 54.957989 | 189.92232 | 0.016528344 | -47.837021 | -0.13528506 | 188.25702 | 193.63252 | 0.015089675
67.9 | -3.1405082 | -16.45145 | 0.14190036 | 55.048222 | 190.24731 | 0.016615769 | -47.513317 | -0.13443558 | 188.5047 | 193.91835 | 0.015237412
68 | -3.1405082 | -16.409678 | 0.14204694 | 54.950363 | 190.57233 | 0.016632382 | -47.389637 | -0.13350536 | 188.89178 | 194.19051 | 0.015062557
68.1 | -3.1405082 | -16.472147 | 0.14206763 | 54.980961 | 190.89732 | 0.016634446 | -47.569771 | -0.13364175 | 189.26199 | 194.50072 | 0.015140652
68.2 | -3.1405082 | -16.544508 | 0.14227584 | 55.045296 | 191.22232 | 0.016669894 | -47.777454 | -0.13394156 | 189.51317 | 194.78149 | 0.015201217
68.3 | -3.1405082 | -16.471846 | 0.14281394 | 54.939159 | 191.54732 | 0.01673058 | -47.569439 | -0.13332149 | 189.88448 | 195.11134 | 0.015313093
68.4 | -3.1405082 | -16.494061 | 0.14325455 | 55.07412 | 191.87231 | 0.016786324 | -47.636368 | -0.13338867 | 190.18448 | 195.38914 | 0.015357806
68.5 | -3.1405082 | -16.402046 | 0.14357717 | 55.215202 | 192.19731 | 0.01682152 | -47.371967 | -0.13177878 | 190.44522 | 195.6523 | 0.014997643
68.6 | -3.1405082 | -16.434526 | 0.14382555 | 55.211567 | 192.52232 | 0.016846407 | -47.468563 | -0.13157336 | 190.80412 | 195.92273 | 0.014905617
68.7 | -3.1405082 | -16.44178 | 0.14441055 | 55.210495 | 192.84732 | 0.016913753 | -47.491245 | -0.13137314 | 191.13934 | 196.23331 | 0.015005676
68.8 | -3.1405082 | -16.432444 | 0.14472127 | 55.238014 | 193.17232 | 0.016950043 | -47.465538 | -0.13138025 | 191.43405 | 196.50761 | 0.015302961
68.9 | -3.1405082 | -16.359209 | 0.1453079 | 55.239204 | 193.49731 | 0.017014055 | -47.255161 | -0.13055387 | 191.71515 | 196.80261 | 0.015533366
69 | -3.1405082 | -16.457588 | 0.14536732 | 55.239254 | 193.82231 | 0.017018894 | -47.541149 | -0.13039738 | 192.05392 | 197.08429 | 0.015237342
69.1 | -3.1405082 | -16.451963 | 0.1456984 | 55.239258 | 194.14731 | 0.017048569 | -47.525936 | -0.12978812 | 192.32062 | 197.38463 | 0.015311928
69.2 | -3.1405082 | -16.523392 | 0.14596343 | 55.239258 | 194.47232 | 0.01708474 | -47.735146 | -0.1299592 | 192.69379 | 197.66037 | 0.015285457
69.3 | -3.1405082 | -16.498215 | 0.14614342 | 55.290829 | 194.79732 | 0.017112548 | -47.659729 | -0.12938671 | 192.9767 | 197.92087 | 0.015403905
69.4 | -3.1405082 | -16.471136 | 0.14677599 | 55.409264 | 195.12231 | 0.017181737 | -47.581787 | -0.1288086 | 193.24797 | 198.19589 | 0.015375538
69.5 | -3.1405082 | -16.452312 | 0.1471663 | 55.515617 | 195.44733 | 0.017231012 | -47.526192 | -0.12770391 | 193.54683 | 198.47157 | 0.015146173
69.6 | -3.1405082 | -16.596306 | 0.14710602 | 55.436584 | 195.77232 | 0.017226605 | -47.942833 | -0.12802255 | 193.82388 | 198.8217 | 0.014945447
69.7 | -3.1405082 | -16.480959 | 0.14794751 | 55.531509 | 196.09732 | 0.017319631 | -47.609795 | -0.12680997 | 194.12563 | 199.06728 | 0.014912136
69.8 | -3.1405082 | -16.506073 | 0.14824857 | 55.535702 | 196.42232 | 0.017367957 | -47.682457 | -0.12692568 | 194.4516 | 199.3306 | 0.015277747
69.9 | -3.1405082 | -16.56492 | 0.14857765 | 55.631752 | 196.74731 | 0.017407142 | -47.849628 | -0.12670739 | 194.71684 | 199.64648 | 0.01529965
70 | -3.1405082 | -16.596233 | 0.1491169 | 55.787689 | 197.07231 | 0.01746401 | -47.93877 | -0.1262207 | 195.02869 | 199.89536 | 0.015089796
70.1 | -3.1405082 | -16.622213 | 0.14927286 | 55.582764 | 197.39731 | 0.017474536 | -48.012836 | -0.12573268 | 195.40256 | 200.13399 | 0.014854803
70.2 | -3.1405082 | -16.561188 | 0.14971754 | 55.721481 | 197.72231 | 0.017519109 | -47.836151 | -0.12505318 | 195.68507 | 200.46851 | 0.015025242
70.3 | -3.1405082 | -16.628372 | 0.14996411 | 55.83823 | 198.04732 | 0.017554352 | -48.031597 | -0.12528498 | 195.96098 | 200.72926 | 0.015439495
70.4 | -3.1405082 | -16.596573 | 0.15033427 | 55.909649 | 198.37233 | 0.017597729 | -47.93782 | -0.12465551 | 196.22462 | 200.99986 | 0.015275099
70.5 | -3.1405082 | -16.470062 | 0.15104562 | 55.851814 | 198.69733 | 0.017677093 | -47.569824 | -0.12434954 | 196.54991 | 201.26068 | 0.01507442
70.6 | -3.1405082 | -16.462912 | 0.15120894 | 56.056236 | 199.02232 | 0.017702146 | -47.547989 | -0.12350415 | 196.78831 | 201.58234 | 0.014896878
70.7 | -3.1405082 | -16.455252 | 0.15136649 | 56.038136 | 199.34732 | 0.017723277 | -47.525352 | -0.12350604 | 197.15472 | 201.97571 | 0.015003454
70.8 | -3.1405082 | -16.338827 | 0.15208434 | 56.125214 | 199.67232 | 0.017797371 | -47.187393 | -0.12245302 | 197.44603 | 202.37941 | 0.015135624
70.9 | -3.1405082 | -16.414427 | 0.15227774 | 56.07095 | 199.99731 | 0.01782072 | -47.40321 | -0.12227722 | 197.78001 | 202.76663 | 0.015090341
71 | -3.1405082 | -16.401258 | 0.15293336 | 56.126633 | 200.32231 | 0.017899781 | -47.367043 | -0.12180256 | 198.09996 | 203.13451 | 0.014910828
71.1 | -3.1405082 | -16.406187 | 0.15306708 | 56.12904 | 200.64731 | 0.017911067 | -47.38385 | -0.12128028 | 198.48132 | 203.57274 | 0.014907064
71.2 | -3.1405082 | -16.334173 | 0.15363061 | 56.129147 | 200.97232 | 0.017980903 | -47.177647 | -0.12084619 | 198.82913 | 203.95442 | 0.015244999
71.3 | -3.1405082 | -16.425278 | 0.15374422 | 56.12915 | 201.29732 | 0.017989721 | -47.442638 | -0.12084724 | 199.2038 | 204.33733 | 0.015246101
71.4 | -3.1405082 | -16.552675 | 0.15386613 | 56.112129 | 201.62231 | 0.017997276 | -47.810349 | -0.12087374 | 199.5686 | 204.65948 | 0.015146189
71.5 | -3.1405082 | -16.447721 | 0.15451555 | 55.939762 | 201.94731 | 0.018079387 | -47.507072 | -0.11992568 | 199.96657 | 205.02466 | 0.015054235
71.6 | -3.1405082 | -16.547106 | 0.15483785 | 55.999702 | 202.27232 | 0.018119667 | -47.794075 | -0.11991601 | 200.28592 | 205.39104 | 0.014687234
71.7 | -3.1405082 | -16.576317 | 0.1550172 | 55.975193 | 202.59732 | 0.018138546 | -47.8792 | -0.11975569 | 200.64024 | 205.75008 | 0.01485732
71.8 | -3.1405082 | -16.605507 | 0.15561868 | 56.081024 | 202.92232 | 0.018211428 | -47.9627 | -0.11943821 | 200.99719 | 206.03743 | 0.014898698
71.9 | -3.1405082 | -16.614803 | 0.15595748 | 55.943039 | 203.24731 | 0.018253589 | -47.990726 | -0.11930122 | 201.36247 | 206.37944 | 0.014905755
72 | -3.1405082 | -16.585155 | 0.1562894 | 55.847809 | 203.57233 | 0.018292654 | -47.907688 | -0.11871508 | 201.71581 | 206.69376 | 0.014817391
72.1 | -3.1405082 | -16.599005 | 0.15676236 | 55.925827 | 203.89732 | 0.018355979 | -47.949368 | -0.11864206 | 202.02551 | 207.10614 | 0.014987423
72.2 | -3.1405082 | -16.479561 | 0.15752098 | 55.929688 | 204.22232 | 0.01843724 | -47.607285 | -0.117568 | 202.38907 | 207.41861 | 0.015144811
72.3 | -3.1405082 | -16.538311 | 0.15785316 | 55.911972 | 204.54732 | 0.018477414 | -47.779465 | -0.11748736 | 202.70496 | 207.7558 | 0.015248022
72.4 | -3.1405082 | -16.579132 | 0.15791987 | 55.968685 | 204.87231 | 0.018488126 | -47.899368 | -0.11697514 | 203.04037 | 207.98439 | 0.014980405
72.5 | -3.1405082 | -16.609489 | 0.15835661 | 55.933018 | 205.19731 | 0.01851402 | -47.989944 | -0.11658517 | 203.40331 | 208.3336 | 0.014801564
72.6 | -3.1405082 | -16.516384 | 0.15901625 | 55.847374 | 205.52231 | 0.018602451 | -47.719807 | -0.11594591 | 203.7332 | 208.65527 | 0.014978277
72.7 | -3.1405082 | -16.529966 | 0.15927123 | 56.074215 | 205.84731 | 0.018631769 | -47.759193 | -0.11542644 | 203.98889 | 208.88742 | 0.015029295
72.8 | -3.1405082 | -16.541208 | 0.15948392 | 55.921467 | 206.17232 | 0.018654795 | -47.792053 | -0.11485926 | 204.42255 | 209.1987 | 0.014803092
72.9 | -3.1405082 | -16.609982 | 0.15980248 | 55.934666 | 206.49733 | 0.018695215 | -47.987881 | -0.11499793 | 204.72398 | 209.47935 | 0.014847138
73 | -3.1405082 | -16.662102 | 0.16011688 | 55.91621 | 206.82233 | 0.018726261 | -48.136494 | -0.11433687 | 205.03407 | 209.76797 | 0.014658335
73.1 | -3.1405082 | -16.633032 | 0.16053386 | 55.923653 | 207.14732 | 0.018788025 | -48.049404 | -0.11385123 | 205.34955 | 210.09502 | 0.014878889
73.2 | -3.1405082 | -16.581661 | 0.16103455 | 56.076908 | 207.47232 | 0.018848108 | -47.89587 | -0.11366784 | 205.6358 | 210.39117 | 0.015267956
73.3 | -3.1405082 | -16.645086 | 0.16131249 | 56.00943 | 207.79732 | 0.01887895 | -48.076271 | -0.11340475 | 205.99348 | 210.61929 | 0.015111615
73.4 | -3.1405082 | -16.708883 | 0.16174421 | 55.954594 | 208.12231 | 0.018919177 | -48.259865 | -0.11301801 | 206.31592 | 210.9937 | 0.014770726
73.5 | -3.1405082 | -16.649794 | 0.16208047 | 55.9496 | 208.44731 | 0.018964201 | -48.088905 | -0.11219209 | 206.69423 | 211.24248 | 0.014822832
73.6 | -3.1405082 | -16.571825 | 0.16274042 | 56.110722 | 208.77231 | 0.019046005 | -47.86129 | -0.11123617 | 206.94749 | 211.4955 | 0.014677769
73.7 | -3.1405082 | -16.643991 | 0.16329566 | 56.128334 | 209.09732 | 0.019108439 | -48.071663 | -0.11136164 | 207.21889 | 211.81221 | 0.015004474
73.8 | -3.1405082 | -16.685337 | 0.16342066 | 56.129116 | 209.42232 | 0.01911963 | -48.193913 | -0.11098234 | 207.54552 | 212.07594 | 0.014906614
73.9 | -3.1405082 | -16.810099 | 0.1634002 | 56.12915 | 209.74731 | 0.019113461 | -48.558773 | -0.11112105 | 207.92227 | 212.41501 | 0.014703593
74 | -3.1405082 | -16.863913 | 0.16374776 | 56.259686 | 210.07231 | 0.01914463 | -48.716572 | -0.11124844 | 208.14378 | 212.67116 | 0.015012828
74.1 | -3.1405082 | -16.834084 | 0.16410106 | 56.276634 | 210.39732 | 0.019189436 | -48.632317 | -0.11078675 | 208.46658 | 212.95113 | 0.015087971
74.2 | -3.1405082 | -16.844213 | 0.16483748 | 56.136276 | 210.72232 | 0.019277845 | -48.66 | -0.11012595 | 208.82484 | 213.28134 | 0.014970098
74.3 | -3.1405082 | -16.764166 | 0.16536453 | 56.231186 | 211.04732 | 0.019331202 | -48.426914 | -0.10916302 | 209.10136 | 213.51059 | 0.014981485
74.4 | -3.1405082 | -16.800554 | 0.16562386 | 56.267914 | 211.37231 | 0.019365804 | -48.531055 | -0.10859239 | 209.4424 | 213.85217 | 0.014659357
74.5 | -3.1405082 | -16.940475 | 0.16553159 | 56.417923 | 211.69731 | 0.01936486 | -48.936565 | -0.10913846 | 209.73407 | 214.18596 | 0.014809018
74.6 | -3.1405082 | -16.8438 | 0.16619442 | 56.425442 | 212.02232 | 0.019439181 | -48.658741 | -0.10818087 | 209.98775 | 214.43509 | 0.015077278
74.7 | -3.1405082 | -17.009176 | 0.16630231 | 56.468517 | 212.34732 | 0.019455086 | -49.134655 | -0.10898405 | 210.31094 | 214.74057 | 0.015022466
74.8 | -3.1405082 | -17.034262 | 0.16668098 | 56.427628 | 212.67232 | 0.019499069 | -49.204872 | -0.10793108 | 210.74467 | 215.01231 | 0.014800375
74.9 | -3.1405082 | -16.958965 | 0.16702572 | 56.425861 | 212.99731 | 0.019530965 | -48.987457 | -0.10695174 | 210.97513 | 215.27251 | 0.014504485
75 | -3.1405082 | -16.95385 | 0.16749656 | 56.579903 | 213.32231 | 0.019583071 | -48.968849 | -0.10659408 | 211.23109 | 215.52817 | 0.014728499
75.1 | -3.1405082 | -17.092903 | 0.16749361 | 56.626041 | 213.64731 | 0.019593824 | -49.366985 | -0.10742955 | 211.57797 | 215.81352 | 0.01500174
75.2 | -3.1405082 | -16.92861 | 0.16808665 | 56.684212 | 213.97232 | 0.019660834 | -48.891441 | -0.10552693 | 211.88278 | 216.1483 | 0.014697633
75.3 | -3.1405082 | -17.056885 | 0.16833876 | 56.710251 | 214.29732 | 0.019686192 | -49.260498 | -0.10582795 | 212.15872 | 216.39243 | 0.014680264
75.4 | -3.1405082 | -17.012239 | 0.16865873 | 56.711376 | 214.62233 | 0.019718574 | -49.132141 | -0.10533614 | 212.51492 | 216.75777 | 0.014682799
75.5 | -3.1405082 | -17.108459 | 0.16874376 | 56.711422 | 214.94733 | 0.019731186 | -49.412006 | -0.10554334 | 212.80858 | 217.07996 | 0.014846974
75.6 | -3.1405082 | -17.10811 | 0.1689582 | 56.734619 | 215.27232 | 0.019760964 | -49.414455 | -0.10559297 | 213.12845 | 217.36513 | 0.015125321
75.7 | -3.1405082 | -17.027082 | 0.16947076 | 56.820576 | 215.59732 | 0.019821709 | -49.18581 | -0.10433204 | 213.41129 | 217.64044 | 0.014842398
75.8 | -3.1405082 | -16.950382 | 0.17019564 | 56.839672 | 215.92232 | 0.019901779 | -48.963284 | -0.10380684 | 213.75113 | 217.93671 | 0.014871058
75.9 | -3.1405082 | -17.00696 | 0.17018971 | 56.977009 | 216.24731 | 0.019910898 | -49.12849 | -0.10368139 | 214.02933 | 218.22659 | 0.014858246
76 | -3.1405082 | -16.943211 | 0.17067118 | 56.985695 | 216.57231 | 0.019962601 | -48.944435 | -0.10332195 | 214.31432 | 218.48022 | 0.014871223
76.1 | -3.1405082 | -17.008003 | 0.1710519 | 57.010406 | 216.89731 | 0.020012574 | -49.127548 | -0.10330265 | 214.63567 | 218.80666 | 0.015067204
76.2 | -3.1405082 | -17.011528 | 0.17141123 | 57.101685 | 217.22231 | 0.020047223 | -49.138462 | -0.1026818 | 214.9162 | 219.08952 | 0.014842488
76.3 | -3.1405082 | -17.111134 | 0.17162287 | 57.253872 | 217.54732 | 0.020067664 | -49.428284 | -0.10221623 | 215.19702 | 219.35553 | 0.01466263
76.4 | -3.1405082 | -17.027891 | 0.17226863 | 57.260445 | 217.87231 | 0.020142185 | -49.187389 | -0.10147905 | 215.50041 | 219.64919 | 0.014678334
76.5 | -3.1405082 | -17.106588 | 0.17237413 | 57.260727 | 218.19733 | 0.020155273 | -49.413452 | -0.10178435 | 215.81447 | 219.94466 | 0.015042633
76.6 | -3.1405082 | -16.905403 | 0.17343305 | 57.260742 | 218.52232 | 0.020276096 | -48.832462 | -0.099823274 | 216.1438 | 220.21922 | 0.014801065
76.7 | -3.1405082 | -17.009363 | 0.17349626 | 57.351017 | 218.84732 | 0.020281103 | -49.134796 | -0.10029023 | 216.47583 | 220.51637 | 0.014857966
76.8 | -3.1405082 | -16.962236 | 0.17383821 | 57.523643 | 219.17232 | 0.020318601 | -48.999069 | -0.099271484 | 216.7048 | 220.91852 | 0.014572333
76.9 | -3.1405082 | -17.017836 | 0.17422757 | 57.534897 | 219.49731 | 0.020375365 | -49.156521 | -0.099074379 | 217.03761 | 221.36949 | 0.014708612
77 | -3.1405082 | -17.144989 | 0.17447612 | 57.535381 | 219.82231 | 0.020406378 | -49.526527 | -0.09941078 | 217.40352 | 221.81944 | 0.014944235
77.1 | -3.1405082 | -17.196028 | 0.17483301 | 57.535404 | 220.14732 | 0.02044782 | -49.66901 | -0.098732971 | 217.75739 | 222.2901 | 0.014769501
77.2 | -3.1405082 | -17.204647 | 0.17524679 | 57.628204 | 220.47232 | 0.020482972 | -49.692993 | -0.098438211 | 218.04968 | 222.69289 | 0.014755786
77.3 | -3.1405082 | -17.170721 | 0.17567378 | 57.539413 | 220.79732 | 0.020540265 | -49.592903 | -0.097555622 | 218.51208 | 223.18864 | 0.014620169
77.4 | -3.1405082 | -17.211519 | 0.17632782 | 57.535576 | 221.12231 | 0.02061337 | -49.711784 | -0.097771145 | 218.84416 | 223.61046 | 0.015017009
77.5 | -3.1405082 | -17.083906 | 0.17693157 | 57.463154 | 221.44731 | 0.020680431 | -49.341328 | -0.096522704 | 219.27745 | 224.08643 | 0.01508627
77.6 | -3.1405082 | -17.176256 | 0.17714275 | 57.405434 | 221.77231 | 0.020700773 | -49.606102 | -0.096541271 | 219.63358 | 224.53488 | 0.0149758
77.7 | -3.1405082 | -17.281158 | 0.17726474 | 57.286827 | 222.09732 | 0.020712923 | -49.910702 | -0.096577629 | 220.00345 | 224.93419 | 0.014882413
77.8 | -3.1405082 | -17.268084 | 0.17749912 | 57.261868 | 222.42232 | 0.020739904 | -49.873547 | -0.095419511 | 220.36734 | 225.34502 | 0.014602931
77.9 | -3.1405082 | -17.211081 | 0.17825806 | 57.321941 | 222.74731 | 0.020827333 | -49.710758 | -0.095028773 | 220.68765 | 225.74336 | 0.014820169
78 | -3.1405082 | -17.167192 | 0.17883639 | 57.268837 | 223.07233 | 0.020892868 | -49.586807 | -0.094570637 | 221.12215 | 226.14688 | 0.015013027
78.1 | -3.1405082 | -17.325506 | 0.17843434 | 57.261093 | 223.39732 | 0.020853624 | -50.046196 | -0.09482006 | 221.49651 | 226.57991 | 0.014752856
78.2 | -3.1405082 | -17.258162 | 0.17899394 | 57.245358 | 223.72232 | 0.020923723 | -49.854935 | -0.094296545 | 221.89249 | 226.93399 | 0.014973595
78.3 | -3.1405082 | -17.18384 | 0.17936663 | 57.189339 | 224.04732 | 0.020958954 | -49.641586 | -0.093323164 | 222.29886 | 227.30928 | 0.014823396
78.4 | -3.1405082 | -17.152472 | 0.17982818 | 57.168678 | 224.37231 | 0.021023432 | -49.551479 | -0.092774995 | 222.61546 | 227.67923 | 0.014866943
78.5 | -3.1405082 | -17.163671 | 0.18029396 | 57.039192 | 224.69731 | 0.021076109 | -49.584915 | -0.092335053 | 222.99243 | 228.05948 | 0.015047628
78.6 | -3.1405082 | -17.289431 | 0.18043257 | 56.98838 | 225.02231 | 0.021093128 | -49.945759 | -0.092431948 | 223.33342 | 228.40086 | 0.014963376
78.7 | -3.1405082 | -17.439974 | 0.18031681 | 56.986187 | 225.34731 | 0.021068813 | -50.381424 | -0.092990346 | 223.69885 | 228.73669 | 0.014768781
78.8 | -3.1405082 | -17.321491 | 0.1809673 | 56.986088 | 225.67232 | 0.021144902 | -50.035591 | -0.091790415 | 223.98343 | 229.09889 | 0.014706052
78.9 | -3.1405082 | -17.25675 | 0.18158354 | 56.986084 | 225.99733 | 0.021216029 | -49.849255 | -0.091140904 | 224.35754 | 229.4792 | 0.01483526
79 | -3.1405082 | -17.144091 | 0.18232155 | 56.986084 | 226.32233 | 0.021301392 | -49.527103 | -0.090329856 | 224.76079 | 229.80518 | 0.014907056
79.1 | -3.1405082 | -17.40836 | 0.18193832 | 56.896149 | 226.64732 | 0.021262923 | -50.291718 | -0.091406219 | 225.12477 | 230.11115 | 0.014846778
79.2 | -3.1405082 | -17.347498 | 0.1825224 | 56.854626 | 226.97232 | 0.0213225 | -50.118137 | -0.09046793 | 225.44669 | 230.41797 | 0.014552238
79.3 | -3.1405082 | -17.392525 | 0.18283087 | 56.836487 | 227.29732 | 0.021356665 | -50.24984 | -0.090353988 | 225.77121 | 230.75069 | 0.014714029
79.4 | -3.1405082 | -17.357256 | 0.18299647 | 56.768307 | 227.62231 | 0.021378847 | -50.151222 | -0.090146258 | 226.16357 | 231.04619 | 0.014942173
79.5 | -3.1405082 | -17.294466 | 0.18360575 | 56.721493 | 227.94731 | 0.021460043 | -49.967121 | -0.088956088 | 226.51598 | 231.39334 | 0.014664427
79.6 | -3.1405082 | -17.6003 | 0.18347417 | 56.711861 | 228.27231 | 0.021441199 | -50.846073 | -0.090556517 | 226.83127 | 231.68011 | 0.014735377
79.7 | -3.1405082 | -17.519489 | 0.18415876 | 56.773438 | 228.59732 | 0.021516252 | -50.611553 | -0.089158148 | 227.15448 | 232.00883 | 0.014525685
79.8 | -3.1405082 | -17.374947 | 0.1849491 | 56.714104 | 228.92232 | 0.021620078 | -50.193848 | -0.088109374 | 227.45326 | 232.2708 | 0.014591889
79.9 | -3.1405082 | -17.358263 | 0.18530966 | 56.711544 | 229.24731 | 0.02166263 | -50.143181 | -0.087659724 | 227.80861 | 232.61594 | 0.014877966
80 | -3.1405082 | -17.528427 | 0.18537904 | 56.729347 | 229.57231 | 0.021667989 | -50.633392 | -0.088324875 | 228.08643 | 232.86446 | 0.014853841
80.1 | -3.1405082 | -17.369926 | 0.18604326 | 56.7122 | 229.89732 | 0.021742767 | -50.176189 | -0.086276382 | 228.43721 | 233.11267 | 0.014328435
80.2 | -3.1405082 | -17.530939 | 0.1860249 | 56.775291 | 230.22232 | 0.021738268 | -50.642853 | -0.086904012 | 228.73961 | 233.42757 | 0.014391567
80.3 | -3.1405082 | -17.525915 | 0.18665202 | 56.714188 | 230.54732 | 0.021804381 | -50.628281 | -0.087125152 | 229.08537 | 233.7419 | 0.014735445
80.4 | -3.1405082 | -17.405226 | 0.18702391 | 56.711548 | 230.87231 | 0.021851439 | -50.27935 | -0.085953213 | 229.38745 | 234.04402 | 0.014870884
80.5 | -3.1405082 | -17.42498 | 0.18775821 | 56.711433 | 231.19733 | 0.021937173 | -50.332973 | -0.085963614 | 229.68526 | 234.31596 | 0.014828974
80.6 | -3.1405082 | -17.508587 | 0.18797371 | 56.834 | 231.52232 | 0.021967923 | -50.574314 | -0.085504763 | 229.97246 | 234.70213 | 0.014505654
80.7 | -3.1405082 | -17.47736 | 0.18836519 | 56.867481 | 231.84732 | 0.022005806 | -50.48204 | -0.085108928 | 230.2753 | 235.06743 | 0.014570812
80.8 | -3.1405082 | -17.348898 | 0.18919848 | 56.980965 | 232.17232 | 0.022109576 | -50.109928 | -0.084128842 | 230.54193 | 235.49829 | 0.014727479
80.9 | -3.1405082 | -17.415592 | 0.18948922 | 56.982449 | 232.49731 | 0.022143202 | -50.303844 | -0.083758198 | 230.85533 | 235.95628 | 0.014708427
81 | -3.1405082 | -17.478916 | 0.18957298 | 56.846462 | 232.82231 | 0.022154981 | -50.487671 | -0.083811916 | 231.29483 | 236.3606 | 0.014684977
81.1 | -3.1405082 | -17.50848 | 0.19005655 | 56.841713 | 233.14731 | 0.02220617 | -50.573017 | -0.083482616 | 231.58714 | 236.81952 | 0.014592917
81.2 | -3.1405082 | -17.46777 | 0.19035494 | 56.891613 | 233.47232 | 0.022240104 | -50.458344 | -0.082726218 | 231.90744 | 237.23502 | 0.014666814
81.3 | -3.1405082 | -17.478407 | 0.19085056 | 56.808159 | 233.79732 | 0.022301892 | -50.485813 | -0.082749344 | 232.24493 | 237.60606 | 0.014939479
81.4 | -3.1405082 | -17.510065 | 0.191148 | 56.785339 | 234.12233 | 0.022333086 | -50.578152 | -0.082267269 | 232.62418 | 238.0218 | 0.014850651
81.5 | -3.1405082 | -17.515905 | 0.19139394 | 56.714622 | 234.44733 | 0.022357466 | -50.595272 | -0.081544489 | 232.97566 | 238.41833 | 0.01447006
81.6 | -3.1405082 | -17.601912 | 0.19184831 | 56.731647 | 234.77232 | 0.02240964 | -50.844524 | -0.08160352 | 233.30978 | 238.81342 | 0.014550522
81.7 | -3.1405082 | -17.344355 | 0.192858 | 56.712322 | 235.09732 | 0.022525005 | -50.101044 | -0.079705946 | 233.63026 | 239.19998 | 0.014644946
81.8 | -3.1405082 | -17.434698 | 0.19301654 | 56.689838 | 235.42232 | 0.022544473 | -50.364468 | -0.080369197 | 234.04684 | 239.56378 | 0.014882872
81.9 | -3.1405082 | -17.434608 | 0.19333103 | 56.698887 | 235.74731 | 0.022581566 | -50.366264 | -0.079814218 | 234.3381 | 239.91185 | 0.014766308
82 | -3.1405082 | -17.392319 | 0.19370878 | 56.688957 | 236.07231 | 0.022627259 | -50.247173 | -0.079163626 | 234.67468 | 240.30225 | 0.014734774
82.1 | -3.1405082 | -17.604368 | 0.19367145 | 56.538074 | 236.39731 | 0.02262851 | -50.861702 | -0.079822451 | 235.05508 | 240.62442 | 0.01454173
82.2 | -3.1405082 | -17.503366 | 0.19438173 | 56.430637 | 236.72232 | 0.022709234 | -50.57449 | -0.079020716 | 235.45276 | 240.92799 | 0.014673434
82.3 | -3.1405082 | -17.326153 | 0.19502681 | 56.437916 | 237.04733 | 0.022769475 | -50.061897 | -0.077507712 | 235.73068 | 241.29317 | 0.01477015
82.4 | -3.1405082 | -17.467781 | 0.19520217 | 56.426308 | 237.37231 | 0.02279854 | -50.472939 | -0.07788422 | 236.02692 | 241.61095 | 0.014781276
82.5 | -3.1405082 | -17.558123 | 0.19537255 | 56.468357 | 237.69733 | 0.022822089 | -50.733788 | -0.077926777 | 236.30603 | 241.89633 | 0.014748276
82.6 | -3.1405082 | -17.526316 | 0.19575171 | 56.676575 | 238.02232 | 0.022858616 | -50.645706 | -0.077178434 | 236.5285 | 242.27873 | 0.014650481
82.7 | -3.1405082 | -17.599342 | 0.1960521 | 56.697369 | 238.34732 | 0.02288511 | -50.854347 | -0.077422753 | 236.84663 | 242.54964 | 0.014905533
82.8 | -3.1405082 | -17.677759 | 0.19609506 | 56.710819 | 238.67232 | 0.022891723 | -51.080898 | -0.077090502 | 237.14183 | 242.93137 | 0.014784017
82.9 | -3.1405082 | -17.474777 | 0.1968517 | 56.711399 | 238.99731 | 0.022976708 | -50.490044 | -0.075876959 | 237.43591 | 243.27403 | 0.014703111
83 | -3.1405082 | -17.583946 | 0.19697879 | 56.777653 | 239.32231 | 0.022995237 | -50.799755 | -0.075682931 | 237.68428 | 243.63406 | 0.014508804
83.1 | -3.1405082 | -17.458914 | 0.19738539 | 56.714287 | 239.64732 | 0.023048673 | -50.427876 | -0.0750065 | 238.02612 | 244.0238 | 0.014681629
83.2 | -3.1405082 | -17.471336 | 0.19805878 | 56.822899 | 239.97232 | 0.023126379 | -50.452499 | -0.074799888 | 238.35167 | 244.32428 | 0.014880634
83.3 | -3.1405082 | -17.492249 | 0.19840162 | 56.966537 | 240.29732 | 0.023166317 | -50.505997 | -0.074750274 | 238.60641 | 244.63797 | 0.014884328
83.4 | -3.1405082 | -17.607204 | 0.19846246 | 56.961647 | 240.62231 | 0.023167416 | -50.83448 | -0.075089142 | 238.92882 | 245.06868 | 0.014876594
83.5 | -3.1405082 | -17.57205 | 0.19872718 | 56.748531 | 240.94731 | 0.023205945 | -50.736298 | -0.073859692 | 239.3553 | 245.46364 | 0.01443201
83.6 | -3.1405082 | -17.59136 | 0.19926722 | 56.749634 | 241.27232 | 0.023266226 | -50.799416 | -0.074238084 | 239.70659 | 245.76842 | 0.014878293
83.7 | -3.1405082 | -17.60903 | 0.19985029 | 56.935421 | 241.59732 | 0.023338433 | -50.861439 | -0.073630065 | 239.91328 | 246.0396 | 0.014753824
83.8 | -3.1405082 | -17.640226 | 0.19985233 | 56.900028 | 241.92232 | 0.023333786 | -50.958599 | -0.073107637 | 240.22089 | 246.39729 | 0.014610949
83.9 | -3.1405082 | -17.668423 | 0.20012192 | 56.922752 | 242.24733 | 0.02336631 | -51.046974 | -0.073020495 | 240.5721 | 246.74498 | 0.014641218
84 | -3.1405082 | -17.628153 | 0.20084792 | 56.945206 | 242.57233 | 0.023444956 | -50.932621 | -0.072517313 | 240.89815 | 247.06429 | 0.014617018
84.1 | -3.1405082 | -17.572741 | 0.20119148 | 56.937347 | 242.89732 | 0.02348429 | -50.768166 | -0.071670681 | 241.21542 | 247.30038 | 0.014636294
84.2 | -3.1405082 | -17.522821 | 0.20173052 | 56.983982 | 243.22232 | 0.023538774 | -50.623543 | -0.071195036 | 241.54185 | 247.6212 | 0.014715825
84.3 | -3.1405082 | -17.435699 | 0.20276359 | 56.972507 | 243.54732 | 0.023674006 | -50.36845 | -0.070154049 | 241.87183 | 248.01057 | 0.014583842
84.4 | -3.1405082 | -17.593864 | 0.20283315 | 56.971935 | 243.87231 | 0.023678117 | -50.820415 | -0.070880093 | 242.18025 | 248.24622 | 0.014597272
84.5 | -3.1405082 | -17.589806 | 0.20326623 | 57.03352 | 244.19731 | 0.02372841 | -50.808304 | -0.069892213 | 242.42694 | 248.50923 | 0.014414041
84.6 | -3.1405082 | -17.61694 | 0.20376626 | 57.14275 | 244.52231 | 0.023792982 | -50.885307 | -0.070057705 | 242.65271 | 248.9135 | 0.014824192
84.7 | -3.1405082 | -17.516083 | 0.20431118 | 57.136211 | 244.84732 | 0.023864241 | -50.592186 | -0.069135785 | 242.94847 | 249.2326 | 0.014828476
84.8 | -3.1405082 | -17.593248 | 0.20470797 | 57.255363 | 245.17232 | 0.023901204 | -50.813839 | -0.068808518 | 243.23996 | 249.60516 | 0.014727811
84.9 | -3.1405082 | -17.614016 | 0.20504619 | 57.260509 | 245.49733 | 0.023939438 | -50.872746 | -0.068428107 | 243.58047 | 249.98956 | 0.014694801
85 | -3.1405082 | -17.557772 | 0.20565294 | 57.311222 | 245.82233 | 0.024017533 | -50.70871 | -0.067739248 | 243.84529 | 250.32828 | 0.014626819
85.1 | -3.1405082 | -17.644531 | 0.20597461 | 57.290028 | 246.14732 | 0.024052145 | -50.959839 | -0.067869663 | 244.18323 | 250.72804 | 0.014868946
85.2 | -3.1405082 | -17.678564 | 0.206301 | 57.262009 | 246.47232 | 0.024087062 | -51.054539 | -0.067688741 | 244.56383 | 251.10751 | 0.014757075
85.3 | -3.1405082 | -17.6639 | 0.20676762 | 57.312389 | 246.79732 | 0.024137374 | -51.014805 | -0.066581227 | 244.87035 | 251.4944 | 0.014447497
85.4 | -3.1405082 | -17.684225 | 0.20707123 | 57.262974 | 247.12231 | 0.024161253 | -51.074276 | -0.066523112 | 245.19852 | 251.82146 | 0.014439433
85.5 | -3.1405082 | -17.729328 | 0.20742483 | 57.260838 | 247.44731 | 0.024203392 | -51.208782 | -0.06640701 | 245.53934 | 252.17891 | 0.014469399
85.6 | -3.1405082 | -17.629723 | 0.20797879 | 57.288826 | 247.77232 | 0.024272321 | -50.920837 | -0.06567198 | 245.90448 | 252.45387 | 0.014879825
85.7 | -3.1405082 | -17.709324 | 0.20775071 | 57.315971 | 248.09732 | 0.024250098 | -51.153442 | -0.065630749 | 246.19485 | 252.82446 | 0.014644575
85.8 | -3.1405082 | -17.63662 | 0.2081385 | 57.26313 | 248.42232 | 0.024296949 | -50.943844 | -0.064708315 | 246.52991 | 253.12885 | 0.01448991
85.9 | -3.1405082 | -17.604406 | 0.20841412 | 57.276382 | 248.74731 | 0.024320487 | -50.851971 | -0.064656585 | 246.87279 | 253.47774 | 0.01467393
86 | -3.1405082 | -17.605032 | 0.20866179 | 57.261417 | 249.07233 | 0.024353538 | -50.852364 | -0.064057089 | 247.22978 | 253.84145 | 0.01480492
86.1 | -3.1405082 | -17.447964 | 0.20967406 | 57.260773 | 249.39732 | 0.02447691 | -50.396225 | -0.063150138 | 247.5847 | 254.16423 | 0.014852629
86.2 | -3.1405082 | -17.514805 | 0.20962457 | 57.260742 | 249.72232 | 0.024481772 | -50.584648 | -0.06306424 | 247.89388 | 254.52892 | 0.014752955
86.3 | -3.1405082 | -17.679119 | 0.20946099 | 57.260742 | 250.04732 | 0.024451006 | -51.061741 | -0.063237906 | 248.22726 | 254.88301 | 0.014514753
86.4 | -3.1405082 | -17.546406 | 0.2103194 | 57.260742 | 250.37233 | 0.024546443 | -50.676342 | -0.062246598 | 248.64757 | 255.17972 | 0.014587687
86.5 | -3.1405082 | -17.493509 | 0.21077201 | 57.260742 | 250.69733 | 0.024601588 | -50.526897 | -0.061723132 | 248.94371 | 255.46407 | 0.014695
86.6 | -3.1405082 | -17.521383 | 0.21113393 | 57.260742 | 251.02232 | 0.02463652 | -50.605961 | -0.061520752 | 249.33424 | 255.79008 | 0.014680013
86.7 | -3.1405082 | -17.517784 | 0.2116745 | 57.260742 | 251.34732 | 0.02469887 | -50.601753 | -0.060757499 | 249.61542 | 256.06085 | 0.014514239
86.8 | -3.1405082 | -17.593761 | 0.21182951 | 57.260742 | 251.67232 | 0.024713689 | -50.819916 | -0.060549501 | 249.91371 | 256.31448 | 0.014403775
86.9 | -3.1405082 | -17.600462 | 0.2122162 | 57.260742 | 251.99731 | 0.024761152 | -50.84248 | -0.060745448 | 250.24001 | 256.59808 | 0.01466048
87 | -3.1405082 | -17.660841 | 0.21252277 | 57.260742 | 252.32231 | 0.02479679 | -51.014217 | -0.060720097 | 250.62126 | 256.89334 | 0.014797497
87.1 | -3.1405082 | -17.50798 | 0.21328436 | 57.260742 | 252.64732 | 0.024892477 | -50.573181 | -0.059489273 | 250.9366 | 257.1998 | 0.014763579
87.2 | -3.1405082 | -17.62809 | 0.21392977 | 57.260742 | 252.97232 | 0.024960365 | -50.919811 | -0.059637353 | 251.27208 | 257.47339 | 0.014613757
87.3 | -3.1405082 | -17.574705 | 0.21430202 | 57.260742 | 253.29733 | 0.024995588 | -50.768364 | -0.058856558 | 251.53104 | 257.72571 | 0.014556648
87.4 | -3.1405082 | -17.591541 | 0.21448702 | 57.498112 | 253.62233 | 0.025025992 | -50.819622 | -0.058784455 | 251.70872 | 258.07327 | 0.014705308
87.5 | -3.1405082 | -17.619047 | 0.21510707 | 57.533791 | 253.94733 | 0.02509743 | -50.902668 | -0.058639213 | 251.97809 | 258.42499 | 0.014771509
87.6 | -3.1405082 | -17.63669 | 0.2153945 | 57.611233 | 254.27232 | 0.025126932 | -50.957809 | -0.05799754 | 252.2438 | 258.68616 | 0.014597902
87.7 | -3.1405082 | -17.670326 | 0.21570171 | 57.801315 | 254.59732 | 0.025172118 | -51.058556 | -0.057692319 | 252.50746 | 259.02328 | 0.01459057
87.8 | -3.1405082 | -17.78524 | 0.2158154 | 57.809685 | 254.92232 | 0.025180392 | -51.390785 | -0.057615094 | 252.85863 | 259.37497 | 0.014428719
87.9 | -3.1405082 | -17.710197 | 0.21639951 | 57.925919 | 255.24731 | 0.025235089 | -51.163097 | -0.056587059 | 253.02791 | 259.74469 | 0.014448674
88 | -3.1405082 | -17.781672 | 0.21655597 | 57.81506 | 255.57231 | 0.025255682 | -51.365711 | -0.057098497 | 253.44438 | 260.09042 | 0.01474305
88.1 | -3.1405082 | -17.791004 | 0.2170987 | 57.828003 | 255.89732 | 0.02533146 | -51.389259 | -0.056400303 | 253.72868 | 260.40649 | 0.014575839
88.2 | -3.1405082 | -17.715864 | 0.21753603 | 57.957912 | 256.2222 | 0.025370929 | -51.166691 | -0.055235721 | 254.05168 | 260.75562 | 0.014491847
88.3 | -3.1405082 | -17.8631 | 0.21777113 | 58.017151 | 256.54718 | 0.025391912 | -51.591537 | -0.05593178 | 254.37209 | 261.13431 | 0.014664328
88.4 | -3.1405082 | -17.746891 | 0.21843107 | 58.071285 | 256.87219 | 0.025482522 | -51.255421 | -0.055044744 | 254.66251 | 261.41333 | 0.014792954
88.5 | -3.1405082 | -17.751448 | 0.21894109 | 58.073624 | 257.19717 | 0.025536055 | -51.275166 | -0.054710362 | 255.00218 | 261.76096 | 0.014819475
88.6 | -3.1405082 | -17.647907 | 0.21964578 | 58.073727 | 257.52222 | 0.025622003 | -50.976139 | -0.053406987 | 255.33293 | 262.10812 | 0.014735246
88.7 | -3.1405082 | -17.822548 | 0.21984021 | 57.916008 | 257.8472 | 0.025641968 | -51.483295 | -0.053824041 | 255.72473 | 262.51404 | 0.014601015
88.8 | -3.1405082 | -17.829363 | 0.22021215 | 58.048214 | 258.17221 | 0.025687115 | -51.500198 | -0.05323571 | 256.03995 | 262.75708 | 0.01449411
88.9 | -3.1405082 | -17.740326 | 0.2208952 | 58.072624 | 258.49719 | 0.025765447 | -51.246361 | -0.052695021 | 256.32016 | 263.07224 | 0.014769183
89 | -3.1405082 | -17.787395 | 0.22121042 | 58.006844 | 258.8222 | 0.025801886 | -51.380142 | -0.052329406 | 256.763 | 263.41263 | 0.014727487
89.1 | -3.1405082 | -17.80518 | 0.22149386 | 57.837891 | 259.14719 | 0.0258324 | -51.432125 | -0.052213315 | 257.16074 | 263.76157 | 0.014774314
89.2 | -3.1405082 | -17.844402 | 0.22163711 | 58.007854 | 259.4722 | 0.025858354 | -51.548027 | -0.05163379 | 257.44229 | 264.09637 | 0.014481384
89.3 | -3.1405082 | -17.900045 | 0.22191593 | 58.070885 | 259.79721 | 0.025878593 | -51.707764 | -0.051763136 | 257.81396 | 264.42285 | 0.014608893
89.4 | -3.1405082 | -17.898575 | 0.22242425 | 57.957161 | 260.12219 | 0.025942061 | -51.704037 | -0.051556375 | 258.15695 | 264.77316 | 0.01481944
89.5 | -3.1405082 | -17.96781 | 0.22261266 | 58.068146 | 260.4472 | 0.025963422 | -51.902805 | -0.051093362 | 258.46194 | 265.04623 | 0.014559761
89.6 | -3.1405082 | -17.894508 | 0.22333601 | 58.073494 | 260.77219 | 0.026049091 | -51.691284 | -0.050377578 | 258.79593 | 265.33176 | 0.014585455
89.7 | -3.1405082 | -17.946762 | 0.22360158 | 58.073727 | 261.0972 | 0.02608655 | -51.84074 | -0.050350167 | 259.05515 | 265.69672 | 0.014584679
89.8 | -3.1405082 | -17.824347 | 0.22433667 | 58.07373 | 261.42218 | 0.026166417 | -51.487461 | -0.049126025 | 259.40216 | 265.93787 | 0.014574655
89.9 | -3.1405082 | -17.988359 | 0.22435288 | 58.07373 | 261.74719 | 0.026169823 | -51.961208 | -0.050066147 | 259.75571 | 266.24188 | 0.014856255
90 | -3.1405082 | -17.932344 | 0.2247698 | 58.07373 | 262.07217 | 0.026217744 | -51.798107 | -0.048752725 | 260.05719 | 266.46954 | 0.014518163
90.1 | -3.1405082 | -18.052214 | 0.22499257 | 58.07373 | 262.39719 | 0.026242577 | -52.145088 | -0.048812013 | 260.43555 | 266.7113 | 0.014379691
90.2 | -3.1405082 | -17.930639 | 0.22550769 | 58.07373 | 262.72217 | 0.026304297 | -51.796135 | -0.047758095 | 260.74741 | 267.02435 | 0.014321308
90.3 | -3.1405082 | -17.876261 | 0.22623558 | 58.07373 | 263.04721 | 0.026380586 | -51.641392 | -0.047467645 | 261.10495 | 267.32483 | 0.014669608
90.4 | -3.1405082 | -17.841957 | 0.2267442 | 58.135052 | 263.37219 | 0.026435081 | -51.542053 | -0.046726439 | 261.42599 | 267.63974 | 0.014541374
90.5 | -3.1405082 | -17.856522 | 0.22701779 | 58.076382 | 263.6972 | 0.026465297 | -51.58522 | -0.046646375 | 261.74429 | 268.00742 | 0.014502174
90.6 | -3.1405082 | -17.902706 | 0.22723861 | 58.250786 | 264.02222 | 0.026494829 | -51.717129 | -0.046246525 | 261.99197 | 268.19025 | 0.014343581
90.7 | -3.1405082 | -17.806293 | 0.22787878 | 58.194027 | 264.3472 | 0.026572093 | -51.442184 | -0.045687169 | 262.35141 | 268.42548 | 0.014545177
90.8 | -3.1405082 | -17.820967 | 0.22803257 | 58.295097 | 264.67221 | 0.02658556 | -51.482914 | -0.045494899 | 262.66272 | 268.67566 | 0.014686976
90.9 | -3.1405082 | -17.787964 | 0.22837718 | 58.301319 | 264.99719 | 0.026629167 | -51.391884 | -0.045321628 | 263.0007 | 268.96786 | 0.01466884
91 | -3.1405082 | -17.805086 | 0.22867869 | 58.335846 | 265.3222 | 0.026666436 | -51.440918 | -0.044846673 | 263.30368 | 269.20511 | 0.014465427
91.1 | -3.1405082 | -17.908091 | 0.22868408 | 58.337337 | 265.64719 | 0.026666235 | -51.737953 | -0.045210369 | 263.59677 | 269.48889 | 0.014343964
91.2 | -3.1405082 | -17.934336 | 0.22915642 | 58.337406 | 265.9722 | 0.026722247 | -51.810631 | -0.04485473 | 263.89911 | 269.7587 | 0.014310562
91.3 | -3.1405082 | -17.705479 | 0.2298729 | 58.337406 | 266.29718 | 0.026794227 | -51.141575 | -0.043851357 | 264.24664 | 270.05392 | 0.014482748
91.4 | -3.1405082 | -17.703833 | 0.23033513 | 58.337406 | 266.62219 | 0.026850659 | -51.130138 | -0.043137178 | 264.59988 | 270.31793 | 0.014361326
91.5 | -3.1405082 | -17.66758 | 0.23100883 | 58.444859 | 266.94717 | 0.026930613 | -51.018703 | -0.042390376 | 264.85413 | 270.56235 | 0.014311329
91.6 | -3.1405082 | -17.828739 | 0.23096427 | 58.428955 | 267.27219 | 0.02692447 | -51.483837 | -0.043034907 | 265.18976 | 270.8006 | 0.014253419
91.7 | -3.1405082 | -17.822412 | 0.23158754 | 58.583107 | 267.5972 | 0.026993336 | -51.475925 | -0.042849299 | 265.51294 | 271.01215 | 0.014539113
91.8 | -3.1405082 | -17.724524 | 0.2322045 | 58.589779 | 267.92218 | 0.027052362 | -51.200363 | -0.042111114 | 265.81754 | 271.31509 | 0.014885353
91.9 | -3.1405082 | -17.737459 | 0.23262258 | 58.590073 | 268.24719 | 0.027113218 | -51.244259 | -0.041292373 | 266.14481 | 271.58496 | 0.014452821
92 | -3.1405082 | -17.735748 | 0.23331721 | 58.577766 | 268.5722 | 0.027193399 | -51.242775 | -0.04102074 | 266.43826 | 271.88217 | 0.014369718
92.1 | -3.1405082 | -17.772076 | 0.23313423 | 58.589554 | 268.89722 | 0.027167616 | -51.345058 | -0.040729046 | 266.75516 | 272.12607 | 0.014467221
92.2 | -3.1405082 | -17.729486 | 0.23390161 | 58.590061 | 269.2222 | 0.027265694 | -51.219067 | -0.040366843 | 267.11667 | 272.40176 | 0.014598128
92.3 | -3.1405082 | -17.71372 | 0.23419237 | 58.768219 | 269.54721 | 0.027295206 | -51.163837 | -0.039709985 | 267.34933 | 272.66794 | 0.014519687
92.4 | -3.1405082 | -17.759457 | 0.23452543 | 58.647728 | 269.87219 | 0.027344486 | -51.299328 | -0.039528538 | 267.77863 | 272.92352 | 0.014442522
92.5 | -3.1405082 | -17.681482 | 0.23537017 | 58.715668 | 270.1972 | 0.027448179 | -51.073071 | -0.038392927 | 268.06015 | 273.17331 | 0.014193765
92.6 | -3.1405082 | -17.729328 | 0.23545007 | 58.847797 | 270.52219 | 0.02745376 | -51.207447 | -0.038686827 | 268.3248 | 273.48538 | 0.014428628
92.7 | -3.1405082 | -17.664381 | 0.23614481 | 58.924679 | 270.8472 | 0.027521923 | -51.020386 | -0.037876103 | 268.6037 | 273.75845 | 0.014657729
92.8 | -3.1405082 | -17.832232 | 0.23610023 | 58.860714 | 271.17218 | 0.027521348 | -51.503349 | -0.038195468 | 268.96671 | 274.00528 | 0.014437736
92.9 | -3.1405082 | -17.866201 | 0.23638257 | 58.854061 | 271.49719 | 0.027547434 | -51.603256 | -0.037901845 | 269.30948 | 274.31174 | 0.014424048
93 | -3.1405082 | -17.798058 | 0.23710093 | 58.867039 | 271.8222 | 0.027631178 | -51.410053 | -0.036762856 | 269.65839 | 274.59024 | 0.014176581
93.1 | -3.1405082 | -17.802246 | 0.23740593 | 58.942661 | 272.14719 | 0.027668171 | -51.417442 | -0.036351431 | 269.92648 | 274.84146 | 0.014273526
93.2 | -3.1405082 | -17.768322 | 0.23788549 | 58.967262 | 272.4722 | 0.027718775 | -51.320225 | -0.035987638 | 270.22153 | 275.08356 | 0.014476807
93.3 | -3.1405082 | -17.816423 | 0.23813957 | 58.991791 | 272.79718 | 0.02775177 | -51.455292 | -0.035680361 | 270.5751 | 275.36212 | 0.014254911
93.4 | -3.1405082 | -17.911459 | 0.2381587 | 59.096848 | 273.12219 | 0.027749415 | -51.731213 | -0.035831459 | 270.84741 | 275.58914 | 0.014395745
93.5 | -3.1405082 | -17.926826 | 0.23860028 | 59.106026 | 273.44717 | 0.027798029 | -51.774658 | -0.035425421 | 271.17694 | 275.89938 | 0.014254232
93.6 | -3.1405082 | -17.879452 | 0.23901519 | 59.10643 | 273.77222 | 0.027851997 | -51.6432 | -0.035034973 | 271.50055 | 276.1395 | 0.014382417
93.7 | -3.1405082 | -17.555126 | 0.23995879 | 59.16674 | 274.0972 | 0.027965965 | -50.707569 | -0.03284502 | 271.86255 | 276.44595 | 0.014425358
93.8 | -3.1405082 | -17.687088 | 0.24042331 | 59.109085 | 274.42221 | 0.028020611 | -51.084946 | -0.033323176 | 272.16852 | 276.7373 | 0.014561097
93.9 | -3.1405082 | -17.823679 | 0.24028374 | 59.244953 | 274.74719 | 0.028011169 | -51.481956 | -0.033448793 | 272.49161 | 276.99081 | 0.014358048
94 | -3.1405082 | -17.882347 | 0.24044868 | 59.295101 | 275.0722 | 0.02802413 | -51.647755 | -0.0329949 | 272.74487 | 277.23666 | 0.014261798
94.1 | -3.1405082 | -17.936394 | 0.24088165 | 59.345856 | 275.39722 | 0.028074374 | -51.800201 | -0.033281609 | 273.04385 | 277.48645 | 0.01459673
94.2 | -3.1405082 | -17.834492 | 0.24131088 | 59.348042 | 275.7222 | 0.028110653 | -51.504631 | -0.032044247 | 273.38098 | 277.73001 | 0.014413705
94.3 | -3.1405082 | -17.992559 | 0.24143334 | 59.348137 | 276.04721 | 0.028134469 | -51.961334 | -0.032282468 | 273.71545 | 278.09259 | 0.014259333
94.4 | -3.1405082 | -17.875446 | 0.24217115 | 59.348145 | 276.37219 | 0.02821343 | -51.621967 | -0.031121019 | 274.05261 | 278.36032 | 0.014077108
94.5 | -3.1405082 | -17.899662 | 0.24240015 | 59.488483 | 276.6972 | 0.028235119 | -51.6964 | -0.031039782 | 274.34958 | 278.64172 | 0.014281613
94.6 | -3.1405082 | -17.963507 | 0.24288459 | 59.543144 | 277.02219 | 0.028291516 | -51.888336 | -0.030962236 | 274.65613 | 278.90314 | 0.014370203
94.7 | -3.1405082 | -17.878172 | 0.24338445 | 59.598339 | 277.3472 | 0.028353643 | -51.650871 | -0.030064294 | 274.94342 | 279.15051 | 0.014440953
94.8 | -3.1405082 | -17.790075 | 0.24413553 | 59.634212 | 277.67218 | 0.028445099 | -51.406845 | -0.029411165 | 275.25601 | 279.38464 | 0.014414115
94.9 | -3.1405082 | -17.844704 | 0.24426299 | 59.608715 | 277.99719 | 0.0284546 | -51.568527 | -0.029173149 | 275.6189 | 279.65988 | 0.014292081
95 | -3.1405082 | -17.818998 | 0.24455763 | 59.601173 | 278.32217 | 0.028494483 | -51.49287 | -0.028859736 | 275.97714 | 279.96976 | 0.014257465
95.1 | -3.1405082 | -17.853222 | 0.2451455 | 59.64397 | 278.64719 | 0.028559931 | -51.589024 | -0.029053835 | 276.26178 | 280.19937 | 0.01471319
95.2 | -3.1405082 | -17.895386 | 0.2454112 | 59.730682 | 278.9722 | 0.028583959 | -51.710575 | -0.028845945 | 276.59033 | 280.51898 | 0.014573099
95.3 | -3.1405082 | -18.017641 | 0.24560343 | 59.655453 | 279.29721 | 0.028620748 | -52.059673 | -0.028818667 | 276.95291 | 280.80759 | 0.01435643
95.4 | -3.1405082 | -17.976143 | 0.24609071 | 59.765411 | 279.62222 | 0.028664481 | -51.93877 | -0.028153514 | 277.30106 | 281.04474 | 0.014200566
95.5 | -3.1405082 | -17.866205 | 0.24671561 | 59.839199 | 279.9472 | 0.028743027 | -51.618332 | -0.02732571 | 277.58362 | 281.33521 | 0.014442994
95.6 | -3.1405082 | -17.862562 | 0.24714881 | 59.842388 | 280.27222 | 0.02878374 | -51.605114 | -0.027201984 | 277.88406 | 281.60025 | 0.014593973
95.7 | -3.1405082 | -18.045105 | 0.24738063 | 59.842525 | 280.5972 | 0.028808309 | -52.128445 | -0.027458852 | 278.18927 | 281.87759 | 0.014461393
95.8 | -3.1405082 | -18.082109 | 0.24778578 | 59.916115 | 280.92221 | 0.028860835 | -52.231861 | -0.027239338 | 278.50778 | 282.20267 | 0.014326779
95.9 | -3.1405082 | -18.074301 | 0.2482038 | 59.85342 | 281.24719 | 0.028912663 | -52.210197 | -0.026664592 | 278.8801 | 282.49225 | 0.014368705
96 | -3.1405082 | -18.054157 | 0.2485951 | 59.843002 | 281.5722 | 0.028954901 | -52.150337 | -0.026294528 | 279.20181 | 282.79303 | 0.014394649
96.1 | -3.1405082 | -17.965881 | 0.24906838 | 59.872601 | 281.89719 | 0.029016489 | -51.895454 | -0.025332689 | 279.56915 | 283.07788 | 0.014486084
96.2 | -3.1405082 | -17.896994 | 0.2500301 | 60.018074 | 282.2222 | 0.029125424 | -51.69556 | -0.024746528 | 279.86737 | 283.36655 | 0.014589535
96.3 | -3.1405082 | -18.051817 | 0.24999182 | 60.081379 | 282.54718 | 0.029122481 | -52.145298 | -0.024815159 | 280.16208 | 283.63528 | 0.014269393
96.4 | -3.1405082 | -17.966604 | 0.25058225 | 60.08411 | 282.87219 | 0.029193997 | -51.899845 | -0.023908293 | 280.48749 | 283.93518 | 0.014188918
96.5 | -3.1405082 | -17.922209 | 0.25117812 | 60.188114 | 283.1972 | 0.029257672 | -51.773365 | -0.023368889 | 280.75681 | 284.17596 | 0.014444651
96.6 | -3.1405082 | -17.951157 | 0.25147507 | 60.111622 | 283.52219 | 0.029288366 | -51.854168 | -0.023140086 | 281.12564 | 284.53647 | 0.014377592
96.7 | -3.1405082 | -18.051418 | 0.25179493 | 60.093571 | 283.8472 | 0.029325999 | -52.139553 | -0.023234231 | 281.49243 | 284.76614 | 0.014340402
96.8 | -3.1405082 | -18.020447 | 0.2520085 | 60.193558 | 284.17218 | 0.029349156 | -52.052082 | -0.022095351 | 281.77893 | 285.08777 | 0.013999728
96.9 | -3.1405082 | -18.068167 | 0.25248322 | 60.32671 | 284.49719 | 0.029407429 | -52.193676 | -0.021800114 | 282.03769 | 285.32043 | 0.014104346
97 | -3.1405082 | -18.045975 | 0.25285548 | 60.315449 | 284.8222 | 0.029444028 | -52.131855 | -0.021642698 | 282.41599 | 285.62299 | 0.014284842
97.1 | -3.1405082 | -18.071896 | 0.25325149 | 60.314964 | 285.14722 | 0.029489575 | -52.209316 | -0.021087056 | 282.70383 | 285.91263 | 0.014296272
97.2 | -3.1405082 | -17.971266 | 0.25401634 | 60.393497 | 285.4722 | 0.029581653 | -51.919228 | -0.020061521 | 282.99805 | 286.20795 | 0.014290012
97.3 | -3.1405082 | -18.091955 | 0.25418368 | 60.487782 | 285.79721 | 0.029600678 | -52.272228 | -0.020199547 | 283.31909 | 286.48328 | 0.014097138
97.4 | -3.1405082 | -18.074017 | 0.25466976 | 60.520592 | 286.12219 | 0.029655028 | -52.221424 | -0.020173371 | 283.6662 | 286.76953 | 0.014460283
97.5 | -3.1405082 | -18.020191 | 0.25545415 | 60.527882 | 286.4472 | 0.029740708 | -52.063229 | -0.019494884 | 283.9964 | 287.07684 | 0.014691096
97.6 | -3.1405082 | -17.925673 | 0.25610092 | 60.492439 | 286.77219 | 0.02981242 | -51.784649 | -0.018358672 | 284.3201 | 287.36807 | 0.014597348
97.7 | -3.1405082 | -18.057411 | 0.25643218 | 60.553864 | 287.0972 | 0.029845953 | -52.160313 | -0.018269254 | 284.66199 | 287.64014 | 0.014293673
97.8 | -3.1405082 | -18.18861 | 0.25651661 | 60.556519 | 287.42221 | 0.029856026 | -52.537994 | -0.018708475 | 284.91605 | 288.0098 | 0.014306282
97.9 | -3.1405082 | -18.034824 | 0.25705251 | 60.599201 | 287.74719 | 0.029928751 | -52.095028 | -0.017361173 | 285.28323 | 288.30887 | 0.014475229
98 | -3.1405082 | -18.197918 | 0.25745481 | 60.663979 | 288.0722 | 0.029973794 | -52.571972 | -0.018166788 | 285.58459 | 288.52084 | 0.01458978
98.1 | -3.1405082 | -18.075863 | 0.25812277 | 60.771576 | 288.39719 | 0.030045291 | -52.221046 | -0.01663669 | 285.87567 | 288.85468 | 0.014334065
98.2 | -3.1405082 | -18.236977 | 0.25843316 | 60.786671 | 288.7222 | 0.030082431 | -52.682098 | -0.016679531 | 286.21304 | 289.15808 | 0.014064229
98.3 | -3.1405082 | -18.325714 | 0.25893158 | 60.787327 | 289.04718 | 0.030152654 | -52.936394 | -0.016813314 | 286.58746 | 289.48746 | 0.014159094
98.4 | -3.1405082 | -18.306234 | 0.25962073 | 60.787354 | 289.37219 | 0.030222794 | -52.882263 | -0.016452495 | 286.90854 | 289.82904 | 0.014440693
98.5 | -3.1405082 | -18.145447 | 0.260288 | 60.787354 | 289.69717 | 0.03030178 | -52.416092 | -0.01478591 | 287.2778 | 290.18735 | 0.014244387
98.6 | -3.1405082 | -18.224691 | 0.26054761 | 60.787354 | 290.02219 | 0.030336067 | -52.641293 | -0.014504989 | 287.68637 | 290.51074 | 0.014105516
98.7 | -3.1405082 | -18.381781 | 0.26022938 | 60.787354 | 290.3472 | 0.030303223 | -53.091869 | -0.015247145 | 287.97305 | 290.79901 | 0.014192419
98.8 | -3.1405082 | -18.3916 | 0.26030844 | 60.787354 | 290.67221 | 0.030309143 | -53.120327 | -0.014910935 | 288.27441 | 291.06064 | 0.01422334
98.9 | -3.1405082 | -18.346827 | 0.2605398 | 60.787354 | 290.99719 | 0.030330885 | -52.988705 | -0.014502458 | 288.6123 | 291.3678 | 0.014501564
99 | -3.1405082 | -18.352892 | 0.26071322 | 60.901062 | 291.3222 | 0.030357225 | -53.006718 | -0.013791113 | 288.9328 | 291.69287 | 0.014244025
99.1 | -3.1405082 | -18.526354 | 0.26069164 | 60.838741 | 291.64722 | 0.030336184 | -53.510471 | -0.014132165 | 289.28397 | 291.98538 | 0.014207728
99.2 | -3.1405082 | -18.433117 | 0.26098937 | 60.893356 | 291.9722 | 0.03037709 | -53.242023 | -0.012923311 | 289.60068 | 292.27802 | 0.013983056
99.3 | -3.1405082 | -18.335979 | 0.26174921 | 60.899281 | 292.29721 | 0.030459996 | -52.962078 | -0.012368996 | 289.9754 | 292.62012 | 0.014091249
99.4 | -3.1405082 | -18.378473 | 0.26210469 | 60.991314 | 292.62219 | 0.030501237 | -53.086975 | -0.012268299 | 290.21014 | 292.91321 | 0.014093848
99.5 | -3.1405082 | -18.35461 | 0.26231554 | 60.935268 | 292.9472 | 0.030524796 | -53.020844 | -0.011818367 | 290.63547 | 293.30042 | 0.014035658
99.6 | -3.1405082 | -18.470808 | 0.26246932 | 61.012375 | 293.27219 | 0.030552253 | -53.359089 | -0.012197069 | 290.88419 | 293.56378 | 0.014001339
99.7 | -3.1405082 | -18.456583 | 0.26269954 | 61.03688 | 293.5972 | 0.030573806 | -53.317989 | -0.011742147 | 291.25839 | 293.89441 | 0.014028659
99.8 | -3.1405082 | -18.210228 | 0.26354086 | 61.092766 | 293.92218 | 0.030678511 | -52.603508 | -0.010471595 | 291.52856 | 294.13727 | 0.014161877
99.9 | -3.1405082 | -18.37158 | 0.26387858 | 61.043087 | 294.24719 | 0.030712882 | -53.065762 | -0.011115765 | 291.9227 | 294.49326 | 0.014240095
100 | -3.1405082 | -18.434069 | 0.26397994 | 61.01915 | 294.57217 | 0.030725809 | -53.240913 | -0.010782261 | 292.25604 | 294.7648 | 0.0141095
100.1 | -3.1405082 | -18.376165 | 0.26452261 | 61.22588 | 294.89719 | 0.030789064 | -53.068874 | -0.0096633919 | 292.53555 | 294.98767 | 0.013819676
100.2 | -3.1405082 | -18.212872 | 0.26548356 | 61.097115 | 295.2222 | 0.030897083 | -52.598221 | -0.008947039 | 292.93164 | 295.4567 | 0.014161416
100.3 | -3.1405082 | -18.32148 | 0.26572755 | 61.148327 | 295.54718 | 0.030924395 | -52.921429 | -0.0095580891 | 293.26657 | 295.73483 | 0.014505174
100.4 | -3.1405082 | -18.287022 | 0.26620269 | 61.233932 | 295.87222 | 0.030970456 | -52.831585 | -0.0087742554 | 293.56503 | 296.01093 | 0.014434978
100.5 | -3.1405082 | -18.164248 | 0.26697943 | 61.199814 | 296.1972 | 0.031059917 | -52.480068 | -0.0075672064 | 293.95084 | 296.3945 | 0.014205297
100.6 | -3.1405082 | -18.33297 | 0.26690328 | 61.236156 | 296.52222 | 0.031048734 | -52.961769 | -0.0081494395 | 294.25266 | 296.67627 | 0.014204745
100.7 | -3.1405082 | -18.187639 | 0.26801199 | 61.277882 | 296.8472 | 0.031181877 | -52.541111 | -0.007160096 | 294.55768 | 296.98608 | 0.014322629
100.8 | -3.1405082 | -18.168291 | 0.26817983 | 61.23954 | 297.17221 | 0.031204928 | -52.480766 | -0.0066252719 | 294.88834 | 297.29587 | 0.014406132
100.9 | -3.1405082 | -18.233999 | 0.26840597 | 61.237873 | 297.49719 | 0.031232532 | -52.667046 | -0.0063970885 | 295.263 | 297.68146 | 0.014327963
101 | -3.1405082 | -18.310711 | 0.26858002 | 61.237797 | 297.8222 | 0.031257384 | -52.890144 | -0.0063207629 | 295.62082 | 297.95023 | 0.014119707
101.1 | -3.1405082 | -18.355898 | 0.26896471 | 61.237797 | 298.14719 | 0.031302247 | -53.021339 | -0.0063636419 | 296.01059 | 298.28891 | 0.014284563
101.2 | -3.1405082 | -18.178514 | 0.27001393 | 61.338097 | 298.4722 | 0.031428177 | -52.509731 | -0.0052793832 | 296.25656 | 298.58633 | 0.014283677
101.3 | -3.1405082 | -18.275198 | 0.27024618 | 61.242126 | 298.79718 | 0.031449698 | -52.789814 | -0.0050614034 | 296.64801 | 298.94684 | 0.01421228
101.4 | -3.1405082 | -18.238184 | 0.27087128 | 61.216602 | 299.12219 | 0.031519786 | -52.682838 | -0.0044805938 | 297.03662 | 299.26288 | 0.014123452
101.5 | -3.1405082 | -18.343706 | 0.27132741 | 61.236874 | 299.4472 | 0.031564746 | -52.985821 | -0.004584888 | 297.33899 | 299.61273 | 0.014033504
101.6 | -3.1405082 | -18.264973 | 0.27178845 | 61.237755 | 299.77219 | 0.031628888 | -52.757248 | -0.0038579004 | 297.67258 | 299.94659 | 0.014171177
101.7 | -3.1405082 | -18.066713 | 0.27270588 | 61.33857 | 300.0972 | 0.031726595 | -52.180252 | -0.002586429 | 297.93304 | 300.18036 | 0.014249405
101.8 | -3.1405082 | -18.149544 | 0.27253142 | 61.246315 | 300.42218 | 0.031705119 | -52.417961 | -0.0022222567 | 298.36502 | 300.55667 | 0.0140307
101.9 | -3.1405082 | -18.250957 | 0.2726672 | 61.321022 | 300.74719 | 0.031711396 | -52.712353 | -0.0023203483 | 298.62524 | 300.83862 | 0.013984286
102 | -3.1405082 | -18.29566 | 0.27275509 | 61.389568 | 301.07217 | 0.03172544 | -52.847252 | -0.0020771218 | 298.93369 | 301.18869 | 0.013970934
102.1 | -3.1405082 | -18.170715 | 0.27321628 | 61.285439 | 301.39722 | 0.031778947 | -52.485165 | -0.0013584406 | 299.31107 | 301.51007 | 0.014245494
102.2 | -3.1405082 | -18.241728 | 0.27340907 | 61.348465 | 301.7222 | 0.031816602 | -52.686684 | -0.0013552709 | 299.62906 | 301.88846 | 0.014219371
102.3 | -3.1405082 | -18.238546 | 0.27368855 | 61.434418 | 302.04721 | 0.03184076 | -52.672829 | -0.00076608598 | 299.93423 | 302.16266 | 0.014155783
102.4 | -3.1405082 | -18.316151 | 0.27366903 | 61.396988 | 302.37219 | 0.031840734 | -52.895298 | -0.0010055311 | 300.30328 | 302.47379 | 0.014109449
102.5 | -3.1405082 | -18.260632 | 0.27419236 | 61.406456 | 302.6972 | 0.031905599 | -52.73098 | -0.00015895555 | 300.60168 | 302.80688 | 0.014011083
102.6 | -3.1405082 | -18.063457 | 0.27509236 | 61.373882 | 303.02222 | 0.031996731 | -52.164017 | 0.0013376992 | 300.95163 | 303.16284 | 0.014103435
102.7 | -3.1405082 | -18.217285 | 0.2750811 | 61.464417 | 303.3472 | 0.032001592 | -52.613148 | 0.00065282773 | 301.24091 | 303.43027 | 0.014154968
102.8 | -3.1405082 | -18.274357 | 0.27569303 | 61.428024 | 303.67221 | 0.032061599 | -52.786072 | 0.00077631033 | 301.63956 | 303.78287 | 0.014033563
102.9 | -3.1405082 | -18.237734 | 0.2760056 | 61.435863 | 303.99719 | 0.032094639 | -52.685051 | 0.001905037 | 302.00513 | 304.07068 | 0.013689805
103 | -3.1405082 | -18.208591 | 0.27686974 | 61.467098 | 304.3222 | 0.032196 | -52.602657 | 0.0021255012 | 302.24503 | 304.39261 | 0.013853299
103.1 | -3.1405082 | -18.111925 | 0.27751148 | 61.468445 | 304.64719 | 0.03226814 | -52.321537 | 0.0025806937 | 302.63358 | 304.76501 | 0.014144022
103.2 | -3.1405082 | -18.136921 | 0.27759725 | 61.419868 | 304.9722 | 0.032273404 | -52.391117 | 0.002839321 | 302.97867 | 305.11301 | 0.014052843
103.3 | -3.1405082 | -18.215363 | 0.27786604 | 61.466404 | 305.29718 | 0.032307569 | -52.620686 | 0.0026256978 | 303.27112 | 305.37509 | 0.014042223
103.4 | -3.1405082 | -18.223377 | 0.27836388 | 61.468418 | 305.62219 | 0.032365829 | -52.646141 | 0.0030796078 | 303.68387 | 305.78735 | 0.013989321
103.5 | -3.1405082 | -18.153986 | 0.27858809 | 61.468506 | 305.94717 | 0.032410257 | -52.447243 | 0.0034038704 | 303.99182 | 306.04431 | 0.014166314
103.6 | -3.1405082 | -18.109177 | 0.27919078 | 61.468506 | 306.27219 | 0.032473702 | -52.3209 | 0.0039533731 | 304.31351 | 306.3233 | 0.014214166
103.7 | -3.1405082 | -18.197765 | 0.27912331 | 61.496231 | 306.5972 | 0.032468703 | -52.580101 | 0.0038747627 | 304.58817 | 306.72495 | 0.014068166
103.8 | -3.1405082 | -18.135895 | 0.27958634 | 61.475849 | 306.92221 | 0.032523829 | -52.403149 | 0.0048682471 | 304.93753 | 307.0834 | 0.01384309
103.9 | -3.1405082 | -18.150587 | 0.27983537 | 61.468822 | 307.24722 | 0.032552302 | -52.441689 | 0.0053925938 | 305.28146 | 307.34479 | 0.013875898
104 | -3.1405082 | -18.189962 | 0.28041196 | 61.468521 | 307.5722 | 0.032619834 | -52.551071 | 0.0050018784 | 305.61591 | 307.66177 | 0.014177314
104.1 | -3.1405082 | -18.178892 | 0.28092241 | 61.494839 | 307.89722 | 0.032667957 | -52.513966 | 0.00545794 | 305.95526 | 307.97269 | 0.014319942
104.2 | -3.1405082 | -18.144526 | 0.28127944 | 61.496128 | 308.2222 | 0.032709979 | -52.412987 | 0.0059000314 | 306.27554 | 308.33365 | 0.014308973
104.3 | -3.1405082 | -18.227718 | 0.28126335 | 61.469696 | 308.54721 | 0.032713775 | -52.65546 | 0.0065521523 | 306.63403 | 308.69196 | 0.013863974
104.4 | -3.1405082 | -18.205086 | 0.28177404 | 61.468555 | 308.87219 | 0.032768119 | -52.589218 | 0.0066642608 | 307.04886 | 309.01239 | 0.013937953
104.5 | -3.1405082 | -18.136812 | 0.28204861 | 61.482876 | 309.1972 | 0.032811042 | -52.393181 | 0.0071759215 | 307.32471 | 309.32968 | 0.01418532
104.6 | -3.1405082 | -18.199085 | 0.28226757 | 61.483574 | 309.52219 | 0.032823674 | -52.568798 | 0.0073214876 | 307.62372 | 309.67902 | 0.013980979
104.7 | -3.1405082 | -18.19643 | 0.28275388 | 61.483261 | 309.8472 | 0.032883544 | -52.560604 | 0.0081049548 | 307.93341 | 309.92502 | 0.013796208
104.8 | -3.1405082 | -18.250092 | 0.28302154 | 61.567116 | 310.17218 | 0.032911438 | -52.717056 | 0.0080484906 | 308.27936 | 310.30978 | 0.013775784
104.9 | -3.1405082 | -18.05455 | 0.28384081 | 61.588146 | 310.49719 | 0.0330089 | -52.154263 | 0.0093747173 | 308.59244 | 310.60999 | 0.013922792
105 | -3.1405082 | -17.969559 | 0.28421807 | 61.67514 | 310.8222 | 0.03305703 | -51.911236 | 0.0096631739 | 308.88617 | 310.92505 | 0.014333013
105.1 | -3.1405082 | -18.049629 | 0.28429654 | 61.644337 | 311.14719 | 0.033054966 | -52.146019 | 0.0096727777 | 309.25897 | 311.31168 | 0.014195048
105.2 | -3.1405082 | -18.040577 | 0.28461516 | 61.619125 | 311.4722 | 0.033089418 | -52.120724 | 0.010201932 | 309.58405 | 311.65079 | 0.014105574
105.3 | -3.1405082 | -18.032839 | 0.28541046 | 61.47501 | 311.79718 | 0.033182494 | -52.09631 | 0.010547794 | 310 | 311.99106 | 0.013943246
105.4 | -3.1405082 | -17.989273 | 0.28558531 | 61.541752 | 312.12219 | 0.033197995 | -51.967396 | 0.011139944 | 310.25296 | 312.323 | 0.014036528
105.5 | -3.1405082 | -17.96489 | 0.28614375 | 61.511276 | 312.4472 | 0.03326349 | -51.891499 | 0.011414748 | 310.61234 | 312.73148 | 0.014027099
105.6 | -3.1405082 | -17.980755 | 0.28591931 | 61.532719 | 312.77222 | 0.033236198 | -51.93417 | 0.011647125 | 310.99606 | 312.97235 | 0.013945338
105.7 | -3.1405082 | -18.013954 | 0.28638911 | 61.555412 | 313.0972 | 0.033289328 | -52.031395 | 0.012017241 | 311.27542 | 313.24973 | 0.013741145
105.8 | -3.1405082 | -17.904099 | 0.28666401 | 61.666664 | 313.42221 | 0.033322852 | -51.715546 | 0.01273268 | 311.58121 | 313.56082 | 0.013852183
105.9 | -3.1405082 | -17.854219 | 0.28718892 | 61.649029 | 313.74719 | 0.033389017 | -51.573399 | 0.013294043 | 311.89954 | 313.89178 | 0.013975528
106 | -3.1405082 | -17.948023 | 0.28728506 | 61.640518 | 314.0722 | 0.033393882 | -51.842186 | 0.01299414 | 312.22614 | 314.23679 | 0.013897176
106.1 | -3.1405082 | -17.857641 | 0.28772959 | 61.587925 | 314.39719 | 0.033448655 | -51.582809 | 0.014108731 | 312.60895 | 314.60501 | 0.013872291
106.2 | -3.1405082 | -17.807341 | 0.28794163 | 61.571056 | 314.7222 | 0.03347753 | -51.437698 | 0.014802991 | 312.9285 | 314.95578 | 0.013621313
106.3 | -3.1405082 | -17.794258 | 0.28806499 | 61.547272 | 315.04721 | 0.03348925 | -51.400341 | 0.014661352 | 313.2681 | 315.3688 | 0.014064918
106.4 | -3.1405082 | -17.859842 | 0.2881732 | 61.480679 | 315.37219 | 0.03350012 | -51.590069 | 0.014320651 | 313.67062 | 315.64316 | 0.014313363
106.5 | -3.1405082 | -17.889912 | 0.28816554 | 61.563824 | 315.6972 | 0.03349787 | -51.676689 | 0.014822689 | 313.91345 | 315.96893 | 0.014029412
106.6 | -3.1405082 | -17.916937 | 0.28821969 | 61.634857 | 316.02219 | 0.033506695 | -51.757351 | 0.015198047 | 314.23596 | 316.28912 | 0.01407297
106.7 | -3.1405082 | -17.736004 | 0.28866148 | 61.507938 | 316.3472 | 0.033546556 | -51.237125 | 0.016627219 | 314.5932 | 316.6102 | 0.013722385
106.8 | -3.1405082 | -17.768883 | 0.28918391 | 61.619392 | 316.67218 | 0.033619277 | -51.330784 | 0.016537089 | 314.83011 | 316.93866 | 0.013921166
106.9 | -3.1405082 | -17.802814 | 0.28935179 | 61.562943 | 316.99719 | 0.033640824 | -51.429016 | 0.016593246 | 315.2626 | 317.31152 | 0.014129003
107 | -3.1405082 | -17.749949 | 0.28957564 | 61.570988 | 317.32217 | 0.033659726 | -51.272709 | 0.01752701 | 315.5946 | 317.64294 | 0.01392066
107.1 | -3.1405082 | -17.685156 | 0.28983477 | 61.61248 | 317.64719 | 0.033697136 | -51.085724 | 0.018472131 | 315.87082 | 317.92752 | 0.013816986
107.2 | -3.1405082 | -17.731836 | 0.29010764 | 61.667416 | 317.9722 | 0.033730205 | -51.223183 | 0.018189581 | 316.21274 | 318.23242 | 0.013956064
107.3 | -3.1405082 | -17.706036 | 0.29031581 | 61.583096 | 318.29721 | 0.033754736 | -51.153591 | 0.018415179 | 316.5712 | 318.57889 | 0.014184561
107.4 | -3.1405082 | -17.761375 | 0.29030797 | 61.682388 | 318.62219 | 0.033750456 | -51.31802 | 0.0182859 | 316.86893 | 318.83722 | 0.014192015
107.5 | -3.1405082 | -17.710291 | 0.29023251 | 61.644875 | 318.9472 | 0.033737224 | -51.177544 | 0.019027375 | 317.25098 | 319.20273 | 0.013946878
107.6 | -3.1405082 | -17.813915 | 0.29034832 | 61.613346 | 319.27222 | 0.033740558 | -51.478035 | 0.018929364 | 317.51996 | 319.51334 | 0.013786109
107.7 | -3.1405082 | -17.639484 | 0.29081342 | 61.684998 | 319.5972 | 0.033793472 | -50.974445 | 0.020252096 | 317.83664 | 319.79297 | 0.013700574
107.8 | -3.1405082 | -17.524612 | 0.29154599 | 61.623062 | 319.92221 | 0.033875182 | -50.63356 | 0.020613216 | 318.22891 | 320.12259 | 0.013980158
107.9 | -3.1405082 | -17.512089 | 0.29156074 | 61.685421 | 320.24719 | 0.033881959 | -50.584881 | 0.020718088 | 318.46454 | 320.52628 | 0.014035532
108 | -3.1405082 | -17.474646 | 0.29202533 | 61.68811 | 320.5722 | 0.033933844 | -50.464581 | 0.02113305 | 318.72879 | 320.7305 | 0.013962266
108.1 | -3.1405082 | -17.499691 | 0.29215997 | 61.688229 | 320.89719 | 0.033949237 | -50.530861 | 0.021577673 | 319.18283 | 321.06119 | 0.01378419
108.2 | -3.1405082 | -17.447931 | 0.29254362 | 61.754883 | 321.2222 | 0.033997286 | -50.377975 | 0.021725114 | 319.4437 | 321.35547 | 0.013932195
108.3 | -3.1405082 | -17.407211 | 0.29255804 | 61.691116 | 321.54718 | 0.033999484 | -50.257446 | 0.021561258 | 319.79489 | 321.6658 | 0.014081121
108.4 | -3.1405082 | -17.503931 | 0.2929031 | 61.688358 | 321.87219 | 0.034033444 | -50.547962 | 0.021605128 | 320.07309 | 321.96597 | 0.013968441
108.5 | -3.1405082 | -17.333658 | 0.29339379 | 61.68824 | 322.19717 | 0.034099393 | -50.063545 | 0.023239464 | 320.38547 | 322.33344 | 0.013618683
108.6 | -3.1405082 | -17.483616 | 0.29346758 | 61.688232 | 322.52219 | 0.034103919 | -50.495991 | 0.022637308 | 320.76755 | 322.60962 | 0.013627089
108.7 | -3.1405082 | -17.304407 | 0.29397035 | 61.771362 | 322.8472 | 0.034163497 | -49.982655 | 0.023663851 | 321.02478 | 322.86545 | 0.013774358
108.8 | -3.1405082 | -17.307739 | 0.29426003 | 61.694298 | 323.17218 | 0.034199066 | -49.995216 | 0.023531185 | 321.38416 | 323.18845 | 0.013913399
108.9 | -3.1405082 | -17.343437 | 0.29442453 | 61.688492 | 323.49722 | 0.034206335 | -50.100574 | 0.023784807 | 321.71381 | 323.50427 | 0.01383548
109 | -3.1405082 | -17.311655 | 0.29458502 | 61.688248 | 323.8222 | 0.0342285 | -50.008469 | 0.024696544 | 322.02597 | 323.86954 | 0.013534343
109.1 | -3.1405082 | -17.218813 | 0.29491925 | 61.759125 | 324.14722 | 0.034265339 | -49.738995 | 0.025335381 | 322.32874 | 324.13171 | 0.013663542
109.2 | -3.1405082 | -17.265743 | 0.29518557 | 61.8316 | 324.4722 | 0.034310814 | -49.875225 | 0.024746155 | 322.59579 | 324.44424 | 0.013869715
109.3 | -3.1405082 | -17.233622 | 0.29551372 | 61.743469 | 324.79721 | 0.034350201 | -49.780201 | 0.025679767 | 323.02087 | 324.78055 | 0.013793249
109.4 | -3.1405082 | -17.103773 | 0.29568234 | 61.859493 | 325.12219 | 0.034363922 | -49.40279 | 0.026684817 | 323.31406 | 325.06873 | 0.013658511
109.5 | -3.1405082 | -17.093151 | 0.29593512 | 61.905865 | 325.4472 | 0.034396317 | -49.373493 | 0.02707926 | 323.58661 | 325.38654 | 0.013434288
109.6 | -3.1405082 | -17.13504 | 0.29586086 | 61.887169 | 325.77219 | 0.034386929 | -49.494671 | 0.026903918 | 323.88889 | 325.71759 | 0.013622346
109.7 | -3.1405082 | -17.048166 | 0.29621705 | 61.844261 | 326.0972 | 0.034431737 | -49.241276 | 0.027370347 | 324.30411 | 326.0069 | 0.01384275
109.8 | -3.1405082 | -17.035837 | 0.29640424 | 61.901932 | 326.42221 | 0.034457296 | -49.204605 | 0.028157545 | 324.58615 | 326.2868 | 0.01359457
109.9 | -3.1405082 | -16.945412 | 0.29672334 | 61.907703 | 326.74719 | 0.034489095 | -48.939823 | 0.029016115 | 324.86594 | 326.60037 | 0.013353739
110 | -3.1405082 | -16.99971 | 0.29698402 | 61.907948 | 327.0722 | 0.034511343 | -49.092331 | 0.028498093 | 325.2829 | 326.94 | 0.013690936
110.1 | -3.1405082 | -17.044565 | 0.29698768 | 61.907963 | 327.39719 | 0.034507219 | -49.223644 | 0.028273493 | 325.59787 | 327.18097 | 0.013959349
110.2 | -3.1405082 | -16.906704 | 0.29736701 | 61.907963 | 327.7222 | 0.034549203 | -48.827049 | 0.029305734 | 325.90704 | 327.49261 | 0.013949262
110.3 | -3.1405082 | -16.818808 | 0.29784712 | 61.907963 | 328.04718 | 0.03460988 | -48.57365 | 0.030245911 | 326.22415 | 327.78528 | 0.013750729
110.4 | -3.1405082 | -16.822323 | 0.29783037 | 62.002388 | 328.37219 | 0.034600593 | -48.585125 | 0.030764857 | 326.47375 | 328.12805 | 0.013593097
110.5 | -3.1405082 | -16.844284 | 0.29830647 | 61.923248 | 328.69717 | 0.03465417 | -48.650631 | 0.030724319 | 326.80539 | 328.44791 | 0.013664027
110.6 | -3.1405082 | -16.787006 | 0.29875714 | 61.983215 | 329.02222 | 0.034708634 | -48.490124 | 0.030786457 | 327.11127 | 328.7421 | 0.01398934
110.7 | -3.1405082 | -16.546061 | 0.29960018 | 62.066967 | 329.3472 | 0.034806639 | -47.796524 | 0.032378353 | 327.38992 | 328.99792 | 0.013820855
110.8 | -3.1405082 | -16.596264 | 0.29969522 | 61.992962 | 329.67221 | 0.034812074 | -47.945084 | 0.03261847 | 327.79498 | 329.43463 | 0.013634288
110.9 | -3.1405082 | -16.625315 | 0.29945552 | 61.977493 | 329.99719 | 0.034789219 | -48.028812 | 0.032355696 | 328.06738 | 329.65619 | 0.01363119
111 | -3.1405082 | -16.6206 | 0.29994422 | 62.098961 | 330.3222 | 0.034854535 | -48.011208 | 0.032310996 | 328.37793 | 329.97842 | 0.013844903
111.1 | -3.1405082 | -16.575602 | 0.30047548 | 62.115932 | 330.64722 | 0.034908269 | -47.880127 | 0.032642171 | 328.74274 | 330.34042 | 0.014104108
111.2 | -3.1405082 | -16.569935 | 0.30107531 | 62.116665 | 330.9722 | 0.034976508 | -47.861774 | 0.033004381 | 329.02109 | 330.71213 | 0.014042673
111.3 | -3.1405082 | -16.391275 | 0.30179909 | 62.10474 | 331.29721 | 0.035063095 | -47.34798 | 0.034910694 | 329.34344 | 330.95084 | 0.013605181
111.4 | -3.1405082 | -16.450918 | 0.30174026 | 62.11618 | 331.62219 | 0.03504907 | -47.519981 | 0.034575183 | 329.70209 | 331.36359 | 0.013458942
111.5 | -3.1405082 | -16.473711 | 0.30171889 | 62.116676 | 331.9472 | 0.035044245 | -47.587517 | 0.034409672 | 330.0625 | 331.6962 | 0.013746311
111.6 | -3.1405082 | -16.294374 | 0.30240032 | 62.116699 | 332.27219 | 0.035121754 | -47.072655 | 0.035547633 | 330.30264 | 332.04886 | 0.013876555
111.7 | -3.1405082 | -16.430849 | 0.30217734 | 62.116699 | 332.5972 | 0.03510363 | -47.468498 | 0.03517646 | 330.69168 | 332.32239 | 0.01372415
111.8 | -3.1405082 | -16.272057 | 0.30233312 | 62.116699 | 332.92218 | 0.035123151 | -47.010509 | 0.036632027 | 331.01761 | 332.63535 | 0.013395791
111.9 | -3.1405082 | -16.227184 | 0.30253264 | 62.20435 | 333.24719 | 0.0351445 | -46.877724 | 0.036847536 | 331.29172 | 332.92517 | 0.013454066
112 | -3.1405082 | -16.363344 | 0.3024064 | 62.255688 | 333.57217 | 0.035128925 | -47.270172 | 0.035976481 | 331.59747 | 333.23773 | 0.013690251
112.1 | -3.1405082 | -16.154167 | 0.30308256 | 62.208626 | 333.89719 | 0.035209045 | -46.665253 | 0.037301768 | 331.96893 | 333.54428 | 0.013744132
112.2 | -3.1405082 | -16.106754 | 0.30306953 | 62.282925 | 334.2222 | 0.035199963 | -46.526901 | 0.038251001 | 332.25531 | 333.89972 | 0.013540816
112.3 | -3.1405082 | -16.247971 | 0.30284986 | 62.197281 | 334.54721 | 0.035186991 | -46.930927 | 0.03776139 | 332.62509 | 334.19989 | 0.013280761
112.4 | -3.1405082 | -16.161976 | 0.30310732 | 62.120182 | 334.87222 | 0.035217017 | -46.677612 | 0.038385533 | 332.98196 | 334.50482 | 0.013465
112.5 | -3.1405082 | -16.25915 | 0.30288735 | 62.256294 | 335.1972 | 0.035185806 | -46.956234 | 0.037865642 | 333.25296 | 334.83752 | 0.013542773
112.6 | -3.1405082 | -16.310699 | 0.30286628 | 62.300682 | 335.52222 | 0.035190117 | -47.10783 | 0.03789904 | 333.55487 | 335.11734 | 0.013536482
112.7 | -3.1405082 | -16.229769 | 0.30334401 | 62.334881 | 335.8472 | 0.035242844 | -46.881073 | 0.038626511 | 333.90793 | 335.43289 | 0.013385027
112.8 | -3.1405082 | -16.280439 | 0.30363604 | 62.336357 | 336.17221 | 0.03527284 | -47.036629 | 0.038613591 | 334.24069 | 335.73886 | 0.013330371
112.9 | -3.1405082 | -16.004171 | 0.30459535 | 62.336426 | 336.49719 | 0.035378229 | -46.241978 | 0.040526595 | 334.54947 | 336.03656 | 0.013372039
113 | -3.1405082 | -16.004683 | 0.30458653 | 62.336426 | 336.8222 | 0.035383914 | -46.24791 | 0.040486779 | 334.84271 | 336.39563 | 0.013513855
113.1 | -3.1405082 | -16.04533 | 0.30464411 | 62.36208 | 337.14719 | 0.035382356 | -46.364758 | 0.040655889 | 335.15283 | 336.75037 | 0.013352526
113.2 | -3.1405082 | -16.137199 | 0.30460843 | 62.337532 | 337.4722 | 0.035377961 | -46.630924 | 0.040377006 | 335.54703 | 337.004 | 0.013270554
113.3 | -3.1405082 | -15.92441 | 0.30501625 | 62.427887 | 337.79718 | 0.035427582 | -46.012589 | 0.041691944 | 335.78293 | 337.36288 | 0.013426648
113.4 | -3.1405082 | -15.985422 | 0.30493408 | 62.354279 | 338.12219 | 0.035417117 | -46.179672 | 0.041440211 | 336.11667 | 337.69324 | 0.01350207
113.5 | -3.1405082 | -15.816804 | 0.30523503 | 62.337196 | 338.4472 | 0.035456523 | -45.685879 | 0.042617839 | 336.47485 | 338.01044 | 0.013588042
113.6 | -3.1405082 | -15.862523 | 0.30529955 | 62.33646 | 338.77219 | 0.035460014 | -45.81282 | 0.043025568 | 336.8204 | 338.28873 | 0.013316388
113.7 | -3.1405082 | -15.910604 | 0.3054558 | 62.394817 | 339.0972 | 0.035480075 | -45.948341 | 0.042851057 | 337.12787 | 338.58542 | 0.01327051
113.8 | -3.1405082 | -15.833473 | 0.30614462 | 62.423943 | 339.42218 | 0.035560563 | -45.726166 | 0.043727234 | 337.46539 | 338.8848 | 0.013361553
113.9 | -3.1405082 | -15.857936 | 0.30589488 | 62.454357 | 339.74719 | 0.035525531 | -45.796745 | 0.043346334 | 337.74951 | 339.19159 | 0.013489064
114 | -3.1405082 | -15.799627 | 0.30653295 | 62.499409 | 340.0722 | 0.035603419 | -45.630104 | 0.044083152 | 338.07758 | 339.52695 | 0.01337438
114.1 | -3.1405082 | -15.808751 | 0.30651364 | 62.543198 | 340.39722 | 0.035597816 | -45.657806 | 0.044554163 | 338.36426 | 339.84741 | 0.013168216
114.2 | -3.1405082 | -15.666413 | 0.30688256 | 62.545082 | 340.7222 | 0.03564116 | -45.245304 | 0.045347132 | 338.67545 | 340.19324 | 0.013170838
114.3 | -3.1405082 | -15.592131 | 0.30705813 | 62.447964 | 341.04721 | 0.035663143 | -45.028767 | 0.045780201 | 339.13736 | 340.50766 | 0.013352207
114.4 | -3.1405082 | -15.616564 | 0.30670887 | 62.540943 | 341.37219 | 0.035622742 | -45.102291 | 0.045494184 | 339.3465 | 340.84442 | 0.013565196
114.5 | -3.1405082 | -15.599626 | 0.30699918 | 62.559998 | 341.6972 | 0.035661161 | -45.054893 | 0.046359383 | 339.66382 | 341.0824 | 0.013319134
114.6 | -3.1405082 | -15.535341 | 0.30699003 | 62.545811 | 342.02219 | 0.035658702 | -44.871857 | 0.046584547 | 340.03949 | 341.43698 | 0.013275059
114.7 | -3.1405082 | -15.511665 | 0.30711228 | 62.545197 | 342.3472 | 0.035668477 | -44.806149 | 0.047200404 | 340.33136 | 341.79977 | 0.013173429
114.8 | -3.1405082 | -15.523657 | 0.30716419 | 62.560673 | 342.67221 | 0.035677236 | -44.842873 | 0.047180299 | 340.61771 | 342.08011 | 0.013269207
114.9 | -3.1405082 | -15.359473 | 0.30747053 | 62.645199 | 342.99719 | 0.03571102 | -44.368816 | 0.048305932 | 340.94745 | 342.3764 | 0.013260644
115 | -3.1405082 | -15.528871 | 0.30726832 | 62.740826 | 343.3222 | 0.035685599 | -44.862125 | 0.047700014 | 341.27515 | 342.74503 | 0.013219885
115.1 | -3.1405082 | -15.446469 | 0.3073968 | 62.652054 | 343.64719 | 0.035704426 | -44.629295 | 0.048794549 | 341.63321 | 343.07242 | 0.012813994
115.2 | -3.1405082 | -15.423468 | 0.30768296 | 62.7495 | 343.9722 | 0.035734091 | -44.567036 | 0.048838079 | 341.89862 | 343.3089 | 0.013023604
115.3 | -3.1405082 | -15.365523 | 0.30811372 | 62.753716 | 344.29718 | 0.035774317 | -44.402786 | 0.049160004 | 342.23276 | 343.65091 | 0.013199947
115.4 | -3.1405082 | -15.259253 | 0.30827314 | 62.753899 | 344.62219 | 0.035796005 | -44.100727 | 0.049943045 | 342.57669 | 344.07047 | 0.013279932
115.5 | -3.1405082 | -15.322827 | 0.30836082 | 62.737637 | 344.94717 | 0.035805378 | -44.28336 | 0.049821142 | 342.96451 | 344.29425 | 0.013175434
115.6 | -3.1405082 | -15.277956 | 0.30846742 | 62.753204 | 345.27219 | 0.035819586 | -44.154785 | 0.050681081 | 343.21539 | 344.60461 | 0.012783787
115.7 | -3.1405082 | -15.176199 | 0.309039 | 62.75388 | 345.5972 | 0.035890289 | -43.859997 | 0.05077843 | 343.57507 | 344.94403 | 0.013199326
115.8 | -3.1405082 | -15.089019 | 0.30978259 | 62.753906 | 345.92221 | 0.035975941 | -43.608276 | 0.051361799 | 343.88614 | 345.21774 | 0.01328849
115.9 | -3.1405082 | -14.98715 | 0.30994743 | 62.753906 | 346.24722 | 0.035991337 | -43.314457 | 0.052187461 | 344.19284 | 345.58136 | 0.013230028
116 | -3.1405082 | -14.925022 | 0.31009945 | 62.83427 | 346.5722 | 0.036012542 | -43.127354 | 0.052965824 | 344.5174 | 345.86047 | 0.013067178
116.1 | -3.1405082 | -14.991924 | 0.31037638 | 62.81913 | 346.89722 | 0.036037382 | -43.314297 | 0.052642737 | 344.88022 | 346.22351 | 0.013136364
116.2 | -3.1405082 | -15.054804 | 0.31053144 | 62.913433 | 347.2222 | 0.036053114 | -43.489292 | 0.052432731 | 345.16489 | 346.55811 | 0.01328593
116.3 | -3.1405082 | -14.954359 | 0.31105211 | 62.872795 | 347.54721 | 0.036113285 | -43.188713 | 0.053053871 | 345.49286 | 346.82697 | 0.013219176
116.4 | -3.1405082 | -14.895255 | 0.31123558 | 62.769943 | 347.87219 | 0.036132678 | -43.014072 | 0.053734209 | 345.89987 | 347.19452 | 0.013123226
116.5 | -3.1405082 | -14.788829 | 0.3117671 | 62.876408 | 348.1972 | 0.036201473 | -42.706108 | 0.054571509 | 346.16461 | 347.50217 | 0.012972894
116.6 | -3.1405082 | -14.834676 | 0.3121044 | 62.947769 | 348.52219 | 0.036234409 | -42.83847 | 0.054314438 | 346.46475 | 347.79666 | 0.013077461
116.7 | -3.1405082 | -14.798165 | 0.31224847 | 62.844524 | 348.8472 | 0.036244005 | -42.730179 | 0.05454186 | 346.87744 | 348.16248 | 0.013149867
116.8 | -3.1405082 | -14.816282 | 0.31228879 | 62.864017 | 349.17218 | 0.036248095 | -42.784622 | 0.054333135 | 347.20029 | 348.483 | 0.013257379
116.9 | -3.1405082 | -14.80407 | 0.31238601 | 62.905952 | 349.49719 | 0.03626965 | -42.751255 | 0.055224113 | 347.50879 | 348.79459 | 0.012964672
117 | -3.1405082 | -14.838909 | 0.31222042 | 62.916016 | 349.82217 | 0.036250398 | -42.85783 | 0.055248775 | 347.85492 | 349.17026 | 0.012798999
117.1 | -3.1405082 | -14.80575 | 0.31240255 | 62.926014 | 350.14719 | 0.036273938 | -42.764095 | 0.055028021 | 348.18222 | 349.47867 | 0.013206749
117.2 | -3.1405082 | -14.718322 | 0.31264037 | 62.961067 | 350.4722 | 0.036307339 | -42.51466 | 0.055593025 | 348.51486 | 349.82028 | 0.013367576
117.3 | -3.1405082 | -14.493851 | 0.31317255 | 62.952633 | 350.79718 | 0.036368441 | -41.872486 | 0.057185598 | 348.81619 | 350.10034 | 0.013192193
117.4 | -3.1405082 | -14.505201 | 0.31320217 | 62.895 | 351.12222 | 0.036365766 | -41.906021 | 0.057103354 | 349.21588 | 350.51367 | 0.013180454
117.5 | -3.1405082 | -14.571735 | 0.31315234 | 62.957268 | 351.4472 | 0.036361385 | -42.098091 | 0.057379726 | 349.51273 | 350.78766 | 0.012974717
117.6 | -3.1405082 | -14.585577 | 0.313021 | 62.861202 | 351.77222 | 0.036348503 | -42.134827 | 0.057201874 | 349.8862 | 351.08899 | 0.013164015
117.7 | -3.1405082 | -14.466839 | 0.31336862 | 62.955677 | 352.0972 | 0.036376905 | -41.790535 | 0.05823981 | 350.20319 | 351.33755 | 0.013245215
117.8 | -3.1405082 | -14.424291 | 0.31345916 | 62.962345 | 352.42221 | 0.03639077 | -41.663021 | 0.058753379 | 350.51822 | 351.71255 | 0.013092832
117.9 | -3.1405082 | -14.455443 | 0.31354469 | 62.962631 | 352.74719 | 0.036405001 | -41.754765 | 0.058767892 | 350.85751 | 352.07068 | 0.013003154
118 | -3.1405082 | -14.363999 | 0.31372583 | 62.962646 | 353.0722 | 0.036429059 | -41.490772 | 0.059672534 | 351.14258 | 352.36923 | 0.013003561
118.1 | -3.1405082 | -14.301719 | 0.31381613 | 62.962646 | 353.39719 | 0.036431223 | -41.309822 | 0.060032759 | 351.52188 | 352.66388 | 0.013156775
118.2 | -3.1405082 | -14.300735 | 0.31390855 | 62.962646 | 353.7222 | 0.036449309 | -41.300926 | 0.060215428 | 351.83722 | 353.04153 | 0.013262298
118.3 | -3.1405082 | -14.201558 | 0.31412995 | 62.92527 | 354.04718 | 0.036482479 | -41.010937 | 0.061195463 | 352.22766 | 353.32776 | 0.01307854
118.4 | -3.1405082 | -14.326522 | 0.31386623 | 62.961033 | 354.37219 | 0.036447924 | -41.367489 | 0.061091032 | 352.49548 | 353.65729 | 0.012774867
118.5 | -3.1405082 | -14.233039 | 0.31415296 | 63.000362 | 354.6972 | 0.036483232 | -41.098812 | 0.061305489 | 352.78964 | 353.91162 | 0.013077551
118.6 | -3.1405082 | -14.147905 | 0.3144075 | 62.964275 | 355.02219 | 0.036503494 | -40.853661 | 0.061947566 | 353.1709 | 354.28314 | 0.013161807
118.7 | -3.1405082 | -14.071075 | 0.31463233 | 62.890854 | 355.3472 | 0.036525611 | -40.635345 | 0.062602602 | 353.52936 | 354.64609 | 0.013139124
118.8 | -3.1405082 | -13.965288 | 0.31517273 | 62.959496 | 355.67218 | 0.036585249 | -40.328117 | 0.063625515 | 353.84656 | 355.01657 | 0.012963354
118.9 | -3.1405082 | -14.142341 | 0.31471941 | 62.962509 | 355.99719 | 0.036546431 | -40.841938 | 0.062727012 | 354.20853 | 355.37708 | 0.012904122
119 | -3.1405082 | -13.971148 | 0.31536674 | 62.962639 | 356.32217 | 0.036604848 | -40.352669 | 0.063971214 | 354.496 | 355.72659 | 0.012979487
119.1 | -3.1405082 | -13.823925 | 0.31569064 | 62.962646 | 356.64722 | 0.036639333 | -39.93111 | 0.064855807 | 354.85379 | 355.99652 | 0.012991826
119.2 | -3.1405082 | -13.84017 | 0.31592226 | 62.962646 | 356.9722 | 0.036667824 | -39.979961 | 0.064990647 | 355.16617 | 356.31229 | 0.012852637
119.3 | -3.1405082 | -13.922119 | 0.31578192 | 62.962646 | 357.29721 | 0.036645077 | -40.219059 | 0.064742118 | 355.4809 | 356.66156 | 0.012786625
119.4 | -3.1405082 | -13.990163 | 0.31512097 | 63.003456 | 357.62219 | 0.036577791 | -40.417274 | 0.064295545 | 355.79611 | 357.03876 | 0.012753107
119.5 | -3.1405082 | -13.824672 | 0.31568196 | 63.041534 | 357.9472 | 0.036647212 | -39.934921 | 0.065167986 | 356.13458 | 357.37595 | 0.012914834
119.6 | -3.1405082 | -13.720436 | 0.31586188 | 62.966053 | 358.27222 | 0.036670126 | -39.630703 | 0.065675311 | 356.46536 | 357.68274 | 0.012959572
119.7 | -3.1405082 | -13.507432 | 0.31653666 | 62.962795 | 358.5972 | 0.036754519 | -39.018188 | 0.066948056 | 356.81702 | 358.02957 | 0.012866609
119.8 | -3.1405082 | -13.557761 | 0.31661341 | 62.96265 | 358.92221 | 0.036757577 | -39.162567 | 0.066953167 | 357.11401 | 358.27304 | 0.012818377
119.9 | -3.1405082 | -13.556509 | 0.31630591 | 62.962646 | 359.24719 | 0.036718786 | -39.163429 | 0.067144424 | 357.45963 | 358.60141 | 0.01277694
120 | -3.1405082 | -13.323698 | 0.31706667 | 62.962646 | 359.5722 | 0.036801912 | -38.49485 | 0.068141349 | 357.77176 | 358.92841 | 0.013006345
120.1 | -3.1405082 | -13.359359 | 0.31684187 | 62.974987 | 359.89716 | 0.036772653 | -38.598454 | 0.068289205 | 358.12296 | 359.26437 | 0.01281314
120.2 | -3.1405082 | -13.33272 | 0.31723121 | 62.848087 | 359.99518 | 0.036820065 | -38.52195 | 0.068510085 | 358.40863 | 359.63235 | 0.01292948
120.3 | -3.1405082 | -13.255877 | 0.3173821 | 62.575996 | 359.99942 | 0.036838505 | -38.300903 | 0.068948299 | 358.75381 | 359.9639 | 0.012682545
120.4 | -3.1405082 | -13.256767 | 0.31708789 | 62.319759 | 359.9996 | 0.036808107 | -38.306877 | 0.0687856 | 359.00815 | 360.22171 | 0.012904684
120.5 | -3.1405082 | -13.257118 | 0.31672871 | 61.96759 | 359.9996 | 0.036761183 | -38.305222 | 0.06840989 | 359.31717 | 360.5285 | 0.013110695
120.6 | -3.1405082 | -13.268821 | 0.31663764 | 61.744678 | 359.9996 | 0.03675868 | -38.338783 | 0.068377391 | 359.57977 | 360.71671 | 0.012963569
120.7 | -3.1405082 | -13.347319 | 0.31627527 | 61.52515 | 359.9996 | 0.036719829 | -38.563633 | 0.067913063 | 359.80014 | 361.00613 | 0.012781265
120.8 | -3.1405082 | -13.35002 | 0.31630796 | 61.271263 | 359.9996 | 0.036724452 | -38.570316 | 0.067266554 | 360.04315 | 361.18448 | 0.013114743
120.9 | -3.1405082 | -13.225945 | 0.31638241 | 61.035336 | 359.9996 | 0.036731593 | -38.20726 | 0.068030126 | 360.2894 | 361.44815 | 0.012993546
121 | -3.1405082 | -13.353028 | 0.31592998 | 60.781418 | 359.9996 | 0.036685318 | -38.575439 | 0.067453101 | 360.45255 | 361.66626 | 0.013013258
121.1 | -3.1405082 | -13.162073 | 0.31634659 | 60.543152 | 359.9996 | 0.036729701 | -38.021343 | 0.0686014 | 360.58307 | 361.80869 | 0.012809688
121.2 | -3.1405082 | -13.262688 | 0.31590778 | 60.324799 | 359.9996 | 0.036681414 | -38.307281 | 0.067974269 | 360.76981 | 362.00784 | 0.012639127
121.3 | -3.1405082 | -13.237638 | 0.31580442 | 60.08107 | 359.9996 | 0.036674581 | -38.236244 | 0.068075553 | 360.95575 | 362.16455 | 0.012573225
121.4 | -3.1405082 | -13.128342 | 0.31601432 | 59.833538 | 359.9996 | 0.03669649 | -37.919521 | 0.067757964 | 361.12027 | 362.30685 | 0.013105507
121.5 | -3.1405082 | -13.075167 | 0.31600675 | 59.610886 | 359.9996 | 0.036688685 | -37.769096 | 0.068064608 | 361.18909 | 362.40576 | 0.012970727
121.6 | -3.1405082 | -13.11962 | 0.315819 | 59.245724 | 359.9996 | 0.036665831 | -37.896938 | 0.067895904 | 361.41718 | 362.61224 | 0.012719096
121.7 | -3.1405082 | -13.158175 | 0.31531402 | 58.985836 | 359.9996 | 0.036604617 | -38.007843 | 0.067276306 | 361.53302 | 362.83875 | 0.012809492
121.8 | -3.1405082 | -13.040893 | 0.3153052 | 58.859547 | 359.9996 | 0.03661235 | -37.66872 | 0.067744471 | 361.59872 | 362.86441 | 0.012749948
121.9 | -3.1405082 | -12.996977 | 0.31549168 | 58.610748 | 359.9996 | 0.036625136 | -37.540646 | 0.067742079 | 361.71579 | 362.89255 | 0.012854405
122 | -3.1405082 | -12.994149 | 0.31519246 | 58.381378 | 359.9996 | 0.036594342 | -37.532726 | 0.067652695 | 361.77887 | 362.94693 | 0.012732605
122.1 | -3.1405082 | -12.940476 | 0.31508335 | 58.105118 | 359.9996 | 0.036587387 | -37.374493 | 0.06769564 | 361.83948 | 363.06299 | 0.012681207
122.2 | -3.1405082 | -12.95012 | 0.31491199 | 57.850376 | 359.9996 | 0.036561765 | -37.403145 | 0.067296185 | 361.95749 | 363.11792 | 0.012747582
122.3 | -3.1405082 | -12.764409 | 0.31506744 | 57.771122 | 359.9996 | 0.036577042 | -36.867607 | 0.068127885 | 361.98685 | 363.1514 | 0.012839002
122.4 | -3.1405082 | -12.767255 | 0.31485721 | 57.545582 | 359.9996 | 0.036552805 | -36.875504 | 0.067546964 | 362.04434 | 363.20279 | 0.012890122
122.5 | -3.1405082 | -12.579123 | 0.3149693 | 57.281223 | 359.9996 | 0.036568195 | -36.334991 | 0.068821169 | 362.04825 | 363.22675 | 0.012724956
122.6 | -3.1405082 | -12.537741 | 0.31506139 | 57.08646 | 359.9996 | 0.03657987 | -36.218014 | 0.068678841 | 362.13733 | 363.32114 | 0.012634513
122.7 | -3.1405082 | -12.599461 | 0.31493273 | 56.990421 | 359.9996 | 0.036564201 | -36.401436 | 0.067850411 | 362.10297 | 363.32828 | 0.012650102
122.8 | -3.1405082 | -12.438266 | 0.31520924 | 56.723824 | 359.9996 | 0.036599685 | -35.937202 | 0.068215817 | 362.13971 | 363.26468 | 0.012949619
122.9 | -3.1405082 | -12.489391 | 0.31489357 | 56.563877 | 359.9996 | 0.036553267 | -36.086395 | 0.067768194 | 362.14743 | 363.35797 | 0.012868281
123 | -3.1405082 | -12.418007 | 0.31493089 | 56.482796 | 359.9996 | 0.036559485 | -35.884212 | 0.068128645 | 362.13443 | 363.30112 | 0.012697089
123.1 | -3.1405082 | -12.309266 | 0.31492263 | 56.257065 | 359.9996 | 0.036561839 | -35.573994 | 0.068831764 | 362.14969 | 363.29773 | 0.012348644
123.2 | -3.1405082 | -12.359427 | 0.31492817 | 55.935337 | 359.9996 | 0.036567867 | -35.719063 | 0.067885205 | 362.18387 | 363.28244 | 0.012593393
123.3 | -3.1405082 | -12.234946 | 0.31480873 | 55.859001 | 359.9996 | 0.036554135 | -35.36433 | 0.068073325 | 362.13455 | 363.24075 | 0.012619417
123.4 | -3.1405082 | -12.256813 | 0.31488958 | 55.800156 | 359.9996 | 0.036549605 | -35.428379 | 0.067830779 | 362.08087 | 363.15891 | 0.012550869
123.5 | -3.1405082 | -12.19432 | 0.31480792 | 55.584564 | 359.9996 | 0.03655019 | -35.250587 | 0.067972869 | 362.07269 | 363.11215 | 0.012541694
123.6 | -3.1405082 | -12.134558 | 0.31459513 | 55.537994 | 359.9996 | 0.036526311 | -35.0797 | 0.067673914 | 362.05582 | 363.12656 | 0.012611557
123.7 | -3.1405082 | -12.07092 | 0.31474105 | 55.492661 | 359.9996 | 0.036538314 | -34.893913 | 0.067811884 | 361.96796 | 363.07889 | 0.01268894
123.8 | -3.1405082 | -11.980691 | 0.31487483 | 55.251755 | 359.9996 | 0.036553971 | -34.631039 | 0.068238892 | 361.94479 | 363.00473 | 0.012649714
123.9 | -3.1405082 | -11.932766 | 0.31466866 | 55.239799 | 359.9996 | 0.036525793 | -34.493141 | 0.068242356 | 361.89337 | 362.93985 | 0.012530154
124 | -3.1405082 | -11.81761 | 0.31485868 | 54.984959 | 359.9996 | 0.036555272 | -34.155441 | 0.068841368 | 361.90067 | 362.94412 | 0.012301505
124.1 | -3.1405082 | -11.950245 | 0.31454706 | 54.933945 | 359.9996 | 0.036515586 | -34.535019 | 0.067709014 | 361.74377 | 362.94019 | 0.012388554
124.2 | -3.1405082 | -11.714431 | 0.31467786 | 54.814281 | 359.9996 | 0.03652674 | -33.851685 | 0.068340562 | 361.76276 | 362.91971 | 0.012707584
124.3 | -3.1405082 | -11.692709 | 0.31473061 | 54.808189 | 359.9996 | 0.036531359 | -33.778614 | 0.068049133 | 361.65909 | 362.86136 | 0.012802341
124.4 | -3.1405082 | -11.668751 | 0.31474236 | 54.760628 | 359.9996 | 0.036539782 | -33.699394 | 0.067746125 | 361.56915 | 362.69901 | 0.01285969
124.5 | -3.1405082 | -11.593866 | 0.31495178 | 54.694183 | 359.9996 | 0.036567427 | -33.476826 | 0.068189673 | 361.4762 | 362.53177 | 0.012640122
124.6 | -3.1405082 | -11.562303 | 0.31503364 | 54.627056 | 359.9996 | 0.036579989 | -33.37487 | 0.067646928 | 361.40005 | 362.50983 | 0.012725774
124.7 | -3.1405082 | -11.453144 | 0.31505746 | 54.624157 | 359.9996 | 0.036584333 | -33.051468 | 0.0679911 | 361.30872 | 362.31912 | 0.012740036
124.8 | -3.1405082 | -11.457615 | 0.31491223 | 54.624031 | 359.9996 | 0.036562216 | -33.061726 | 0.067845054 | 361.23703 | 362.2507 | 0.012604821
124.9 | -3.1405082 | -11.529128 | 0.31466377 | 54.624023 | 359.9996 | 0.036537897 | -33.278637 | 0.067352541 | 361.18002 | 362.17706 | 0.012459435
125 | -3.1405082 | -11.432218 | 0.31472695 | 54.571411 | 359.9996 | 0.036541443 | -33.005505 | 0.067565747 | 361.06201 | 362.01605 | 0.012295986
125.1 | -3.1405082 | -11.238004 | 0.31526381 | 54.621754 | 359.9996 | 0.036601745 | -32.454948 | 0.068278521 | 360.97308 | 361.96597 | 0.012724708
125.2 | -3.1405082 | -11.272217 | 0.31480035 | 54.419281 | 359.9996 | 0.036542855 | -32.562599 | 0.06800466 | 360.94833 | 361.883 | 0.012511611
125.3 | -3.1405082 | -11.235677 | 0.31482914 | 54.611603 | 359.9996 | 0.036553107 | -32.466293 | 0.067795098 | 360.7348 | 361.77087 | 0.012482656
125.4 | -3.1405082 | -11.357248 | 0.3147465 | 54.623489 | 359.9996 | 0.036536738 | -32.819408 | 0.067149848 | 360.67786 | 361.5755 | 0.0123813
125.5 | -3.1405082 | -11.218695 | 0.31485257 | 54.595139 | 359.9996 | 0.036557004 | -32.417004 | 0.067642413 | 360.6008 | 361.5217 | 0.012492443
125.6 | -3.1405082 | -11.136219 | 0.31483826 | 54.62278 | 359.9996 | 0.036549963 | -32.177071 | 0.06749884 | 360.47021 | 361.44064 | 0.012588198
125.7 | -3.1405082 | -11.023597 | 0.31509641 | 54.62397 | 359.9996 | 0.036579642 | -31.850613 | 0.068131991 | 360.35583 | 361.31927 | 0.012644978
125.8 | -3.1405082 | -10.906392 | 0.31534821 | 54.624023 | 359.9996 | 0.036620375 | -31.508183 | 0.069024123 | 360.30484 | 361.20844 | 0.012457992
125.9 | -3.1405082 | -11.100297 | 0.31493497 | 54.639515 | 359.9996 | 0.036569417 | -32.067322 | 0.067606457 | 360.16269 | 361.10861 | 0.012445753
126 | -3.1405082 | -11.153851 | 0.31456566 | 54.679562 | 359.9996 | 0.036529787 | -32.220558 | 0.067176022 | 360.06805 | 361.02454 | 0.012485722
126.1 | -3.1405082 | -11.05389 | 0.3148689 | 54.800789 | 359.9996 | 0.036562398 | -31.930534 | 0.067352563 | 359.97818 | 360.8895 | 0.012730425
126.2 | -3.1405082 | -11.06929 | 0.31493488 | 54.921314 | 359.9996 | 0.036567725 | -31.973513 | 0.067314245 | 359.87009 | 360.84048 | 0.012531621
126.3 | -3.1405082 | -10.808949 | 0.31542718 | 54.915363 | 359.9996 | 0.03661852 | -31.221094 | 0.068965703 | 359.75827 | 360.70874 | 0.012397196
126.4 | -3.1405082 | -10.961015 | 0.31522796 | 55.036297 | 359.9996 | 0.036595389 | -31.660845 | 0.067585401 | 359.64429 | 360.63867 | 0.01241706
126.5 | -3.1405082 | -10.840816 | 0.31515115 | 54.936165 | 359.9996 | 0.036588859 | -31.313513 | 0.068028018 | 359.64279 | 360.53802 | 0.012581128
126.6 | -3.1405082 | -10.826184 | 0.31529075 | 55.067577 | 359.9996 | 0.036604151 | -31.270386 | 0.068235256 | 359.45273 | 360.4122 | 0.012523157
126.7 | -3.1405082 | -10.871005 | 0.31530982 | 55.138424 | 359.9996 | 0.036606532 | -31.39868 | 0.067805484 | 359.44034 | 360.32275 | 0.012410128
126.8 | -3.1405082 | -10.797694 | 0.31533742 | 55.170013 | 359.9996 | 0.036607716 | -31.188005 | 0.068470649 | 359.33475 | 360.14166 | 0.012175289
126.9 | -3.1405082 | -10.769296 | 0.31541902 | 55.236263 | 359.9996 | 0.036614724 | -31.105923 | 0.068026572 | 359.20349 | 360.09985 | 0.012439383
127 | -3.1405082 | -10.725399 | 0.31543624 | 55.239128 | 359.9996 | 0.036624398 | -30.977667 | 0.067931958 | 359.13818 | 359.95483 | 0.012580497
127.1 | -3.1405082 | -10.71953 | 0.31532317 | 55.442139 | 359.9996 | 0.036605239 | -30.965727 | 0.06816829 | 359.05206 | 359.8313 | 0.012445685
127.2 | -3.1405082 | -10.606065 | 0.31537938 | 55.531837 | 359.9996 | 0.036625709 | -30.638346 | 0.068703502 | 358.90305 | 359.75772 | 0.012388757
127.3 | -3.1405082 | -10.719681 | 0.31469673 | 55.535717 | 359.9996 | 0.036546867 | -30.96587 | 0.068178184 | 358.86441 | 359.71295 | 0.012120111
127.4 | -3.1405082 | -10.750575 | 0.31464943 | 55.651699 | 359.9996 | 0.036543399 | -31.054153 | 0.067597114 | 358.78281 | 359.62274 | 0.012416561
127.5 | -3.1405082 | -10.559722 | 0.3152487 | 55.711803 | 359.9996 | 0.036596764 | -30.503006 | 0.067908935 | 358.72507 | 359.52124 | 0.012864968
127.6 | -3.1405082 | -10.597199 | 0.315063 | 55.890182 | 359.9996 | 0.036585718 | -30.609949 | 0.068069153 | 358.62659 | 359.42737 | 0.012660782
127.7 | -3.1405082 | -10.54242 | 0.31527436 | 56.232742 | 359.9996 | 0.036599867 | -30.451691 | 0.068338782 | 358.47098 | 359.28836 | 0.012715512
127.8 | -3.1405082 | -10.572667 | 0.31515482 | 56.133728 | 359.9996 | 0.036589596 | -30.53598 | 0.068191528 | 358.54288 | 359.28625 | 0.012521
127.9 | -3.1405082 | -10.453474 | 0.31534746 | 56.328125 | 359.9996 | 0.036610294 | -30.192688 | 0.068282738 | 358.43781 | 359.19385 | 0.012916814
128 | -3.1405082 | -10.414046 | 0.31546125 | 56.371502 | 359.9996 | 0.036623839 | -30.073936 | 0.068634592 | 358.38452 | 359.09824 | 0.012935167
128.1 | -3.1405082 | -10.511694 | 0.31530815 | 56.415634 | 359.9996 | 0.036601961 | -30.35787 | 0.067963436 | 358.29736 | 359.10468 | 0.012830544
128.2 | -3.1405082 | -10.599557 | 0.31527075 | 56.64061 | 359.9996 | 0.036605112 | -30.606365 | 0.067946054 | 358.21378 | 359.0072 | 0.012534354
128.3 | -3.1405082 | -10.610901 | 0.31528494 | 56.690739 | 359.9996 | 0.036612429 | -30.635658 | 0.068015113 | 358.17386 | 358.95901 | 0.012382464
128.4 | -3.1405082 | -10.489659 | 0.31568846 | 56.710533 | 359.9996 | 0.036650907 | -30.28857 | 0.068448216 | 358.09506 | 358.86841 | 0.01270809
128.5 | -3.1405082 | -10.683041 | 0.31539384 | 56.711388 | 359.9996 | 0.036625739 | -30.850107 | 0.067497648 | 358.15552 | 358.85281 | 0.012603687
128.6 | -3.1405082 | -10.652061 | 0.31539449 | 56.711422 | 359.9996 | 0.036617067 | -30.766197 | 0.068065777 | 358.08786 | 358.80612 | 0.012401333
128.7 | -3.1405082 | -10.875079 | 0.31488311 | 56.94891 | 359.9996 | 0.036554452 | -31.416115 | 0.066799596 | 358.01904 | 358.746 | 0.012439063
128.8 | -3.1405082 | -10.702666 | 0.31521016 | 56.984447 | 359.9996 | 0.036589559 | -30.9196 | 0.06768129 | 357.97928 | 358.70953 | 0.012505992
128.9 | -3.1405082 | -10.614004 | 0.31541488 | 57.006756 | 359.9996 | 0.036618412 | -30.66287 | 0.068045355 | 357.93396 | 358.66467 | 0.012680735
129 | -3.1405082 | -10.638121 | 0.31542182 | 57.148891 | 359.9996 | 0.036620501 | -30.732302 | 0.068145253 | 357.88617 | 358.62634 | 0.012508831
129.1 | -3.1405082 | -10.795358 | 0.31518787 | 57.164974 | 359.9996 | 0.036587797 | -31.184526 | 0.067259565 | 357.86438 | 358.54303 | 0.0124836
129.2 | -3.1405082 | -10.732614 | 0.3150039 | 57.256603 | 359.9996 | 0.036567274 | -31.005241 | 0.067858517 | 357.87137 | 358.5997 | 0.012429
129.3 | -3.1405082 | -10.528584 | 0.31548718 | 57.260563 | 359.9996 | 0.036623154 | -30.419113 | 0.068874523 | 357.80612 | 358.57285 | 0.01267583
129.4 | -3.1405082 | -10.678396 | 0.31540447 | 57.260735 | 359.9996 | 0.036618073 | -30.850914 | 0.068378955 | 357.87943 | 358.49609 | 0.012399308
129.5 | -3.1405082 | -10.784343 | 0.31519109 | 57.395378 | 359.9996 | 0.036590029 | -31.160236 | 0.068013601 | 357.76767 | 358.50232 | 0.012472037
129.6 | -3.1405082 | -10.75246 | 0.31526515 | 57.434513 | 359.9996 | 0.036605924 | -31.06562 | 0.068411417 | 357.72488 | 358.46585 | 0.012321522
129.7 | -3.1405082 | -10.791821 | 0.31500661 | 57.521484 | 359.9996 | 0.03657205 | -31.183491 | 0.06790553 | 357.70453 | 358.39487 | 0.012524593
129.8 | -3.1405082 | -10.766209 | 0.31521264 | 57.534798 | 359.9996 | 0.036604948 | -31.108974 | 0.068014823 | 357.71414 | 358.43948 | 0.012632886
129.9 | -3.1405082 | -10.844489 | 0.31536651 | 57.682293 | 359.9996 | 0.036604904 | -31.334612 | 0.067684703 | 357.64975 | 358.42416 | 0.01250088
130 | -3.1405082 | -10.712653 | 0.31555629 | 57.774841 | 359.9996 | 0.036639061 | -30.956142 | 0.068680331 | 357.68454 | 358.41611 | 0.012447097
130.1 | -3.1405082 | -10.696268 | 0.31553641 | 57.798119 | 359.9996 | 0.036637109 | -30.905836 | 0.068909138 | 357.68054 | 358.42236 | 0.012482084
130.2 | -3.1405082 | -10.882831 | 0.31539175 | 57.80954 | 359.9996 | 0.036610667 | -31.445929 | 0.067521423 | 357.66638 | 358.43158 | 0.012596154
130.3 | -3.1405082 | -10.761277 | 0.31586853 | 57.81004 | 359.9996 | 0.036667459 | -31.09199 | 0.068402097 | 357.72208 | 358.44788 | 0.012726382
130.4 | -3.1405082 | -10.88101 | 0.31577253 | 57.810059 | 359.9996 | 0.036651958 | -31.43895 | 0.06773486 | 357.65417 | 358.48126 | 0.012786015
130.5 | -3.1405082 | -10.866759 | 0.3156395 | 57.938366 | 359.9996 | 0.036635078 | -31.393414 | 0.068324879 | 357.6626 | 358.41818 | 0.012489695
130.6 | -3.1405082 | -10.981591 | 0.31574446 | 58.020988 | 359.9996 | 0.036652151 | -31.723818 | 0.067648523 | 357.67401 | 358.4213 | 0.012522253
130.7 | -3.1405082 | -10.921668 | 0.31592056 | 57.925484 | 359.9996 | 0.036676973 | -31.551601 | 0.067868583 | 357.6387 | 358.4357 | 0.01264265
130.8 | -3.1405082 | -10.812569 | 0.31600764 | 58.066593 | 359.9996 | 0.036685288 | -31.235844 | 0.068741761 | 357.68677 | 358.44028 | 0.012596015
130.9 | -3.1405082 | -10.894388 | 0.31606123 | 58.073418 | 359.9996 | 0.036690403 | -31.474482 | 0.068745181 | 357.65143 | 358.41528 | 0.012284702
131 | -3.1405082 | -11.019151 | 0.31600538 | 58.035263 | 359.9996 | 0.036680508 | -31.835979 | 0.067924239 | 357.69891 | 358.46732 | 0.012241155
131.1 | -3.1405082 | -11.035187 | 0.3158907 | 58.072071 | 359.9996 | 0.036671363 | -31.881887 | 0.068040244 | 357.75763 | 358.48132 | 0.012307162
131.2 | -3.1405082 | -10.82989 | 0.31644246 | 58.073662 | 359.9996 | 0.036727477 | -31.287672 | 0.068842888 | 357.7709 | 358.50021 | 0.012675595
131.3 | -3.1405082 | -10.874272 | 0.31647184 | 58.07373 | 359.9996 | 0.036733195 | -31.415905 | 0.06874644 | 357.7662 | 358.48361 | 0.012661565
131.4 | -3.1405082 | -11.070372 | 0.31620634 | 58.07373 | 359.9996 | 0.036700416 | -31.980457 | 0.067888319 | 357.7341 | 358.47192 | 0.012544337
131.5 | -3.1405082 | -11.128105 | 0.31585708 | 58.07373 | 359.9996 | 0.036661942 | -32.145653 | 0.067720041 | 357.82495 | 358.51102 | 0.012348639
131.6 | -3.1405082 | -11.07886 | 0.31587157 | 58.170128 | 359.9996 | 0.036661822 | -32.000664 | 0.067946799 | 357.78833 | 358.49149 | 0.012496045
131.7 | -3.1405082 | -11.055705 | 0.31603754 | 58.153461 | 359.9996 | 0.036688603 | -31.930738 | 0.067918576 | 357.79584 | 358.5412 | 0.012687485
131.8 | -3.1405082 | -11.11576 | 0.31573883 | 58.198013 | 359.9996 | 0.036650043 | -32.104012 | 0.067664467 | 357.83087 | 358.61597 | 0.012393871
131.9 | -3.1405082 | -11.044309 | 0.31580499 | 58.331318 | 359.9996 | 0.036656141 | -31.893793 | 0.067968912 | 357.81992 | 358.60208 | 0.01258063
132 | -3.1405082 | -11.057272 | 0.31573033 | 58.200016 | 359.9996 | 0.036654439 | -31.926994 | 0.067670614 | 357.89551 | 358.63852 | 0.012746297
132.1 | -3.1405082 | -11.049947 | 0.31572056 | 58.173328 | 359.9996 | 0.036664862 | -31.90386 | 0.067620963 | 357.91617 | 358.66132 | 0.012736791
132.2 | -3.1405082 | -11.012336 | 0.31567931 | 58.237213 | 359.9996 | 0.036666092 | -31.795509 | 0.067961842 | 357.91824 | 358.67874 | 0.012764551
132.3 | -3.1405082 | -11.118757 | 0.31555644 | 58.330635 | 359.9996 | 0.036642175 | -32.105164 | 0.067275062 | 357.91998 | 358.69751 | 0.01279696
132.4 | -3.1392946 | -11.125609 | 0.31549674 | 58.256458 | 359.9996 | 0.03663202 | -32.128391 | 0.067690492 | 357.95441 | 358.73099 | 0.012396423
132.5 | -3.1141019 | -11.029542 | 0.31579068 | 58.096504 | 359.9996 | 0.036669414 | -31.849979 | 0.068072774 | 358.05255 | 358.8103 | 0.012407898
132.6 | -3.1393669 | -11.071806 | 0.31575605 | 58.301136 | 359.9996 | 0.036656696 | -31.973705 | 0.067471765 | 357.9371 | 358.76398 | 0.012718807
132.7 | -3.1404588 | -11.124642 | 0.31557238 | 58.323418 | 359.9996 | 0.03664054 | -32.127186 | 0.067517661 | 358.03394 | 358.8129 | 0.012570751
132.8 | -3.1405058 | -11.065484 | 0.3159216 | 58.144226 | 359.9996 | 0.036688231 | -31.956013 | 0.067846537 | 358.14468 | 358.95813 | 0.012680714
132.9 | -3.1405082 | -11.047788 | 0.31572473 | 58.217369 | 359.9996 | 0.036653783 | -31.905691 | 0.068169698 | 358.08774 | 358.93365 | 0.01255053
133 | -3.1405082 | -11.070731 | 0.31580579 | 58.192364 | 359.9996 | 0.036661256 | -31.974138 | 0.06786564 | 358.15314 | 358.95209 | 0.01261517
133.1 | -3.1405082 | -11.11732 | 0.31579426 | 58.078854 | 359.9996 | 0.036666173 | -32.108044 | 0.067464672 | 358.19843 | 358.95715 | 0.012964181
133.2 | -3.1405082 | -11.121378 | 0.31562832 | 58.073956 | 359.9996 | 0.036654286 | -32.122841 | 0.06759163 | 358.20959 | 358.97464 | 0.012841739
133.3 | -3.1405082 | -11.081973 | 0.315777 | 58.073738 | 359.9996 | 0.036668263 | -32.009663 | 0.068033688 | 358.26935 | 359.04108 | 0.012569162
133.4 | -3.1405082 | -11.135467 | 0.31555972 | 58.07373 | 359.9996 | 0.036641397 | -32.166378 | 0.067926958 | 358.2421 | 359.01733 | 0.012607392
133.5 | -3.1405082 | -11.076909 | 0.31560618 | 58.07373 | 359.9996 | 0.03665036 | -31.996656 | 0.067964889 | 358.24506 | 359.12872 | 0.012857848
133.6 | -3.1405082 | -11.086812 | 0.31559157 | 58.09869 | 359.9996 | 0.036643088 | -32.028435 | 0.06812191 | 358.24792 | 359.09119 | 0.012703164
133.7 | -3.1405082 | -11.141449 | 0.31539026 | 58.209721 | 359.9996 | 0.036618356 | -32.186005 | 0.067744881 | 358.25452 | 359.09024 | 0.012708899
133.8 | -3.1405082 | -11.080498 | 0.3156029 | 58.083569 | 359.9996 | 0.036648218 | -32.006432 | 0.068343207 | 358.35156 | 359.1626 | 0.012597236
133.9 | -3.1405082 | -11.005432 | 0.31564528 | 58.074162 | 359.9996 | 0.036648329 | -31.788769 | 0.068782583 | 358.33514 | 359.16745 | 0.01262198
134 | -3.1405082 | -11.05509 | 0.31543541 | 58.073753 | 359.9996 | 0.036623057 | -31.9321 | 0.068088561 | 358.28558 | 359.18491 | 0.012925975
134.1 | -3.1405082 | -11.08862 | 0.31553969 | 58.166569 | 359.9996 | 0.036631595 | -32.027431 | 0.068325736 | 358.29642 | 359.23251 | 0.012711253
134.2 | -3.1405082 | -11.104163 | 0.31540611 | 58.07774 | 359.9996 | 0.036618467 | -32.070957 | 0.068381064 | 358.29031 | 359.27658 | 0.012633361
134.3 | -3.1405082 | -11.163389 | 0.31534633 | 58.100636 | 359.9996 | 0.036613099 | -32.244102 | 0.068105422 | 358.38474 | 359.19299 | 0.012544689
134.4 | -3.1405082 | -11.134487 | 0.31543136 | 58.074902 | 359.9996 | 0.036624793 | -32.160488 | 0.068115227 | 358.45319 | 359.28299 | 0.012796978
134.5 | -3.1405082 | -11.144214 | 0.31524903 | 58.073788 | 359.9996 | 0.036612708 | -32.187717 | 0.067965873 | 358.49454 | 359.34406 | 0.012854136
134.6 | -3.1405082 | -11.180855 | 0.31517127 | 58.101032 | 359.9996 | 0.036592435 | -32.295441 | 0.067911714 | 358.46088 | 359.30774 | 0.012667633
134.7 | -3.1405082 | -11.113579 | 0.31529841 | 58.074913 | 359.9996 | 0.036604632 | -32.097519 | 0.068485804 | 358.46201 | 359.34058 | 0.012504753
134.8 | -3.1405082 | -11.274508 | 0.31460577 | 58.05904 | 359.9996 | 0.03652351 | -32.562611 | 0.067509651 | 358.45837 | 359.35913 | 0.012557021
134.9 | -3.1405082 | -11.219428 | 0.31463742 | 57.973282 | 359.9996 | 0.03652852 | -32.401314 | 0.067534715 | 358.52463 | 359.42188 | 0.012799283
135 | -3.1405082 | -11.008091 | 0.31504393 | 57.823051 | 359.9996 | 0.036559179 | -31.792383 | 0.068826169 | 358.56509 | 359.43262 | 0.012697332
135.1 | -3.1405082 | -11.046656 | 0.31492719 | 57.908516 | 359.9996 | 0.036560245 | -31.904716 | 0.068676338 | 358.59695 | 359.42944 | 0.012561367
135.2 | -3.1405082 | -11.084446 | 0.31508446 | 57.888996 | 359.9996 | 0.036570694 | -32.015911 | 0.068698078 | 358.60474 | 359.42667 | 0.012405111
135.3 | -3.1405082 | -11.296474 | 0.31456879 | 57.918701 | 359.9996 | 0.036507457 | -32.63269 | 0.06741406 | 358.57654 | 359.39459 | 0.012539312
135.4 | -3.1405082 | -10.97879 | 0.31519783 | 57.850426 | 359.9996 | 0.03658117 | -31.716051 | 0.068996444 | 358.6174 | 359.4603 | 0.012564273
135.5 | -3.1405082 | -11.18165 | 0.31495649 | 57.811802 | 359.9996 | 0.036556762 | -32.306305 | 0.067799062 | 358.66428 | 359.47354 | 0.012581442
135.6 | -3.1405082 | -11.132397 | 0.31509069 | 57.810135 | 359.9996 | 0.036572907 | -32.166061 | 0.068268761 | 358.64041 | 359.54425 | 0.01243881
135.7 | -3.1405082 | -11.101946 | 0.31523657 | 57.810059 | 359.9996 | 0.036592647 | -32.080437 | 0.06833218 | 358.65982 | 359.49182 | 0.01255775
135.8 | -3.1405082 | -11.019129 | 0.31538975 | 57.866417 | 359.9996 | 0.036613606 | -31.842237 | 0.068356045 | 358.67538 | 359.5589 | 0.012840331
135.9 | -3.1405082 | -11.065486 | 0.31539285 | 57.812538 | 359.9996 | 0.036616411 | -31.9778 | 0.068064831 | 358.65698 | 359.50433 | 0.01295023
136 | -3.1405082 | -11.101983 | 0.31514576 | 57.810169 | 359.9996 | 0.036589019 | -32.085587 | 0.067766577 | 358.6272 | 359.55292 | 0.012832758
136.1 | -3.1405082 | -11.076967 | 0.31528679 | 57.810066 | 359.9996 | 0.036598604 | -32.013924 | 0.068255208 | 358.7012 | 359.55746 | 0.012640337
136.2 | -3.1405082 | -11.151483 | 0.31500155 | 57.810059 | 359.9996 | 0.036569599 | -32.224854 | 0.067838632 | 358.64975 | 359.58063 | 0.012808451
136.3 | -3.1405082 | -11.318972 | 0.31430244 | 57.810059 | 359.9996 | 0.03648245 | -32.704662 | 0.066799656 | 358.73593 | 359.61111 | 0.01285543
136.4 | -3.1405082 | -11.18103 | 0.3146998 | 57.693653 | 359.9996 | 0.036532316 | -32.304146 | 0.067825049 | 358.76135 | 359.61765 | 0.012632257
136.5 | -3.1405082 | -11.345333 | 0.3143791 | 57.601532 | 359.9996 | 0.036500841 | -32.777515 | 0.066958256 | 358.81595 | 359.65332 | 0.012583276
136.6 | -3.1405082 | -11.225932 | 0.31466475 | 57.571701 | 359.9996 | 0.036520276 | -32.430004 | 0.067564242 | 358.81638 | 359.66946 | 0.012529798
136.7 | -3.1405082 | -11.040409 | 0.31511775 | 57.536976 | 359.9996 | 0.036577705 | -31.891605 | 0.068661511 | 358.77673 | 359.64807 | 0.012643855
136.8 | -3.1405082 | -11.112611 | 0.31498995 | 57.632809 | 359.9996 | 0.036580343 | -32.101315 | 0.067695819 | 358.80786 | 359.70593 | 0.01288076
136.9 | -3.1405082 | -11.09603 | 0.31508589 | 57.539673 | 359.9996 | 0.036587469 | -32.053753 | 0.06805639 | 358.85458 | 359.69012 | 0.012812127
137 | -3.1405082 | -11.196216 | 0.31502774 | 57.535587 | 359.9996 | 0.036584429 | -32.344254 | 0.067515694 | 358.8334 | 359.69608 | 0.012653309
137.1 | -3.1405082 | -11.120501 | 0.31503633 | 57.535412 | 359.9996 | 0.03658326 | -32.127056 | 0.068077691 | 358.8078 | 359.78214 | 0.012616606
137.2 | -3.1405082 | -11.075018 | 0.31504256 | 57.535404 | 359.9996 | 0.036584232 | -31.99538 | 0.068033829 | 358.88199 | 359.74365 | 0.012776984
137.3 | -3.1405082 | -11.103432 | 0.31506929 | 57.535404 | 359.9996 | 0.036588039 | -32.074741 | 0.067888759 | 358.84198 | 359.72495 | 0.012888951
137.4 | -3.1405082 | -11.142838 | 0.31485778 | 57.535404 | 359.9996 | 0.036563478 | -32.187462 | 0.067857727 | 358.85306 | 359.76315 | 0.012738839
137.5 | -3.1405082 | -11.189908 | 0.31453949 | 57.535404 | 359.9996 | 0.036530357 | -32.321445 | 0.068103194 | 358.88443 | 359.77567 | 0.012588861
137.6 | -3.1405082 | -11.163812 | 0.31449783 | 57.531395 | 359.9996 | 0.036524024 | -32.244431 | 0.068254128 | 358.89438 | 359.81873 | 0.012522141
137.7 | -3.1405082 | -11.080225 | 0.31443423 | 57.398022 | 359.9996 | 0.036511362 | -32.001724 | 0.068418398 | 358.90292 | 359.74606 | 0.012736521
137.8 | -3.1405082 | -11.20204 | 0.31431592 | 57.528416 | 359.9996 | 0.036487579 | -32.353786 | 0.067860812 | 358.88303 | 359.77844 | 0.012696851
137.9 | -3.1405082 | -11.365594 | 0.31372398 | 57.399284 | 359.9996 | 0.036421441 | -32.828369 | 0.067039467 | 358.88608 | 359.77585 | 0.012610737
138 | -3.1405082 | -11.217316 | 0.31394681 | 57.277367 | 359.9996 | 0.036452673 | -32.401047 | 0.06802009 | 358.95093 | 359.78 | 0.012403817
138.1 | -3.1405082 | -11.05869 | 0.31447017 | 57.455387 | 359.9996 | 0.03651455 | -31.942972 | 0.0688821 | 358.85016 | 359.7756 | 0.012566306
138.2 | -3.1405082 | -11.057996 | 0.31430769 | 57.391644 | 359.9996 | 0.036492862 | -31.943476 | 0.068352774 | 358.8652 | 359.8107 | 0.012943791
138.3 | -3.1405082 | -11.120917 | 0.31415904 | 57.325546 | 359.9996 | 0.036482655 | -32.124706 | 0.068154186 | 358.89517 | 359.77112 | 0.012866365
138.4 | -3.1405082 | -11.182918 | 0.31377605 | 57.263546 | 359.9996 | 0.036436629 | -32.306438 | 0.068198554 | 358.91055 | 359.77856 | 0.012507603
138.5 | -3.1405082 | -11.080379 | 0.31395724 | 57.310669 | 359.9996 | 0.036452774 | -32.012241 | 0.068708099 | 358.88153 | 359.77557 | 0.012543668
138.6 | -3.1405082 | -11.203156 | 0.31386548 | 57.336216 | 359.9996 | 0.036446266 | -32.367065 | 0.067722194 | 358.82739 | 359.72845 | 0.012734284
138.7 | -3.1405082 | -11.185474 | 0.31387734 | 57.275169 | 359.9996 | 0.036437009 | -32.317959 | 0.067751803 | 358.86133 | 359.7355 | 0.012799623
138.8 | -3.1405082 | -11.185812 | 0.31377405 | 57.261368 | 359.9996 | 0.036429673 | -32.321999 | 0.067705587 | 358.91345 | 359.76071 | 0.012817306
138.9 | -3.1405082 | -11.141207 | 0.31414494 | 57.260769 | 359.9996 | 0.0364663 | -32.196228 | 0.068275943 | 358.87604 | 359.75946 | 0.012538218
139 | -3.1405082 | -11.041953 | 0.31425577 | 57.260742 | 359.9996 | 0.036477465 | -31.903961 | 0.068597451 | 358.92273 | 359.77649 | 0.012658706
139.1 | -3.1405082 | -11.158464 | 0.31400502 | 57.260742 | 359.9996 | 0.036445275 | -32.239353 | 0.06769798 | 358.92792 | 359.80316 | 0.012747978
139.2 | -3.1405082 | -11.186627 | 0.31418863 | 57.260742 | 359.9996 | 0.036461044 | -32.317181 | 0.067610517 | 358.91315 | 359.75345 | 0.012706565
139.3 | -3.1405082 | -11.097445 | 0.31392032 | 57.260742 | 359.9996 | 0.036437765 | -32.054863 | 0.068415679 | 358.8678 | 359.71994 | 0.012531042
139.4 | -3.1405082 | -11.040258 | 0.31441176 | 57.260742 | 359.9996 | 0.036501609 | -31.886824 | 0.068792909 | 358.87057 | 359.73151 | 0.012302255
139.5 | -3.1405082 | -11.086009 | 0.31433257 | 57.260742 | 359.9996 | 0.036489587 | -32.018124 | 0.068145864 | 358.89835 | 359.81412 | 0.012677466
139.6 | -3.1405082 | -11.091601 | 0.31396753 | 57.260742 | 359.9996 | 0.036452644 | -32.035534 | 0.067829825 | 358.88318 | 359.71875 | 0.012644953
139.7 | -3.1405082 | -11.089342 | 0.31371263 | 57.260742 | 359.9996 | 0.036429692 | -32.027416 | 0.067771673 | 358.85229 | 359.79199 | 0.01271067
139.8 | -3.1405082 | -11.092306 | 0.31350973 | 57.260742 | 359.9996 | 0.036401432 | -32.033012 | 0.06762369 | 358.82736 | 359.73636 | 0.012650496
139.9 | -3.1405082 | -11.003481 | 0.31354034 | 57.155273 | 359.9996 | 0.036408857 | -31.775753 | 0.067903213 | 358.86844 | 359.73782 | 0.01265965
140 | -3.1405082 | -11.049007 | 0.31349388 | 57.090942 | 359.9996 | 0.036399659 | -31.899866 | 0.067036398 | 358.88892 | 359.73694 | 0.013081061
140.1 | -3.1405082 | -10.977359 | 0.31350169 | 57.07111 | 359.9996 | 0.036400314 | -31.695337 | 0.067573845 | 358.91843 | 359.73505 | 0.012994325
140.2 | -3.1405082 | -10.895349 | 0.31390944 | 57.166321 | 359.9996 | 0.036447264 | -31.461264 | 0.068407223 | 358.83978 | 359.71518 | 0.012807852
140.3 | -3.1405082 | -10.899405 | 0.3136436 | 57.211815 | 359.9996 | 0.036419984 | -31.475931 | 0.068831034 | 358.8255 | 359.7186 | 0.012350936
140.4 | -3.1405082 | -10.949504 | 0.31221527 | 57.173958 | 359.9996 | 0.036256608 | -31.619089 | 0.067799874 | 358.84103 | 359.73169 | 0.012641176
140.5 | -3.1405082 | -10.941259 | 0.3115693 | 57.095089 | 359.9996 | 0.036183819 | -31.596985 | 0.067712381 | 358.86856 | 359.70099 | 0.012782518
140.6 | -3.1405082 | -11.013071 | 0.3107999 | 57.164989 | 359.9996 | 0.036093578 | -31.802732 | 0.067083277 | 358.8277 | 359.73938 | 0.012807898
140.7 | -3.1405082 | -10.944636 | 0.31063169 | 57.100033 | 359.9996 | 0.036078423 | -31.60479 | 0.067650042 | 358.89594 | 359.70041 | 0.012681253
140.8 | -3.1405082 | -10.961905 | 0.3103691 | 56.994099 | 359.9996 | 0.036049861 | -31.658964 | 0.067708068 | 358.8873 | 359.79456 | 0.012512404
140.9 | -3.1405082 | -11.016771 | 0.30962488 | 56.986439 | 359.9996 | 0.035962168 | -31.825056 | 0.067204915 | 358.91669 | 359.76959 | 0.012757846
141 | -3.1405082 | -10.879161 | 0.30990314 | 57.070877 | 359.9996 | 0.035991479 | -31.42618 | 0.068036065 | 358.84564 | 359.78946 | 0.012756292
141.1 | -3.1405082 | -10.93959 | 0.30932406 | 57.018604 | 359.9996 | 0.035921481 | -31.601336 | 0.067583635 | 358.89499 | 359.76633 | 0.012771036
141.2 | -3.1405082 | -10.956964 | 0.30900979 | 56.987488 | 359.9996 | 0.035891585 | -31.652086 | 0.06792742 | 358.91925 | 359.73563 | 0.012589994
141.3 | -3.1405082 | -10.970055 | 0.30884305 | 56.986145 | 359.9996 | 0.035869375 | -31.68812 | 0.067554548 | 358.86349 | 359.74808 | 0.012785287
141.4 | -3.1405082 | -10.923651 | 0.30871952 | 57.076817 | 359.9996 | 0.035853747 | -31.552763 | 0.067769155 | 358.85074 | 359.72366 | 0.012919875
141.5 | -3.1405082 | -10.894028 | 0.30851355 | 56.990002 | 359.9996 | 0.03582719 | -31.467289 | 0.067808568 | 358.90848 | 359.71149 | 0.01300333
141.6 | -3.1405082 | -10.902713 | 0.30833909 | 56.986256 | 359.9996 | 0.035807248 | -31.493492 | 0.068023689 | 358.86948 | 359.74142 | 0.012889668
141.7 | -3.1405082 | -10.953958 | 0.30796444 | 56.986092 | 359.9996 | 0.035767458 | -31.641775 | 0.06806168 | 358.86069 | 359.74512 | 0.012533182
141.8 | -3.1405082 | -10.809078 | 0.30807376 | 56.986084 | 359.9996 | 0.035782102 | -31.225765 | 0.068535663 | 358.88284 | 359.75272 | 0.012883093
141.9 | -3.1405082 | -10.859632 | 0.30778235 | 56.959358 | 359.9996 | 0.035742082 | -31.370268 | 0.067921534 | 358.86621 | 359.72278 | 0.013016827
142 | -3.1405082 | -10.888469 | 0.30777961 | 56.984932 | 359.9996 | 0.035741586 | -31.453005 | 0.068013743 | 358.88626 | 359.64212 | 0.012856339
142.1 | -3.1405082 | -10.894014 | 0.30761495 | 56.986038 | 359.9996 | 0.035728462 | -31.470928 | 0.068245038 | 358.87125 | 359.66281 | 0.01271762
142.2 | -3.1405082 | -10.912163 | 0.30746472 | 56.986084 | 359.9996 | 0.035706438 | -31.523979 | 0.068088844 | 358.83237 | 359.68939 | 0.012686965
142.3 | -3.1405082 | -10.835548 | 0.3074294 | 56.958572 | 359.9996 | 0.03571159 | -31.306669 | 0.068409435 | 358.81546 | 359.69952 | 0.012804329
142.4 | -3.1405082 | -10.876673 | 0.30723238 | 56.904385 | 359.9996 | 0.035677321 | -31.421192 | 0.067748182 | 358.82999 | 359.71344 | 0.012934831
142.5 | -3.1405082 | -10.911069 | 0.30696559 | 56.94957 | 359.9996 | 0.035654362 | -31.515638 | 0.06768956 | 358.82397 | 359.64819 | 0.012834023
142.6 | -3.1405082 | -10.969279 | 0.30658799 | 56.984505 | 359.9996 | 0.035599034 | -31.679848 | 0.067642212 | 358.78754 | 359.61301 | 0.012482574
142.7 | -3.1405082 | -10.8778 | 0.30660477 | 56.986019 | 359.9996 | 0.035610743 | -31.415977 | 0.068277828 | 358.82034 | 359.57425 | 0.012524138
142.8 | -3.1405082 | -10.892138 | 0.30646107 | 57.071266 | 359.9996 | 0.035593603 | -31.453768 | 0.06778916 | 358.71255 | 359.60919 | 0.012853076
142.9 | -3.1405082 | -10.956164 | 0.30604455 | 56.989807 | 359.9996 | 0.035551284 | -31.634733 | 0.067326672 | 358.75787 | 359.60684 | 0.012988747
143 | -3.1405082 | -10.762516 | 0.30620688 | 56.986248 | 359.9996 | 0.035568744 | -31.074726 | 0.068864077 | 358.76999 | 359.59454 | 0.0126846
143.1 | -3.1405082 | -10.912385 | 0.30567563 | 56.986092 | 359.9996 | 0.035512533 | -31.50946 | 0.068105221 | 358.79257 | 359.59869 | 0.012418705
143.2 | -3.1405082 | -10.932456 | 0.30559346 | 56.986084 | 359.9996 | 0.0355088 | -31.57328 | 0.067750834 | 358.78735 | 359.58588 | 0.012703345
143.3 | -3.1405082 | -10.753532 | 0.30572197 | 56.986084 | 359.9996 | 0.03551415 | -31.06056 | 0.068783268 | 358.73904 | 359.64542 | 0.012745465
143.4 | -3.1405082 | -10.821534 | 0.30541211 | 56.986084 | 359.9996 | 0.035484947 | -31.25736 | 0.068131939 | 358.76385 | 359.67493 | 0.012749516
143.5 | -3.1405082 | -10.787089 | 0.30526698 | 56.986084 | 359.9996 | 0.035462707 | -31.156668 | 0.068990208 | 358.7814 | 359.66006 | 0.012463108
143.6 | -3.1405082 | -10.846438 | 0.30495575 | 56.986084 | 359.9996 | 0.035426199 | -31.328264 | 0.068197638 | 358.75952 | 359.5817 | 0.012608063
143.7 | -3.1405082 | -10.846439 | 0.30497685 | 56.969807 | 359.9996 | 0.035421103 | -31.325996 | 0.067991085 | 358.72787 | 359.59171 | 0.012651843
143.8 | -3.1405082 | -10.789604 | 0.30476159 | 56.877068 | 359.9996 | 0.035394397 | -31.166145 | 0.068599485 | 358.80807 | 359.61035 | 0.01259707
143.9 | -3.1405082 | -10.726551 | 0.3048023 | 56.950089 | 359.9996 | 0.035396174 | -30.987955 | 0.068815805 | 358.78104 | 359.608 | 0.012576696
144 | -3.1405082 | -10.933345 | 0.3042931 | 56.83617 | 359.9996 | 0.035345584 | -31.586645 | 0.067732312 | 358.79385 | 359.6348 | 0.012651622
144.1 | -3.1405082 | -10.835531 | 0.3043645 | 56.881245 | 359.9996 | 0.035354204 | -31.301497 | 0.068253867 | 358.78247 | 359.64734 | 0.01257861
144.2 | -3.1405082 | -10.902809 | 0.30427474 | 56.870193 | 359.9996 | 0.035344757 | -31.495979 | 0.067694359 | 358.79681 | 359.58566 | 0.012653648
144.3 | -3.1405082 | -10.791702 | 0.30445719 | 56.800556 | 359.9996 | 0.035362888 | -31.175064 | 0.068660155 | 358.78177 | 359.6098 | 0.012604368
144.4 | -3.1405082 | -10.959291 | 0.30403936 | 56.978069 | 359.9996 | 0.035320356 | -31.660542 | 0.067523085 | 358.71332 | 359.66998 | 0.012532654
144.5 | -3.1405082 | -11.009995 | 0.30408031 | 56.907616 | 359.9996 | 0.035324752 | -31.812695 | 0.067621991 | 358.74329 | 359.66818 | 0.012316098
144.6 | -3.1405082 | -10.858576 | 0.30428007 | 56.806591 | 359.9996 | 0.035342854 | -31.38254 | 0.068123482 | 358.7644 | 359.68494 | 0.012589454
144.7 | -3.1405082 | -10.944162 | 0.30407065 | 56.741096 | 359.9996 | 0.035328407 | -31.629667 | 0.067223869 | 358.82584 | 359.68195 | 0.012831278
144.8 | -3.1405082 | -10.783318 | 0.30446848 | 56.800438 | 359.9996 | 0.035365127 | -31.161934 | 0.068513043 | 358.75836 | 359.65564 | 0.012667114
144.9 | -3.1405082 | -10.964002 | 0.30388647 | 56.741455 | 359.9996 | 0.035295967 | -31.674774 | 0.067573041 | 358.80353 | 359.67856 | 0.012647644
145 | -3.1405082 | -10.979977 | 0.30387226 | 56.730625 | 359.9996 | 0.035286192 | -31.715984 | 0.067523107 | 358.78967 | 359.6539 | 0.01257355
145.1 | -3.1405082 | -10.839563 | 0.30405483 | 56.79369 | 359.9996 | 0.0353125 | -31.309908 | 0.068199024 | 358.76242 | 359.71588 | 0.012712224
145.2 | -3.1405082 | -10.826205 | 0.30408305 | 56.733356 | 359.9996 | 0.035311513 | -31.273973 | 0.068259247 | 358.74786 | 359.66187 | 0.012791245
145.3 | -3.1405082 | -10.869252 | 0.30398294 | 56.755474 | 359.9996 | 0.035311721 | -31.39731 | 0.068105139 | 358.77267 | 359.64679 | 0.012761155
145.4 | -3.1405082 | -10.88417 | 0.30383897 | 56.713329 | 359.9996 | 0.035297964 | -31.441376 | 0.06812866 | 358.7547 | 359.65518 | 0.012582166
145.5 | -3.1405082 | -11.00115 | 0.30361408 | 56.729935 | 359.9996 | 0.035276756 | -31.780994 | 0.06730976 | 358.76126 | 359.64612 | 0.012492656
145.6 | -3.1405082 | -10.916761 | 0.30342424 | 56.777496 | 359.9996 | 0.035260655 | -31.540491 | 0.067834236 | 358.72949 | 359.68381 | 0.012647239
145.7 | -3.1405082 | -10.88945 | 0.30352432 | 56.714279 | 359.9996 | 0.03526796 | -31.459978 | 0.067846559 | 358.79968 | 359.68341 | 0.012688146
145.8 | -3.1405082 | -10.944661 | 0.30313879 | 56.746719 | 359.9996 | 0.035222385 | -31.615185 | 0.0679444 | 358.72937 | 359.60883 | 0.012463947
145.9 | -3.1405082 | -10.910007 | 0.30320737 | 56.73196 | 359.9996 | 0.03522858 | -31.511612 | 0.068053834 | 358.74643 | 359.59808 | 0.012433308
146 | -3.1405082 | -10.857297 | 0.30319676 | 56.78392 | 359.9996 | 0.035228711 | -31.360193 | 0.068289265 | 358.67984 | 359.6127 | 0.012549248
146.1 | -3.1405082 | -10.789662 | 0.30325058 | 56.938477 | 359.9996 | 0.035235051 | -31.165985 | 0.068465024 | 358.67047 | 359.60645 | 0.012678361
146.2 | -3.1405082 | -10.950702 | 0.30285966 | 56.937611 | 359.9996 | 0.03518305 | -31.631268 | 0.067759603 | 358.63187 | 359.60828 | 0.012733744
146.3 | -3.1405082 | -10.853219 | 0.30288401 | 56.731483 | 359.9996 | 0.035182297 | -31.349792 | 0.068523481 | 358.71707 | 359.58331 | 0.012555416
146.4 | -3.1405082 | -10.877123 | 0.30278283 | 56.781216 | 359.9996 | 0.035177521 | -31.419104 | 0.068284713 | 358.65433 | 359.55005 | 0.01249042
146.5 | -3.1405082 | -10.799283 | 0.30290526 | 56.76194 | 359.9996 | 0.035184816 | -31.195211 | 0.06845656 | 358.66669 | 359.54025 | 0.012868369
146.6 | -3.1405082 | -10.845393 | 0.30265608 | 56.875847 | 359.9996 | 0.035156816 | -31.328476 | 0.06796845 | 358.62561 | 359.52853 | 0.013004225
146.7 | -3.1405082 | -10.878633 | 0.30245867 | 56.857422 | 359.9996 | 0.035134632 | -31.427986 | 0.067899443 | 358.61826 | 359.53006 | 0.012976124
146.8 | -3.1405082 | -10.756795 | 0.30279812 | 56.898491 | 359.9996 | 0.035174947 | -31.075329 | 0.069181517 | 358.59976 | 359.5303 | 0.012587528
146.9 | -3.1405082 | -10.924845 | 0.30258158 | 56.889896 | 359.9996 | 0.035150208 | -31.556789 | 0.068111591 | 358.62009 | 359.46857 | 0.012600061
147 | -3.1405082 | -10.841801 | 0.30246294 | 56.90947 | 359.9996 | 0.03514085 | -31.317402 | 0.068148494 | 358.63998 | 359.48294 | 0.012853888
147.1 | -3.1405082 | -10.822819 | 0.30267528 | 56.951023 | 359.9996 | 0.035153691 | -31.261059 | 0.068703644 | 358.60718 | 359.48221 | 0.012723202
147.2 | -3.1405082 | -10.947225 | 0.30238974 | 56.807159 | 359.9996 | 0.035129197 | -31.619864 | 0.067780562 | 358.66235 | 359.43851 | 0.012664751
147.3 | -3.1405082 | -10.92816 | 0.30234358 | 56.861134 | 359.9996 | 0.035117164 | -31.56896 | 0.068171911 | 358.62518 | 359.47464 | 0.012538246
147.4 | -3.1405082 | -10.940485 | 0.30259058 | 56.97971 | 359.9996 | 0.035151716 | -31.604851 | 0.068042748 | 358.61792 | 359.42105 | 0.0126497
147.5 | -3.1405082 | -10.830612 | 0.30227059 | 56.985809 | 359.9996 | 0.035111863 | -31.288303 | 0.068537965 | 358.58072 | 359.45441 | 0.01268883
147.6 | -3.1405082 | -10.878069 | 0.30212271 | 56.88916 | 359.9996 | 0.03509675 | -31.426205 | 0.068291888 | 358.60037 | 359.36389 | 0.01257522
147.7 | -3.1405082 | -10.922097 | 0.30182999 | 56.981895 | 359.9996 | 0.035058253 | -31.554838 | 0.068377465 | 358.61154 | 359.44168 | 0.012537681
147.8 | -3.1405082 | -10.996132 | 0.3015871 | 56.985905 | 359.9996 | 0.035032075 | -31.768318 | 0.067964263 | 358.55524 | 359.44711 | 0.012493657
147.9 | -3.1394598 | -10.872037 | 0.30175537 | 56.908577 | 359.9996 | 0.035054918 | -31.409843 | 0.068407252 | 358.61621 | 359.39624 | 0.012663885
148 | -3.1139438 | -11.015097 | 0.30121854 | 56.904732 | 359.9996 | 0.035000406 | -31.818192 | 0.067603037 | 358.59085 | 359.47726 | 0.012752599
148.1 | -3.1393602 | -10.980861 | 0.30112827 | 56.853676 | 359.9996 | 0.034991413 | -31.716705 | 0.06770324 | 358.6525 | 359.47067 | 0.012759658
148.2 | -3.1404586 | -10.874242 | 0.30130544 | 56.751961 | 359.9996 | 0.035005223 | -31.406971 | 0.068634287 | 358.66983 | 359.48639 | 0.012551779
148.3 | -3.1405058 | -10.936821 | 0.30098534 | 56.939514 | 359.9996 | 0.034973182 | -31.591724 | 0.068103239 | 358.62582 | 359.48016 | 0.012600193
148.4 | -3.1405082 | -10.927303 | 0.30091342 | 56.918716 | 359.9996 | 0.034969397 | -31.565842 | 0.067640625 | 358.6246 | 359.50909 | 0.012880247
148.5 | -3.1405082 | -11.019933 | 0.30053312 | 56.902645 | 359.9996 | 0.034920491 | -31.834339 | 0.067146629 | 358.64496 | 359.48911 | 0.012973087
148.6 | -3.1405082 | -10.78826 | 0.30087933 | 56.982479 | 359.9996 | 0.034958273 | -31.163219 | 0.068241782 | 358.55093 | 359.4317 | 0.013223484
148.7 | -3.1405082 | -10.817213 | 0.30092946 | 56.881241 | 359.9996 | 0.034956146 | -31.249481 | 0.068348005 | 358.63214 | 359.42279 | 0.012911655
148.8 | -3.1405082 | -10.68218 | 0.30114183 | 56.870102 | 359.9996 | 0.034975786 | -30.859217 | 0.069047585 | 358.64609 | 359.39023 | 0.012908438
148.9 | -3.1405082 | -10.931185 | 0.30049992 | 56.858196 | 359.9996 | 0.034906507 | -31.578348 | 0.06711968 | 358.58252 | 359.39822 | 0.0130716
149 | -3.1405082 | -10.888576 | 0.30032733 | 56.978012 | 359.9996 | 0.034883879 | -31.451086 | 0.067419082 | 358.56128 | 359.42169 | 0.012920549
149.1 | -3.1405082 | -10.774684 | 0.3004753 | 56.85688 | 359.9996 | 0.034904405 | -31.111959 | 0.068160169 | 358.61411 | 359.46091 | 0.012747145
149.2 | -3.1405082 | -10.82884 | 0.30051926 | 56.980507 | 359.9996 | 0.034912519 | -31.26873 | 0.067703858 | 358.56686 | 359.39655 | 0.012839545
149.3 | -3.1405082 | -10.83797 | 0.30012682 | 56.985844 | 359.9996 | 0.034869839 | -31.298332 | 0.067733705 | 358.53333 | 359.40005 | 0.012895124
149.4 | -3.1405082 | -10.851058 | 0.30042058 | 56.8946 | 359.9996 | 0.03491107 | -31.341105 | 0.06774763 | 358.62244 | 359.45126 | 0.012715155
149.5 | -3.1405082 | -10.983709 | 0.30016017 | 56.979145 | 359.9996 | 0.03486957 | -31.724899 | 0.067186475 | 358.5853 | 359.40363 | 0.012616673
149.6 | -3.1405082 | -10.89389 | 0.30011603 | 56.983059 | 359.9996 | 0.034870863 | -31.464863 | 0.067729726 | 358.56616 | 359.40643 | 0.012571872
149.7 | -3.1405082 | -10.735889 | 0.30049223 | 56.982792 | 359.9996 | 0.034916248 | -31.007332 | 0.068012878 | 358.56384 | 359.33807 | 0.012871972
149.8 | -3.1405082 | -10.849892 | 0.30014893 | 56.985943 | 359.9996 | 0.034874551 | -31.338058 | 0.067178436 | 358.53662 | 359.32904 | 0.013144485
149.9 | -3.1405082 | -10.775509 | 0.30017859 | 56.972713 | 359.9996 | 0.034875363 | -31.122982 | 0.067949057 | 358.52335 | 359.34439 | 0.012835618
150 | -3.1405082 | -10.953989 | 0.29963952 | 57.032856 | 359.9996 | 0.034817163 | -31.632719 | 0.067160137 | 358.46289 | 359.30139 | 0.01274615
150.1 | -3.1405082 | -10.810287 | 0.29974833 | 57.071476 | 359.9996 | 0.03482195 | -31.217749 | 0.067885734 | 358.49979 | 359.29834 | 0.012650452
150.2 | -3.1405082 | -10.85539 | 0.29966438 | 56.993416 | 359.9996 | 0.034815513 | -31.355007 | 0.067728557 | 358.49609 | 359.27118 | 0.012743888
150.3 | -3.1405082 | -10.811635 | 0.299703 | 56.986404 | 359.9996 | 0.034822006 | -31.232862 | 0.068310745 | 358.51074 | 359.33563 | 0.012583575
150.4 | -3.1405082 | -10.822521 | 0.29954761 | 56.986099 | 359.9996 | 0.034806199 | -31.264137 | 0.068187311 | 358.55661 | 359.3042 | 0.012521624
150.5 | -3.1405082 | -10.976823 | 0.29911062 | 57.077469 | 359.9996 | 0.034748171 | -31.708338 | 0.067274123 | 358.4949 | 359.26389 | 0.012536516
150.6 | -3.1405082 | -10.843252 | 0.2994909 | 56.990032 | 359.9996 | 0.034800574 | -31.319992 | 0.067989722 | 358.50638 | 359.31036 | 0.012822753
150.7 | -3.1405082 | -10.7718 | 0.29946837 | 57.077118 | 359.9996 | 0.034798659 | -31.11451 | 0.06805481 | 358.48099 | 359.30969 | 0.012971873
150.8 | -3.1405082 | -10.785694 | 0.29937521 | 57.162888 | 359.9996 | 0.034785565 | -31.155388 | 0.067965277 | 358.46954 | 359.31644 | 0.012885232
150.9 | -3.1405082 | -10.774333 | 0.29949653 | 57.118252 | 359.9996 | 0.034798816 | -31.121284 | 0.068472654 | 358.47449 | 359.25864 | 0.012744206
151 | -3.1405082 | -10.757561 | 0.29938656 | 57.158859 | 359.9996 | 0.034784172 | -31.074144 | 0.068601593 | 358.45908 | 359.26093 | 0.012678183
151.1 | -3.1405082 | -10.837941 | 0.29921672 | 57.158123 | 359.9996 | 0.03476318 | -31.311188 | 0.067715086 | 358.45087 | 359.26096 | 0.012789736
151.2 | -3.1405082 | -10.740991 | 0.29949686 | 57.173481 | 359.9996 | 0.034790497 | -31.033873 | 0.068170995 | 358.46646 | 359.2814 | 0.01292098
151.3 | -3.1405082 | -10.721767 | 0.29957861 | 57.040905 | 359.9996 | 0.034801129 | -30.973778 | 0.068512611 | 358.49982 | 359.27402 | 0.012820561
151.4 | -3.1405082 | -10.851591 | 0.29946989 | 57.100258 | 359.9996 | 0.034785323 | -31.346632 | 0.068160504 | 358.50662 | 359.2944 | 0.012486993
151.5 | -3.1405082 | -10.763896 | 0.29919776 | 57.098888 | 359.9996 | 0.034758165 | -31.090347 | 0.068370819 | 358.46915 | 359.29956 | 0.012652123
151.6 | -3.1405082 | -10.739626 | 0.29940835 | 57.122536 | 359.9996 | 0.034782816 | -31.016521 | 0.068038091 | 358.45309 | 359.27405 | 0.012951784
151.7 | -3.1405082 | -10.817819 | 0.29922843 | 57.091175 | 359.9996 | 0.03477063 | -31.237396 | 0.067963168 | 358.50226 | 359.23401 | 0.012888084
151.8 | -3.1405082 | -10.89712 | 0.2984328 | 57.20459 | 359.9996 | 0.034675173 | -31.463987 | 0.067819342 | 358.48395 | 359.35217 | 0.012639392
151.9 | -3.1405082 | -10.824617 | 0.29848105 | 57.160961 | 359.9996 | 0.034686297 | -31.260269 | 0.068253919 | 358.47095 | 359.30658 | 0.012570197
152 | -3.1405082 | -10.79964 | 0.29845244 | 57.187157 | 359.9996 | 0.03468084 | -31.194433 | 0.068249121 | 358.46768 | 359.31061 | 0.012714713
152.1 | -3.1405082 | -10.938946 | 0.29814216 | 57.201134 | 359.9996 | 0.0346452 | -31.598583 | 0.0671326 | 358.46533 | 359.27161 | 0.01290207
152.2 | -3.1405082 | -10.793353 | 0.29827443 | 57.181858 | 359.9996 | 0.034665193 | -31.17498 | 0.068414569 | 358.49591 | 359.32889 | 0.012748575
152.3 | -3.1405082 | -10.777725 | 0.29824612 | 57.19632 | 359.9996 | 0.034660306 | -31.126457 | 0.068495862 | 358.49631 | 359.21942 | 0.012678803
152.4 | -3.1405082 | -10.87947 | 0.29793352 | 57.098499 | 359.9996 | 0.03461834 | -31.42082 | 0.067961216 | 358.53329 | 359.27109 | 0.012676337
152.5 | -3.1405082 | -10.732447 | 0.29815471 | 57.237888 | 359.9996 | 0.034641229 | -30.99464 | 0.068623357 | 358.47833 | 359.23621 | 0.012790538
152.6 | -3.1405082 | -10.724696 | 0.29805687 | 57.154568 | 359.9996 | 0.034624942 | -30.97365 | 0.068537839 | 358.50626 | 359.25922 | 0.012889705
152.7 | -3.1405082 | -10.749305 | 0.29808807 | 57.193188 | 359.9996 | 0.034632843 | -31.049995 | 0.068506218 | 358.44159 | 359.23837 | 0.01267088
152.8 | -3.1405082 | -10.710058 | 0.29825154 | 57.25782 | 359.9996 | 0.034648959 | -30.94327 | 0.068970256 | 358.44562 | 359.22723 | 0.012635251
152.9 | -3.1405082 | -10.779069 | 0.29824418 | 57.260616 | 359.9996 | 0.034647699 | -31.143656 | 0.06848456 | 358.45862 | 359.26965 | 0.01258319
153 | -3.1405082 | -10.837591 | 0.29790503 | 57.152905 | 359.9996 | 0.034608606 | -31.311113 | 0.067641787 | 358.52072 | 359.27689 | 0.012955721
153.1 | -3.1405082 | -10.665984 | 0.29816401 | 57.256081 | 359.9996 | 0.03464593 | -30.812723 | 0.068916738 | 358.46033 | 359.29993 | 0.012827055
153.2 | -3.1405082 | -10.724662 | 0.29814163 | 57.26054 | 359.9996 | 0.03465014 | -30.979605 | 0.068335198 | 358.46573 | 359.35474 | 0.012879679
153.3 | -3.1405082 | -10.869025 | 0.29768357 | 57.260735 | 359.9996 | 0.034599751 | -31.395994 | 0.067853451 | 358.49478 | 359.31784 | 0.012687184
153.4 | -3.1405082 | -10.89616 | 0.29728964 | 57.229343 | 359.9996 | 0.034554683 | -31.474787 | 0.067650147 | 358.43127 | 359.34616 | 0.012710365
153.5 | -3.1405082 | -10.772942 | 0.29738533 | 57.259384 | 359.9996 | 0.03456514 | -31.123068 | 0.068150692 | 358.44467 | 359.29971 | 0.012799705
153.6 | -3.1405082 | -10.78655 | 0.29734135 | 57.260685 | 359.9996 | 0.034559224 | -31.168333 | 0.0679961 | 358.50235 | 359.31781 | 0.012918343
153.7 | -3.1405082 | -10.702404 | 0.29756731 | 57.260738 | 359.9996 | 0.034573417 | -30.921263 | 0.06873367 | 358.51904 | 359.30814 | 0.012761888
153.8 | -3.1405082 | -10.902061 | 0.29717892 | 57.260742 | 359.9996 | 0.034539409 | -31.493563 | 0.06756904 | 358.45483 | 359.3317 | 0.012739608
153.9 | -3.1405082 | -10.687723 | 0.29732686 | 57.260742 | 359.9996 | 0.034552801 | -30.8743 | 0.068842322 | 358.45618 | 359.36783 | 0.012810706
154 | -3.1405082 | -10.770551 | 0.29724351 | 57.260742 | 359.9996 | 0.034529544 | -31.11199 | 0.068102494 | 358.43179 | 359.37399 | 0.012941106
154.1 | -3.1405082 | -10.800218 | 0.29739219 | 57.375835 | 359.9996 | 0.034556452 | -31.196009 | 0.067966066 | 358.39038 | 359.31146 | 0.01280891
154.2 | -3.1394598 | -10.891563 | 0.29701141 | 57.265713 | 359.9996 | 0.034516122 | -31.465677 | 0.067892149 | 358.47974 | 359.38141 | 0.012562454
154.3 | -3.1139438 | -10.886411 | 0.29703295 | 57.260956 | 359.9996 | 0.034519315 | -31.459448 | 0.067561634 | 358.42438 | 359.39352 | 0.012766443
154.4 | -3.1393602 | -10.829313 | 0.29722154 | 57.26075 | 359.9996 | 0.034537986 | -31.291286 | 0.067471139 | 358.46228 | 359.38489 | 0.012955185
154.5 | -3.1404586 | -10.799197 | 0.29718581 | 57.294205 | 359.9996 | 0.034526031 | -31.196911 | 0.068168797 | 358.45578 | 359.41895 | 0.012706743
154.6 | -3.1405058 | -10.849968 | 0.29707202 | 57.262184 | 359.9996 | 0.034525461 | -31.341564 | 0.068022333 | 358.46524 | 359.36096 | 0.012684619
154.7 | -3.1405082 | -10.934193 | 0.29682368 | 57.260803 | 359.9996 | 0.034497689 | -31.584274 | 0.067418568 | 358.44571 | 359.35733 | 0.01265003
154.8 | -3.1405082 | -10.738261 | 0.29721639 | 57.260746 | 359.9996 | 0.034545884 | -31.017452 | 0.068450041 | 358.48907 | 359.37433 | 0.012678167
154.9 | -3.1405082 | -10.764777 | 0.29689699 | 57.278675 | 359.9996 | 0.03449722 | -31.09724 | 0.068617262 | 358.45093 | 359.33133 | 0.012700379
155 | -3.1405082 | -11.007092 | 0.29648224 | 57.270466 | 359.9996 | 0.034450598 | -31.800346 | 0.066894576 | 358.47266 | 359.36914 | 0.012809112
155.1 | -3.1405082 | -10.88348 | 0.2965658 | 57.261162 | 359.9996 | 0.034470145 | -31.439018 | 0.067928717 | 358.49551 | 359.40927 | 0.012604154
155.2 | -3.1405082 | -10.872723 | 0.29627439 | 57.27425 | 359.9996 | 0.034432195 | -31.402117 | 0.067927845 | 358.48651 | 359.46054 | 0.012744484
155.3 | -3.1405082 | -10.893051 | 0.29623204 | 57.270634 | 359.9996 | 0.034426168 | -31.462912 | 0.067678429 | 358.52197 | 359.45831 | 0.012820469
155.4 | -3.1405082 | -10.942032 | 0.29615954 | 57.261169 | 359.9996 | 0.034417048 | -31.607162 | 0.067677654 | 358.51837 | 359.47726 | 0.012775045
155.5 | -3.1405082 | -10.823684 | 0.29619786 | 57.194641 | 359.9996 | 0.034418344 | -31.266783 | 0.068443291 | 358.60776 | 359.47083 | 0.012664891
155.6 | -3.1405082 | -10.82622 | 0.29630247 | 57.257889 | 359.9996 | 0.034434445 | -31.275522 | 0.068709187 | 358.54166 | 359.46951 | 0.012530195
155.7 | -3.1405082 | -11.017907 | 0.29583183 | 57.327473 | 359.9996 | 0.034387227 | -31.829573 | 0.067109205 | 358.52921 | 359.47662 | 0.012869085
155.8 | -3.1405082 | -10.859083 | 0.29578039 | 57.263622 | 359.9996 | 0.034373645 | -31.363415 | 0.067783698 | 358.5275 | 359.46478 | 0.013072635
155.9 | -3.1405082 | -10.820346 | 0.29602462 | 57.328087 | 359.9996 | 0.034399435 | -31.252523 | 0.068229355 | 358.4863 | 359.48407 | 0.012897312
156 | -3.1405082 | -10.834765 | 0.29613927 | 57.263649 | 359.9996 | 0.034416381 | -31.296082 | 0.068355389 | 358.5343 | 359.49805 | 0.012742778
156.1 | -3.1405082 | -10.768826 | 0.29640642 | 57.280163 | 359.9996 | 0.034449372 | -31.105486 | 0.068673611 | 358.51376 | 359.50931 | 0.012830299
156.2 | -3.1405082 | -10.811916 | 0.29628047 | 57.261581 | 359.9996 | 0.034428738 | -31.234301 | 0.068165883 | 358.50293 | 359.49945 | 0.012915959
156.3 | -3.1405082 | -10.898911 | 0.2959384 | 57.26078 | 359.9996 | 0.034382425 | -31.488033 | 0.06762448 | 358.48187 | 359.39594 | 0.012953392
156.4 | -3.1405082 | -10.899486 | 0.2958706 | 57.406704 | 359.9996 | 0.034383137 | -31.483292 | 0.067844056 | 358.47711 | 359.50638 | 0.012871978
156.5 | -3.1405082 | -10.846243 | 0.29567063 | 57.304428 | 359.9996 | 0.034354817 | -31.326651 | 0.068398744 | 358.51147 | 359.47528 | 0.012676853
156.6 | -3.1405082 | -10.938148 | 0.29540691 | 57.27327 | 359.9996 | 0.034328878 | -31.594881 | 0.067473248 | 358.48441 | 359.49234 | 0.012917612
156.7 | -3.1405082 | -10.695871 | 0.29593301 | 57.261284 | 359.9996 | 0.034391765 | -30.897339 | 0.068704329 | 358.51932 | 359.49228 | 0.01315298
156.8 | -3.1405082 | -10.831752 | 0.29540583 | 57.138817 | 359.9996 | 0.034329798 | -31.289598 | 0.06795755 | 358.59485 | 359.48947 | 0.013117671
156.9 | -3.1405082 | -10.795629 | 0.29536289 | 57.255035 | 359.9996 | 0.034333404 | -31.189146 | 0.068453811 | 358.5925 | 359.51709 | 0.012927402
157 | -3.1405082 | -10.765681 | 0.2955451 | 57.260494 | 359.9996 | 0.034351639 | -31.09881 | 0.06902115 | 358.55518 | 359.42102 | 0.012628065
157.1 | -3.1405082 | -10.895072 | 0.29534769 | 57.260731 | 359.9996 | 0.034332961 | -31.466663 | 0.067885511 | 358.51291 | 359.48877 | 0.012933364
157.2 | -3.1405082 | -10.902869 | 0.29536054 | 57.380535 | 359.9996 | 0.03432126 | -31.492056 | 0.067901298 | 358.50552 | 359.5206 | 0.012913212
157.3 | -3.1405082 | -10.996718 | 0.29506153 | 57.424149 | 359.9996 | 0.034286749 | -31.767393 | 0.067787364 | 358.47476 | 359.48474 | 0.012761196
157.4 | -3.1405082 | -10.846042 | 0.29533374 | 57.268585 | 359.9996 | 0.034323066 | -31.331013 | 0.06891267 | 358.5441 | 359.53415 | 0.012591941
157.5 | -3.1405082 | -10.863642 | 0.29511178 | 57.261078 | 359.9996 | 0.034296282 | -31.38793 | 0.068499073 | 358.54636 | 359.49649 | 0.012715021
157.6 | -3.1405082 | -10.917268 | 0.29471311 | 57.260754 | 359.9996 | 0.034256317 | -31.54212 | 0.068178691 | 358.56635 | 359.5181 | 0.012927995
157.7 | -3.1405082 | -10.753313 | 0.2949973 | 57.375134 | 359.9996 | 0.034284696 | -31.057236 | 0.069058888 | 358.50009 | 359.48325 | 0.012851017
157.8 | -3.1405082 | -10.9496 | 0.2944276 | 57.30698 | 359.9996 | 0.03421497 | -31.627472 | 0.067996398 | 358.54315 | 359.50809 | 0.012790449
157.9 | -3.1394598 | -11.019554 | 0.29408583 | 57.262711 | 359.9996 | 0.034184866 | -31.834295 | 0.067686245 | 358.55887 | 359.5365 | 0.01271672
158 | -3.1139438 | -10.817149 | 0.29441205 | 57.260826 | 359.9996 | 0.034218509 | -31.25132 | 0.06875661 | 358.57037 | 359.50885 | 0.012804261
158.1 | -3.1393602 | -10.810149 | 0.29451936 | 57.235886 | 359.9996 | 0.034232318 | -31.236679 | 0.06836278 | 358.6077 | 359.5336 | 0.013090082
158.2 | -3.1404586 | -11.025841 | 0.29399392 | 57.258362 | 359.9996 | 0.034162976 | -31.85771 | 0.067331739 | 358.6535 | 359.61588 | 0.012996711
158.3 | -3.1405058 | -10.946801 | 0.29440758 | 57.249008 | 359.9996 | 0.034210674 | -31.619387 | 0.068184279 | 358.59979 | 359.59543 | 0.012667933
158.4 | -3.1405082 | -10.86547 | 0.29443783 | 57.260235 | 359.9996 | 0.034212489 | -31.383766 | 0.068647891 | 358.60388 | 359.59943 | 0.012562079
158.5 | -3.1405082 | -10.862152 | 0.29448172 | 57.260719 | 359.9996 | 0.034217205 | -31.376734 | 0.0680383 | 358.66391 | 359.62527 | 0.013015823
158.6 | -3.1405082 | -10.894409 | 0.29453829 | 57.260742 | 359.9996 | 0.034225162 | -31.469721 | 0.068324059 | 358.62088 | 359.55408 | 0.012974944
158.7 | -3.1405082 | -10.893456 | 0.29419059 | 57.260742 | 359.9996 | 0.034184583 | -31.470629 | 0.068333432 | 358.59894 | 359.60886 | 0.012879971
158.8 | -3.1405082 | -10.976639 | 0.29405904 | 57.260742 | 359.9996 | 0.034169149 | -31.707952 | 0.068336852 | 358.68127 | 359.61975 | 0.012555434
158.9 | -3.1405082 | -10.944155 | 0.29368299 | 57.260742 | 359.9996 | 0.034134723 | -31.609049 | 0.06837929 | 358.62451 | 359.64105 | 0.012669318
159 | -3.1405082 | -10.952909 | 0.29346588 | 57.260742 | 359.9996 | 0.034107663 | -31.639805 | 0.068116583 | 358.64746 | 359.60834 | 0.012813338
159.1 | -3.1405082 | -10.929752 | 0.29345015 | 57.145073 | 359.9996 | 0.03410136 | -31.575573 | 0.068343893 | 358.70572 | 359.67899 | 0.01282324
159.2 | -3.1405082 | -10.880045 | 0.29359433 | 57.128403 | 359.9996 | 0.034122188 | -31.430927 | 0.068789914 | 358.71283 | 359.63541 | 0.012686059
159.3 | -3.1405082 | -11.120804 | 0.29298073 | 57.151512 | 359.9996 | 0.03405714 | -32.128983 | 0.06756302 | 358.71216 | 359.62485 | 0.012634646
159.4 | -3.1405082 | -10.856786 | 0.29351467 | 57.149284 | 359.9996 | 0.034114666 | -31.358219 | 0.068484612 | 358.67197 | 359.62213 | 0.012912552
159.5 | -3.1405082 | -10.866662 | 0.29335088 | 57.173981 | 359.9996 | 0.034091949 | -31.378279 | 0.068039358 | 358.68839 | 359.63577 | 0.013068028
159.6 | -3.1405082 | -10.900067 | 0.29336101 | 57.158817 | 359.9996 | 0.034084082 | -31.476372 | 0.06812039 | 358.70007 | 359.62491 | 0.012862026
159.7 | -3.1405082 | -10.933972 | 0.29316589 | 57.209698 | 359.9996 | 0.034071304 | -31.573551 | 0.068028629 | 358.67072 | 359.58875 | 0.012712345
159.8 | -3.1405082 | -10.971497 | 0.29302821 | 57.222218 | 359.9996 | 0.034051627 | -31.685646 | 0.067595944 | 358.61493 | 359.70044 | 0.012711789
159.9 | -3.1405082 | -10.955395 | 0.29292631 | 57.235622 | 359.9996 | 0.034043547 | -31.638624 | 0.067349076 | 358.6553 | 359.66644 | 0.012884701
160 | -3.1405082 | -10.96549 | 0.29270115 | 57.259655 | 359.9996 | 0.034018897 | -31.664993 | 0.067523085 | 358.63022 | 359.62039 | 0.012846481
160.1 | -3.1405082 | -10.937737 | 0.29266828 | 57.260696 | 359.9996 | 0.034017399 | -31.594643 | 0.067640617 | 358.65665 | 359.65344 | 0.012925991
160.2 | -3.1405082 | -10.901525 | 0.2926186 | 57.260738 | 359.9996 | 0.034009416 | -31.49136 | 0.068221197 | 358.60312 | 359.65674 | 0.012616628
160.3 | -3.1405082 | -10.884873 | 0.29246458 | 57.202785 | 359.9996 | 0.033997063 | -31.441936 | 0.067712434 | 358.65125 | 359.64291 | 0.012845192
160.4 | -3.1405082 | -10.842463 | 0.2924979 | 57.212826 | 359.9996 | 0.03399764 | -31.320736 | 0.067501493 | 358.58545 | 359.62027 | 0.013107298
160.5 | -3.1405082 | -10.894685 | 0.2922315 | 57.172943 | 359.9996 | 0.033962905 | -31.464972 | 0.067508094 | 358.6153 | 359.64044 | 0.012945576
160.6 | -3.1405082 | -10.807425 | 0.29253101 | 57.157669 | 359.9996 | 0.033999573 | -31.206728 | 0.067960598 | 358.65335 | 359.61768 | 0.012930755
160.7 | -3.1405082 | -10.877041 | 0.29236192 | 57.167297 | 359.9996 | 0.033978343 | -31.416323 | 0.067958184 | 358.66507 | 359.61761 | 0.012802593
160.8 | -3.1405082 | -10.843104 | 0.29250979 | 57.193836 | 359.9996 | 0.033997722 | -31.315475 | 0.067762345 | 358.62021 | 359.66669 | 0.013018136
160.9 | -3.1405082 | -10.721219 | 0.29254273 | 57.167831 | 359.9996 | 0.034006372 | -30.965393 | 0.068476982 | 358.65512 | 359.61975 | 0.013062235
161 | -3.1405082 | -10.856797 | 0.2922298 | 57.253628 | 359.9996 | 0.033968352 | -31.353804 | 0.067704715 | 358.60883 | 359.68088 | 0.013006759
161.1 | -3.1405082 | -10.814396 | 0.29212186 | 57.126038 | 359.9996 | 0.033965919 | -31.228971 | 0.068321109 | 358.66568 | 359.61435 | 0.012811217
161.2 | -3.1405082 | -10.91688 | 0.29189491 | 57.150623 | 359.9996 | 0.033933427 | -31.535587 | 0.067612924 | 358.67267 | 359.60474 | 0.012794089
161.3 | -3.1405082 | -10.92955 | 0.29170674 | 57.255985 | 359.9996 | 0.03390776 | -31.57235 | 0.067024775 | 358.65594 | 359.65906 | 0.013037532
161.4 | -3.1405082 | -10.878529 | 0.29176101 | 57.260536 | 359.9996 | 0.033904109 | -31.423075 | 0.067700297 | 358.60068 | 359.64087 | 0.013040586
161.5 | -3.1405082 | -10.78791 | 0.29190558 | 57.129585 | 359.9996 | 0.033927899 | -31.162958 | 0.068500735 | 358.68365 | 359.6528 | 0.012905725
161.6 | -3.1405082 | -11.005882 | 0.29116416 | 57.017769 | 359.9996 | 0.033845775 | -31.790236 | 0.067127787 | 358.69974 | 359.72171 | 0.012835628
161.7 | -3.1405082 | -10.861154 | 0.291628 | 56.987453 | 359.9996 | 0.033898134 | -31.376335 | 0.067508787 | 358.70364 | 359.6749 | 0.012998731
161.8 | -3.1405082 | -10.808116 | 0.29193753 | 57.090652 | 359.9996 | 0.033930119 | -31.225464 | 0.067755081 | 358.66046 | 359.73291 | 0.013183213
161.9 | -3.1405082 | -10.84226 | 0.29178768 | 57.086613 | 359.9996 | 0.033908751 | -31.318943 | 0.067587383 | 358.65961 | 359.67569 | 0.013085728
162 | -3.1393771 | -10.869114 | 0.29145676 | 57.081524 | 359.9996 | 0.033863738 | -31.392124 | 0.067973331 | 358.65836 | 359.70798 | 0.012793931
162.1 | -3.114023 | -10.836949 | 0.29158327 | 57.096321 | 359.9996 | 0.033902008 | -31.295769 | 0.067989573 | 358.63751 | 359.66046 | 0.012857432
162.2 | -3.1393638 | -10.903948 | 0.29129329 | 57.179089 | 359.9996 | 0.033862483 | -31.494471 | 0.067483693 | 358.64987 | 359.70853 | 0.013111113
162.3 | -3.1393275 | -10.831327 | 0.29129297 | 57.217274 | 359.9996 | 0.033864677 | -31.291065 | 0.068103872 | 358.62674 | 359.67368 | 0.013054029
162.4 | -3.1140211 | -10.907434 | 0.2909826 | 57.106384 | 359.9996 | 0.033819754 | -31.506598 | 0.067839697 | 358.66629 | 359.68845 | 0.012841018
162.5 | -3.1393635 | -10.95225 | 0.29105148 | 57.110424 | 359.9996 | 0.033832144 | -31.636957 | 0.068320818 | 358.67014 | 359.64911 | 0.012523106
162.6 | -3.1404586 | -10.925406 | 0.29114854 | 57.041168 | 359.9996 | 0.033843443 | -31.557167 | 0.068018198 | 358.71875 | 359.64456 | 0.012815406
162.7 | -3.1405058 | -10.827746 | 0.29107964 | 57.173183 | 359.9996 | 0.033823617 | -31.279671 | 0.067612916 | 358.61627 | 359.7092 | 0.013466074
162.8 | -3.1405082 | -10.827766 | 0.29120749 | 57.238224 | 359.9996 | 0.033841845 | -31.283337 | 0.068094864 | 358.62875 | 359.66245 | 0.013151562
162.9 | -3.1405082 | -10.848376 | 0.29121539 | 57.170734 | 359.9996 | 0.033845279 | -31.336231 | 0.067958176 | 358.61758 | 359.67764 | 0.01307466
163 | -3.1405082 | -10.979771 | 0.29077828 | 57.044075 | 359.9996 | 0.033801429 | -31.71385 | 0.067545354 | 358.68204 | 359.7041 | 0.012784236
163.1 | -3.1405082 | -10.808415 | 0.29114193 | 57.075161 | 359.9996 | 0.033847906 | -31.211624 | 0.068592474 | 358.67334 | 359.68942 | 0.012790613
163.2 | -3.1405082 | -10.775393 | 0.29100555 | 57.021526 | 359.9996 | 0.033837605 | -31.118364 | 0.068260252 | 358.66815 | 359.68173 | 0.013249451
163.3 | -3.1393771 | -10.883803 | 0.29057404 | 57.11079 | 359.9996 | 0.033784937 | -31.442032 | 0.068183579 | 358.65271 | 359.66916 | 0.012949678
163.4 | -3.114023 | -10.942956 | 0.29024756 | 57.125408 | 359.9996 | 0.03374913 | -31.611393 | 0.067949362 | 358.64368 | 359.67386 | 0.012813063
163.5 | -3.1393638 | -10.749636 | 0.29058686 | 57.063595 | 359.9996 | 0.033776809 | -31.049379 | 0.069066308 | 358.66962 | 359.64334 | 0.01285626
163.6 | -3.1404586 | -10.909793 | 0.29033542 | 57.204536 | 359.9996 | 0.033740103 | -31.512718 | 0.067848697 | 358.60306 | 359.69885 | 0.013014309
163.7 | -3.1405058 | -10.893743 | 0.29021037 | 57.159611 | 359.9996 | 0.033728484 | -31.468946 | 0.067820333 | 358.60834 | 359.6972 | 0.013073715
163.8 | -3.1405082 | -10.872011 | 0.29016119 | 57.151215 | 359.9996 | 0.033718284 | -31.412264 | 0.067979075 | 358.62845 | 359.69653 | 0.012982917
163.9 | -3.1405082 | -10.816016 | 0.29043606 | 57.087589 | 359.9996 | 0.033747166 | -31.243818 | 0.068623759 | 358.63705 | 359.72897 | 0.012843529
164 | -3.1405082 | -10.828485 | 0.29021439 | 57.070805 | 359.9996 | 0.033733796 | -31.27515 | 0.068692677 | 358.63501 | 359.68646 | 0.01277011
164.1 | -3.1393771 | -10.785248 | 0.2902838 | 57.004734 | 359.9996 | 0.033745829 | -31.145819 | 0.068246059 | 358.62506 | 359.66174 | 0.013029953
164.2 | -3.114023 | -10.866827 | 0.29008579 | 57.147793 | 359.9996 | 0.033729009 | -31.385141 | 0.067832984 | 358.61572 | 359.66351 | 0.013005318
164.3 | -3.1393638 | -10.86891 | 0.28976533 | 57.095741 | 359.9996 | 0.03368368 | -31.397356 | 0.068104222 | 358.61655 | 359.68277 | 0.012911906
164.4 | -3.1404586 | -10.888987 | 0.28969112 | 57.118206 | 359.9996 | 0.033676423 | -31.450178 | 0.068178959 | 358.6257 | 359.72574 | 0.012789223
164.5 | -3.1405058 | -10.824023 | 0.28960261 | 57.13736 | 359.9996 | 0.033673052 | -31.26335 | 0.068426721 | 358.58755 | 359.6376 | 0.012925982
164.6 | -3.1405082 | -10.873893 | 0.28941384 | 57.14555 | 359.9996 | 0.033640925 | -31.405336 | 0.067961916 | 358.59177 | 359.6705 | 0.013028751
164.7 | -3.1405082 | -10.872075 | 0.28954914 | 56.992981 | 359.9996 | 0.033657163 | -31.405033 | 0.068156689 | 358.66388 | 359.68683 | 0.012856154
164.8 | -3.1405082 | -11.02437 | 0.28926134 | 57.015881 | 359.9996 | 0.033615567 | -31.845888 | 0.067263454 | 358.62701 | 359.70013 | 0.012667846
164.9 | -3.1393771 | -10.862473 | 0.28969884 | 57.002743 | 359.9996 | 0.033675823 | -31.371302 | 0.068120144 | 358.6604 | 359.6973 | 0.012780965
165 | -3.1128924 | -10.727107 | 0.28971529 | 57.03141 | 359.9996 | 0.033675794 | -30.977972 | 0.068670839 | 358.65591 | 359.66229 | 0.012964834
165.1 | -3.1128786 | -10.798891 | 0.28933895 | 57.032951 | 359.9996 | 0.033640858 | -31.182106 | 0.068322904 | 358.63327 | 359.65707 | 0.012909839
165.2 | -3.1393139 | -10.974324 | 0.28897753 | 57.092003 | 359.9996 | 0.033597205 | -31.700521 | 0.067443095 | 358.62283 | 359.62286 | 0.01284696
165.3 | -3.1404567 | -10.92632 | 0.28880674 | 57.071156 | 359.9996 | 0.033583928 | -31.560106 | 0.067881443 | 358.61783 | 359.67151 | 0.012611528
165.4 | -3.1405056 | -10.848053 | 0.28880274 | 57.041862 | 359.9996 | 0.033581637 | -31.329596 | 0.068149976 | 358.61697 | 359.65118 | 0.012664595
165.5 | -3.1405082 | -10.723686 | 0.28901592 | 57.060986 | 359.9996 | 0.033596762 | -30.96792 | 0.068610527 | 358.62457 | 359.67883 | 0.012938477
165.6 | -3.1405082 | -10.700936 | 0.28905839 | 57.046154 | 359.9996 | 0.033604465 | -30.905003 | 0.068882048 | 358.64233 | 359.64938 | 0.012932089
165.7 | -3.1405082 | -10.766955 | 0.28891295 | 57.019157 | 359.9996 | 0.033582523 | -31.106192 | 0.068396688 | 358.64011 | 359.67963 | 0.012997084
165.8 | -3.1405082 | -10.807324 | 0.28882495 | 57.075752 | 359.9996 | 0.033562262 | -31.217287 | 0.068482034 | 358.62073 | 359.65558 | 0.012720995
165.9 | -3.1405082 | -10.760234 | 0.28902739 | 57.125912 | 359.9996 | 0.033590253 | -31.078394 | 0.068470843 | 358.58411 | 359.60785 | 0.012824384
166 | -3.1405082 | -10.800835 | 0.28877938 | 57.008263 | 359.9996 | 0.033568397 | -31.191292 | 0.067736559 | 358.66602 | 359.67554 | 0.013231835
166.1 | -3.1405082 | -10.696853 | 0.28880322 | 57.060478 | 359.9996 | 0.033576798 | -30.892559 | 0.068841271 | 358.62326 | 359.67816 | 0.013071246
166.2 | -3.1405082 | -10.85566 | 0.28851184 | 57.005646 | 359.9996 | 0.033540346 | -31.359318 | 0.068140946 | 358.63898 | 359.65741 | 0.012797014
166.3 | -3.1405082 | -10.79661 | 0.28840873 | 57.117649 | 359.9996 | 0.033525564 | -31.183514 | 0.06828589 | 358.61566 | 359.6702 | 0.012967076
166.4 | -3.1405082 | -10.611967 | 0.28858346 | 57.08815 | 359.9996 | 0.033549666 | -30.651514 | 0.069638848 | 358.59784 | 359.71692 | 0.012928315
166.5 | -3.1405082 | -10.878927 | 0.28824329 | 57.2295 | 359.9996 | 0.033508547 | -31.423271 | 0.06786941 | 358.58231 | 359.66452 | 0.01304824
166.6 | -3.1405082 | -10.955678 | 0.28811198 | 57.152134 | 359.9996 | 0.033484466 | -31.655588 | 0.067787617 | 358.60574 | 359.69543 | 0.012748918
166.7 | -3.1405082 | -10.94165 | 0.28800663 | 57.207527 | 359.9996 | 0.033482354 | -31.61265 | 0.067859791 | 358.58923 | 359.66977 | 0.012689185
166.8 | -3.1405082 | -10.866807 | 0.28809759 | 57.079887 | 359.9996 | 0.033485141 | -31.392412 | 0.067831375 | 358.62805 | 359.69608 | 0.012925991
166.9 | -3.1405082 | -10.684333 | 0.2882157 | 57.076912 | 359.9996 | 0.033501834 | -30.863174 | 0.068824552 | 358.6308 | 359.71606 | 0.012990474
167 | -3.1405082 | -10.835613 | 0.28786349 | 57.028717 | 359.9996 | 0.0334634 | -31.299118 | 0.06780117 | 358.63187 | 359.65054 | 0.013107724
167.1 | -3.1405082 | -10.919671 | 0.28774247 | 57.194832 | 359.9996 | 0.033458587 | -31.550852 | 0.067791037 | 358.51355 | 359.67975 | 0.012789977
167.2 | -3.1405082 | -10.894604 | 0.28757289 | 57.257893 | 359.9996 | 0.033437155 | -31.472216 | 0.06789317 | 358.5491 | 359.67838 | 0.012790385
167.3 | -3.1405082 | -10.776662 | 0.28777751 | 57.211494 | 359.9996 | 0.033443466 | -31.130049 | 0.068356052 | 358.58673 | 359.64316 | 0.013018729
167.4 | -3.1405082 | -10.796285 | 0.28765807 | 57.258614 | 359.9996 | 0.033433668 | -31.18652 | 0.068079866 | 358.55319 | 359.68399 | 0.013104334
167.5 | -3.1405082 | -10.847713 | 0.28746119 | 57.038147 | 359.9996 | 0.03341103 | -31.342094 | 0.067981772 | 358.64801 | 359.68179 | 0.012924562
167.6 | -3.1405082 | -10.82633 | 0.28773281 | 57.099609 | 359.9996 | 0.033448923 | -31.286779 | 0.068213977 | 358.60812 | 359.66183 | 0.012816453
167.7 | -3.1405082 | -10.827492 | 0.28773567 | 57.085442 | 359.9996 | 0.033453412 | -31.285715 | 0.068241157 | 358.62805 | 359.7312 | 0.012839444
167.8 | -3.1405082 | -10.769006 | 0.28764567 | 56.990379 | 359.9996 | 0.03344056 | -31.118799 | 0.067941405 | 358.68707 | 359.7124 | 0.013165792
167.9 | -3.1405082 | -10.821895 | 0.28764153 | 57.095005 | 359.9996 | 0.033449769 | -31.265406 | 0.067917347 | 358.6312 | 359.68106 | 0.013035928
168 | -3.1393771 | -10.87499 | 0.28726351 | 57.089096 | 359.9996 | 0.033402428 | -31.42334 | 0.067767672 | 358.61374 | 359.6951 | 0.012846159
168.1 | -3.114023 | -10.879611 | 0.28725073 | 56.998562 | 359.9996 | 0.033403222 | -31.427179 | 0.067991413 | 358.66162 | 359.70697 | 0.012779495
168.2 | -3.1393638 | -10.960441 | 0.28704607 | 57.214901 | 359.9996 | 0.033373378 | -31.660055 | 0.067145005 | 358.57349 | 359.69687 | 0.012890255
168.3 | -3.1404586 | -10.809112 | 0.28738534 | 57.174828 | 359.9996 | 0.033399943 | -31.223236 | 0.067970179 | 358.62347 | 359.7305 | 0.013130695
168.4 | -3.1405058 | -10.813835 | 0.28714693 | 57.056778 | 359.9996 | 0.033368889 | -31.244253 | 0.068101488 | 358.64322 | 359.68573 | 0.012981944
168.5 | -3.1405082 | -10.951437 | 0.28656468 | 57.044586 | 359.9996 | 0.033311386 | -31.64678 | 0.067562208 | 358.62357 | 359.67841 | 0.012688696
168.6 | -3.1405082 | -10.842466 | 0.28695589 | 57.060513 | 359.9996 | 0.033362232 | -31.325296 | 0.068221681 | 358.65851 | 359.67535 | 0.012729737
168.7 | -3.1405082 | -10.892535 | 0.28692192 | 57.108753 | 359.9996 | 0.033355087 | -31.468904 | 0.067246906 | 358.59387 | 359.68942 | 0.013273415
168.8 | -3.1405082 | -10.917988 | 0.28669012 | 56.991383 | 359.9996 | 0.033331666 | -31.539125 | 0.067625858 | 358.62982 | 359.70718 | 0.012888575
168.9 | -3.1405082 | -10.868142 | 0.28668952 | 57.166759 | 359.9996 | 0.033335794 | -31.398781 | 0.06836161 | 358.5903 | 359.6965 | 0.012685484
169 | -3.1405082 | -11.024518 | 0.28633586 | 57.045418 | 359.9996 | 0.033295043 | -31.842009 | 0.066957511 | 358.61511 | 359.70822 | 0.012768738
169.1 | -3.1405082 | -11.018414 | 0.28604519 | 57.107754 | 359.9996 | 0.033255421 | -31.825174 | 0.067037359 | 358.60806 | 359.71674 | 0.012884771
169.2 | -3.1405082 | -10.923272 | 0.28601599 | 56.991341 | 359.9996 | 0.033266161 | -31.551764 | 0.067419074 | 358.66254 | 359.72147 | 0.01301597
169.3 | -3.1405082 | -10.795168 | 0.28630593 | 57.141006 | 359.9996 | 0.033287689 | -31.186586 | 0.06809815 | 358.55817 | 359.69989 | 0.013063874
169.4 | -3.1405082 | -10.922789 | 0.28632197 | 57.072609 | 359.9996 | 0.033297878 | -31.556145 | 0.067749694 | 358.63538 | 359.72031 | 0.012873392
169.5 | -3.1405082 | -10.872499 | 0.28621438 | 57.031204 | 359.9996 | 0.033279218 | -31.401129 | 0.06820786 | 358.61646 | 359.6582 | 0.012731367
169.6 | -3.1405082 | -10.847198 | 0.28629076 | 57.009621 | 359.9996 | 0.033287738 | -31.332296 | 0.067874901 | 358.68134 | 359.67767 | 0.012991175
169.7 | -3.1405082 | -10.717204 | 0.2865932 | 56.996506 | 359.9996 | 0.033320792 | -30.959291 | 0.068857476 | 358.66684 | 359.62778 | 0.012884133
169.8 | -3.1405082 | -10.881744 | 0.28616598 | 57.164421 | 359.9996 | 0.033275507 | -31.43709 | 0.067662425 | 358.60342 | 359.69629 | 0.012897972
169.9 | -3.1405082 | -10.986031 | 0.2856175 | 57.115486 | 359.9996 | 0.033213172 | -31.730957 | 0.067731023 | 358.61905 | 359.67612 | 0.012618019
170 | -3.1393771 | -10.967999 | 0.28574413 | 57.05698 | 359.9996 | 0.033226721 | -31.683615 | 0.06761232 | 358.61435 | 359.68478 | 0.012783358
170.1 | -3.114023 | -10.846598 | 0.28571135 | 56.989147 | 359.9996 | 0.033216715 | -31.331892 | 0.068395659 | 358.64972 | 359.69772 | 0.01296112
170.2 | -3.1393638 | -11.031561 | 0.28534272 | 57.03075 | 359.9996 | 0.033173606 | -31.868158 | 0.067250364 | 358.62671 | 359.66461 | 0.012848306
170.3 | -3.1404586 | -10.933337 | 0.28565076 | 57.033043 | 359.9996 | 0.033214059 | -31.581367 | 0.068005756 | 358.66089 | 359.65961 | 0.012750254
170.4 | -3.1405058 | -10.969414 | 0.28536981 | 57.042652 | 359.9996 | 0.033177409 | -31.682316 | 0.067832686 | 358.65454 | 359.58871 | 0.012714208
170.5 | -3.1405082 | -10.839547 | 0.28581581 | 56.988529 | 359.9996 | 0.033237889 | -31.309799 | 0.068439014 | 358.67932 | 359.61429 | 0.01281736
170.6 | -3.1405082 | -10.882319 | 0.28567627 | 56.986191 | 359.9996 | 0.033220649 | -31.434124 | 0.067852005 | 358.67883 | 359.62738 | 0.0130265
170.7 | -3.1405082 | -10.942 | 0.28526595 | 57.113495 | 359.9996 | 0.033172619 | -31.613609 | 0.067442916 | 358.57236 | 359.61261 | 0.013023859
170.8 | -3.1405082 | -10.921962 | 0.28533494 | 56.991589 | 359.9996 | 0.033178087 | -31.544233 | 0.068012238 | 358.65717 | 359.65417 | 0.012710308
170.9 | -3.1393771 | -10.983562 | 0.28496191 | 56.986317 | 359.9996 | 0.0331362 | -31.726833 | 0.067748643 | 358.71643 | 359.66202 | 0.012759591
171 | -3.114023 | -10.816688 | 0.28515509 | 56.986095 | 359.9996 | 0.033156026 | -31.245903 | 0.068419643 | 358.6666 | 359.63074 | 0.012872481
171.1 | -3.1393638 | -10.832472 | 0.28528839 | 56.986084 | 359.9996 | 0.033162151 | -31.29373 | 0.068433486 | 358.68216 | 359.599 | 0.01279889
171.2 | -3.1404586 | -10.982631 | 0.28485999 | 56.986084 | 359.9996 | 0.033112787 | -31.723726 | 0.067559071 | 358.62738 | 359.63986 | 0.012821181
171.3 | -3.1405058 | -10.964574 | 0.28500205 | 56.986084 | 359.9996 | 0.03313385 | -31.667532 | 0.067483604 | 358.65607 | 359.58844 | 0.012748767
171.4 | -3.1405082 | -10.931628 | 0.28515357 | 56.986084 | 359.9996 | 0.033166908 | -31.577059 | 0.067635566 | 358.64764 | 359.61359 | 0.012935976
171.5 | -3.1393771 | -10.789453 | 0.28519925 | 56.986084 | 359.9996 | 0.03316731 | -31.169046 | 0.068345733 | 358.59131 | 359.56912 | 0.012895996
171.6 | -3.114023 | -10.76555 | 0.28518954 | 56.986084 | 359.9996 | 0.033174921 | -31.100513 | 0.068723209 | 358.63516 | 359.58582 | 0.012965356
171.7 | -3.1393638 | -10.833488 | 0.2848112 | 56.986084 | 359.9996 | 0.033134919 | -31.287745 | 0.068128221 | 358.59222 | 359.56952 | 0.012885942
171.8 | -3.1404586 | -10.947861 | 0.28453961 | 56.986084 | 359.9996 | 0.033086177 | -31.623877 | 0.067577727 | 358.63422 | 359.5892 | 0.012992033
171.9 | -3.1405058 | -10.690258 | 0.28501925 | 57.005665 | 359.9996 | 0.033136651 | -30.880074 | 0.069223903 | 358.58932 | 359.57196 | 0.012899638
172 | -3.1405082 | -10.701308 | 0.28484917 | 57.006657 | 359.9996 | 0.033113606 | -30.917015 | 0.068862081 | 358.56693 | 359.61469 | 0.013073301
172.1 | -3.1405082 | -10.950273 | 0.28425717 | 57.067535 | 359.9996 | 0.033041883 | -31.627747 | 0.067756385 | 358.59644 | 359.57968 | 0.012793434
172.2 | -3.1405082 | -10.861899 | 0.28467676 | 57.000271 | 359.9996 | 0.03309739 | -31.373363 | 0.068445817 | 358.57675 | 359.53406 | 0.012645949
172.3 | -3.1405082 | -10.951449 | 0.28439584 | 57.129562 | 359.9996 | 0.033065591 | -31.634775 | 0.067512318 | 358.56631 | 359.50439 | 0.012925332
172.4 | -3.1405082 | -10.815872 | 0.28457087 | 57.185863 | 359.9996 | 0.033096004 | -31.249638 | 0.067991577 | 358.53497 | 359.47299 | 0.013179098
172.5 | -3.1405082 | -10.808899 | 0.28439051 | 57.208252 | 359.9996 | 0.03307521 | -31.221481 | 0.068570338 | 358.5368 | 359.44766 | 0.012907924
172.6 | -3.1405082 | -10.893027 | 0.284096 | 57.219841 | 359.9996 | 0.033037942 | -31.4634 | 0.068096586 | 358.5369 | 359.52551 | 0.012887624
172.7 | -3.1405082 | -10.970971 | 0.28379366 | 57.007957 | 359.9996 | 0.033004142 | -31.691462 | 0.067663141 | 358.6127 | 359.5488 | 0.012886105
172.8 | -3.1405082 | -10.870038 | 0.28379911 | 57.164375 | 359.9996 | 0.033001166 | -31.403912 | 0.06795983 | 358.55115 | 359.521 | 0.013078017
172.9 | -3.1405082 | -10.799639 | 0.2840493 | 57.124275 | 359.9996 | 0.03302186 | -31.194418 | 0.068551667 | 358.56915 | 359.54413 | 0.013134606
173 | -3.1405082 | -10.756087 | 0.28421596 | 57.15097 | 359.9996 | 0.033040896 | -31.06554 | 0.068609163 | 358.51587 | 359.51282 | 0.013043597
173.1 | -3.1405082 | -10.865919 | 0.28392142 | 57.077316 | 359.9996 | 0.033010747 | -31.389368 | 0.068272479 | 358.56378 | 359.50513 | 0.012924968
173.2 | -3.1405082 | -10.792094 | 0.28432357 | 57.213192 | 359.9996 | 0.033059485 | -31.177965 | 0.068840198 | 358.52954 | 359.56583 | 0.012793539
173.3 | -3.1405082 | -10.911383 | 0.28377396 | 57.164303 | 359.9996 | 0.033003464 | -31.524229 | 0.067878 | 358.53973 | 359.54211 | 0.013080392
173.4 | -3.1405082 | -10.971386 | 0.2833479 | 57.079895 | 359.9996 | 0.032955606 | -31.687567 | 0.067811705 | 358.55539 | 359.55649 | 0.012912636
173.5 | -3.1405082 | -10.901837 | 0.28354108 | 57.219509 | 359.9996 | 0.032968573 | -31.492205 | 0.068314835 | 358.565 | 359.54276 | 0.012816785
173.6 | -3.1393771 | -10.990144 | 0.28313646 | 57.029896 | 359.9996 | 0.032916404 | -31.749018 | 0.068188839 | 358.6059 | 359.62265 | 0.012601483
173.7 | -3.114023 | -10.89205 | 0.28323117 | 57.21674 | 359.9996 | 0.032932974 | -31.469387 | 0.06836874 | 358.54709 | 359.58234 | 0.012846822
173.8 | -3.1393638 | -10.866359 | 0.28336871 | 57.247337 | 359.9996 | 0.032941278 | -31.388391 | 0.068245493 | 358.5351 | 359.55237 | 0.013049453
173.9 | -3.1404586 | -10.871715 | 0.28333843 | 57.069939 | 359.9996 | 0.032937758 | -31.402912 | 0.068156391 | 358.64191 | 359.6843 | 0.0129587
174 | -3.1405058 | -10.89917 | 0.28337368 | 56.989712 | 359.9996 | 0.032957524 | -31.485609 | 0.068152107 | 358.68552 | 359.62399 | 0.012880595
174.1 | -3.1405082 | -10.878712 | 0.28328207 | 57.007538 | 359.9996 | 0.03294947 | -31.429756 | 0.068207055 | 358.64667 | 359.68646 | 0.012896603
174.2 | -3.1405082 | -10.88329 | 0.28311574 | 56.987015 | 359.9996 | 0.03292986 | -31.439714 | 0.067800537 | 358.64352 | 359.62509 | 0.013095981
174.3 | -3.1405082 | -10.877346 | 0.28296509 | 57.098026 | 359.9996 | 0.032912575 | -31.416456 | 0.068156369 | 358.58762 | 359.6011 | 0.012931913
174.4 | -3.1405082 | -10.919994 | 0.28272653 | 57.103081 | 359.9996 | 0.032873008 | -31.546436 | 0.067999162 | 358.57886 | 359.65634 | 0.012892067
174.5 | -3.1393771 | -10.96608 | 0.28256881 | 56.992561 | 359.9996 | 0.032853279 | -31.683926 | 0.068161264 | 358.61591 | 359.57867 | 0.012587079
174.6 | -3.1128924 | -10.959974 | 0.2825408 | 57.105236 | 359.9996 | 0.032848258 | -31.669664 | 0.067670107 | 358.61407 | 359.63959 | 0.012843478
174.7 | -3.1128786 | -10.906122 | 0.28247675 | 57.032825 | 359.9996 | 0.032838549 | -31.500874 | 0.067916885 | 358.63431 | 359.58682 | 0.013058065
174.8 | -3.1381831 | -10.869656 | 0.28288135 | 57.029964 | 359.9996 | 0.032886829 | -31.400696 | 0.068022147 | 358.61969 | 359.59979 | 0.01291904
174.9 | -3.1139717 | -10.846645 | 0.28263494 | 57.050678 | 359.9996 | 0.032863878 | -31.332687 | 0.06825991 | 358.60617 | 359.64371 | 0.013060242
175 | -3.1393614 | -10.891302 | 0.28233492 | 57.000523 | 359.9996 | 0.032841727 | -31.465109 | 0.067915209 | 358.61029 | 359.60779 | 0.012913104
175.1 | -3.1404583 | -10.817233 | 0.28242218 | 57.173679 | 359.9996 | 0.032835755 | -31.244778 | 0.068456702 | 358.56787 | 359.6127 | 0.013117904
175.2 | -3.1405058 | -10.884962 | 0.28192401 | 56.995636 | 359.9996 | 0.032784283 | -31.447964 | 0.067878596 | 358.61966 | 359.59476 | 0.013095254
175.3 | -3.1393771 | -10.854834 | 0.28207907 | 57.00832 | 359.9996 | 0.032811791 | -31.360273 | 0.068262108 | 358.56769 | 359.57159 | 0.012973486
175.4 | -3.114023 | -10.902502 | 0.28194782 | 57.097187 | 359.9996 | 0.032794777 | -31.500738 | 0.068322815 | 358.57016 | 359.61447 | 0.012792273
175.5 | -3.1393638 | -10.859951 | 0.28224424 | 57.199684 | 359.9996 | 0.032822791 | -31.368689 | 0.068619221 | 358.50296 | 359.5993 | 0.012819217
175.6 | -3.1404586 | -10.851284 | 0.28225836 | 57.169785 | 359.9996 | 0.032823965 | -31.341894 | 0.068194009 | 358.57034 | 359.66132 | 0.012960636
175.7 | -3.1405058 | -10.911193 | 0.28213829 | 56.995468 | 359.9996 | 0.032803755 | -31.516605 | 0.067811795 | 358.60721 | 359.63702 | 0.013000327
175.8 | -3.1405082 | -10.987975 | 0.28174338 | 57.149334 | 359.9996 | 0.032763377 | -31.741982 | 0.067483842 | 358.58774 | 359.6149 | 0.012867218
175.9 | -3.1405082 | -10.994748 | 0.28144148 | 57.071407 | 359.9996 | 0.032723479 | -31.756464 | 0.067625396 | 358.59918 | 359.64438 | 0.012709248
176 | -3.1405082 | -11.002446 | 0.28115457 | 57.024227 | 359.9996 | 0.032695498 | -31.781874 | 0.067201182 | 358.63171 | 359.62311 | 0.01295786
176.1 | -3.1405082 | -10.8196 | 0.28157055 | 57.147266 | 359.9996 | 0.032741401 | -31.256676 | 0.068656631 | 358.56863 | 359.62427 | 0.012914585
176.2 | -3.1393771 | -10.75002 | 0.28172541 | 57.154423 | 359.9996 | 0.03275815 | -31.056931 | 0.06934268 | 358.58224 | 359.70004 | 0.012810559
176.3 | -3.114023 | -10.969654 | 0.28126612 | 57.135082 | 359.9996 | 0.032708555 | -31.688259 | 0.068165027 | 358.60196 | 359.66446 | 0.012576082
176.4 | -3.1393638 | -10.878148 | 0.28151143 | 57.03648 | 359.9996 | 0.032736644 | -31.413857 | 0.068373375 | 358.62491 | 359.66299 | 0.012710007
176.5 | -3.1404586 | -10.885981 | 0.28129125 | 57.010731 | 359.9996 | 0.032714061 | -31.440001 | 0.067850068 | 358.61707 | 359.64481 | 0.012920396
176.6 | -3.1393752 | -10.945572 | 0.28085858 | 56.999138 | 359.9996 | 0.032662816 | -31.61128 | 0.067776322 | 358.63266 | 359.63635 | 0.012824216
176.7 | -3.114023 | -10.90773 | 0.28101093 | 57.028763 | 359.9996 | 0.032676075 | -31.504904 | 0.067890882 | 358.62628 | 359.67096 | 0.012690166
176.8 | -3.1393638 | -10.994677 | 0.28059596 | 57.066875 | 359.9996 | 0.032631144 | -31.752634 | 0.067423292 | 358.61899 | 359.63208 | 0.012754246
176.9 | -3.1393275 | -10.979481 | 0.28046733 | 57.194366 | 359.9996 | 0.032614555 | -31.715628 | 0.067177393 | 358.58469 | 359.60239 | 0.012966331
177 | -3.1140211 | -10.820971 | 0.28059936 | 56.997364 | 359.9996 | 0.032632485 | -31.257786 | 0.067947783 | 358.64664 | 359.64728 | 0.013034302
177.1 | -3.1393635 | -10.854346 | 0.28042996 | 57.030037 | 359.9996 | 0.032608613 | -31.35787 | 0.067777522 | 358.59482 | 359.63004 | 0.012995587
177.2 | -3.1404586 | -10.835449 | 0.28063211 | 57.12529 | 359.9996 | 0.032625012 | -31.288322 | 0.068054795 | 358.59622 | 359.63666 | 0.012813919
177.3 | -3.1405058 | -10.796272 | 0.28046751 | 57.07357 | 359.9996 | 0.032607675 | -31.176949 | 0.068226419 | 358.58173 | 359.61044 | 0.01263979
177.4 | -3.1405082 | -10.826161 | 0.28067619 | 56.989864 | 359.9996 | 0.032638136 | -31.26017 | 0.067753509 | 358.62332 | 359.64453 | 0.012890607
177.5 | -3.1405082 | -10.838837 | 0.28038371 | 57.029713 | 359.9996 | 0.032601897 | -31.303806 | 0.067868017 | 358.58524 | 359.61603 | 0.012816977
177.6 | -3.1405082 | -10.714384 | 0.28043455 | 57.00034 | 359.9996 | 0.032619923 | -30.940613 | 0.068520941 | 358.67584 | 359.57159 | 0.012871739
177.7 | -3.1405082 | -10.8566 | 0.28007838 | 57.030163 | 359.9996 | 0.032579053 | -31.361019 | 0.067783758 | 358.59265 | 359.61615 | 0.012648776
177.8 | -3.1405082 | -10.847108 | 0.27972728 | 57.000362 | 359.9996 | 0.032542806 | -31.33127 | 0.067873001 | 358.62149 | 359.6796 | 0.012729849
177.9 | -3.1405082 | -10.835595 | 0.27952024 | 57.150383 | 359.9996 | 0.032510594 | -31.3015 | 0.067276962 | 358.55066 | 359.59921 | 0.012999015
178 | -3.1405082 | -10.82424 | 0.27982754 | 56.995861 | 359.9996 | 0.032548558 | -31.254049 | 0.067138769 | 358.62238 | 359.6391 | 0.013096943
178.1 | -3.1405082 | -10.903431 | 0.27966109 | 57.13905 | 359.9996 | 0.032520216 | -31.486717 | 0.06724906 | 358.56372 | 359.65634 | 0.012900861
178.2 | -3.1405082 | -10.772957 | 0.27999541 | 57.076588 | 359.9996 | 0.032556299 | -31.110056 | 0.068252638 | 358.61975 | 359.63602 | 0.012736444
178.3 | -3.1405082 | -10.709301 | 0.28011075 | 57.108982 | 359.9996 | 0.032576188 | -30.930649 | 0.068234615 | 358.56754 | 359.61734 | 0.012940236
178.4 | -3.1405082 | -10.795602 | 0.27960214 | 57.113056 | 359.9996 | 0.032520566 | -31.175138 | 0.067525834 | 358.58099 | 359.64462 | 0.013094452
178.5 | -3.1405082 | -10.721269 | 0.27970776 | 57.114532 | 359.9996 | 0.032535728 | -30.973173 | 0.068223879 | 358.58508 | 359.63705 | 0.012978113
178.6 | -3.1405082 | -10.92005 | 0.27919549 | 57.239037 | 359.9996 | 0.032471944 | -31.541267 | 0.067057922 | 358.55399 | 359.66434 | 0.012829031
178.7 | -3.1393771 | -10.845881 | 0.27904886 | 57.259804 | 359.9996 | 0.032462154 | -31.329206 | 0.067688651 | 358.55179 | 359.65601 | 0.012773931
178.8 | -3.1128924 | -10.779019 | 0.27960452 | 57.247986 | 359.9996 | 0.032523725 | -31.128685 | 0.067656085 | 358.54269 | 359.65088 | 0.013114071
178.9 | -3.1128786 | -10.802896 | 0.27935299 | 57.235771 | 359.9996 | 0.032497101 | -31.201908 | 0.067526065 | 358.50949 | 359.65475 | 0.013126914
179 | -3.1393139 | -10.752165 | 0.27932996 | 57.259663 | 359.9996 | 0.032491028 | -31.053202 | 0.067736194 | 358.51657 | 359.63953 | 0.013055922
179.1 | -3.1404567 | -10.874224 | 0.27890047 | 57.190533 | 359.9996 | 0.032436695 | -31.4046 | 0.067519672 | 358.53531 | 359.65823 | 0.01271007
179.2 | -3.1405056 | -10.685258 | 0.27904508 | 57.211956 | 359.9996 | 0.032458596 | -30.860535 | 0.067906752 | 358.5405 | 359.60818 | 0.013209924
179.3 | -3.1405082 | -10.711165 | 0.27912161 | 57.258633 | 359.9996 | 0.032466196 | -30.943485 | 0.06769222 | 358.57761 | 359.64392 | 0.01334869
179.4 | -3.1405082 | -10.823494 | 0.27872416 | 57.236244 | 359.9996 | 0.032419901 | -31.263798 | 0.067401953 | 358.54575 | 359.68448 | 0.013190342
179.5 | -3.1405082 | -10.87199 | 0.27847746 | 57.103767 | 359.9996 | 0.032384761 | -31.405092 | 0.067556672 | 358.60608 | 359.69559 | 0.012820864
179.6 | -3.1405082 | -10.890819 | 0.27868557 | 57.117382 | 359.9996 | 0.032402631 | -31.459133 | 0.067269012 | 358.60767 | 359.66226 | 0.012761084
179.7 | -3.1405082 | -10.776405 | 0.27878106 | 57.00478 | 359.9996 | 0.032419685 | -31.134607 | 0.067828059 | 358.62985 | 359.67334 | 0.012881684
179.8 | -3.1405082 | -10.822623 | 0.2787967 | 56.986897 | 359.9996 | 0.032430734 | -31.257744 | 0.067224786 | 358.60867 | 359.66696 | 0.013039181
179.9 | -3.1405082 | -10.79908 | 0.27865416 | 57.121117 | 359.9996 | 0.032415796 | -31.184525 | 0.067876659 | 358.58661 | 359.62268 | 0.01280549
180 | -3.1405082 | -10.828113 | 0.27839386 | 57.20433 | 359.9996 | 0.032386206 | -31.27581 | 0.068175502 | 358.54611 | 359.64838 | 0.0126129
180.1 | -3.1405082 | -10.682281 | 0.27867502 | 57.258305 | 359.9996 | 0.032427128 | -30.856674 | 0.068752073 | 358.54871 | 359.63458 | 0.01283002
180.2 | -3.1405082 | -3.9158602 | 0.29399937 | 57.260635 | 359.9996 | 0.034173068 | -11.313157 | 1.3982992 | 358.45587 | 359.46124 | 0.00067135977
180.3 | -3.1405082 | -3.3102529 | 0.29544875 | 57.061691 | 359.9996 | 0.034339651 | -9.5619421 | 3.5615172 | 358.64633 | 359.46539 | 0.0043553757
180.4 | -3.1405082 | -3.2651386 | 0.2959744 | 56.815365 | 359.9996 | 0.034395523 | -9.4364986 | 5.7452641 | 358.85492 | 359.54037 | 0.0072160135
180.5 | -3.1393771 | -3.2525647 | 0.29600066 | 56.534969 | 359.9996 | 0.034391176 | -9.398798 | 6.5384798 | 359.10272 | 359.64926 | 0.0089935437
180.6 | -3.114023 | -3.773622 | 0.29793859 | 56.242588 | 359.9996 | 0.034615424 | -10.894666 | 6.5459347 | 359.35699 | 359.72809 | -0.80615652
180.7 | -3.1427565 | -3.8369348 | 0.30129403 | 56.018597 | 359.9996 | 0.035001583 | -11.076212 | 6.5284128 | 359.50208 | 359.81512 | -2.1743922
180.8 | -3.2266986 | -3.8897362 | 0.3018963 | 55.754799 | 359.9996 | 0.035076514 | -11.238362 | 6.5159793 | 359.64233 | 359.93149 | -3.5704145
180.9 | -3.3118961 | -3.8350179 | 0.30232707 | 55.589436 | 359.9996 | 0.035125125 | -11.07836 | 6.5073924 | 359.78409 | 359.97708 | -4.1375141
181 | -3.3684497 | -3.8197801 | 0.03065905 | 55.421852 | 359.9996 | 0.0035770014 | -11.032164 | 6.5032358 | 359.90375 | 360.07318 | -4.1698136
181.0501 | -3.369724 | -3.8285513 | -0.0054139388 | 46.400909 | 112.82565 | 8.5983665e-05 | -11.083065 | 6.4973345 | 359.98007 | 360.07599 | -4.1726861
181.05012 | -3.3697245 | -3.8316913 | -0.0057512 | 46.290428 | 96.347336 | 9.0670132e-05 | -11.094845 | 6.497344 | 359.98004 | 360.07599 | -4.172689
181.05014 | -3.3697252 | -3.8348317 | -0.0060884603 | 46.179951 | 79.869057 | 9.535659e-05 | -11.106625 | 6.497354 | 359.97998 | 360.07599 | -4.1726923
181.05016 | -3.3697257 | -3.8379719 | -0.0064257216 | 46.069469 | 63.390751 | 0.00010004306 | -11.118405 | 6.4973636 | 359.97995 | 360.07599 | -4.1726956
181.05018 | -3.3697259 | -3.8411119 | -0.0067629833 | 45.958992 | 46.912445 | 0.00010472953 | -11.130185 | 6.4973731 | 359.97989 | 360.07599 | -4.1726985
181.0502 | -3.3697267 | -3.8442526 | -0.0070976918 | 45.848515 | 30.428667 | 0.00010941855 | -11.141967 | 6.4973826 | 359.97986 | 360.07599 | -4.1727014
181.05022 | -3.3697271 | -3.8481476 | -0.0018523509 | 45.738033 | 1.9578862 | 0.00011968472 | -11.157257 | 6.4973798 | 359.9798 | 360.07599 | -4.1719947
181.05024 | -3.3697276 | -3.8483641 | 0.0080477707 | 45.627556 | 0.11239206 | 0.00012039704 | -11.158139 | 6.4952469 | 359.97977 | 360.07599 | -4.172648
181.05026 | -3.3697283 | -3.8417566 | 0.0045328182 | 45.517078 | 0.0060575609 | 0.00012043944 | -11.158187 | 6.4929309 | 359.97971 | 360.07599 | -4.1727052
181.05028 | -3.3697286 | -3.841182 | -0.0074014477 | 45.406601 | 0.00031365611 | 0.0001199716 | -11.158163 | 6.4927344 | 359.97968 | 360.07599 | -4.172709
181.0503 | -3.369729 | -3.8345194 | -0.0069720857 | 45.29612 | 1.579647e-05 | -0.0009077689 | -11.100801 | 6.4927263 | 359.97961 | 360.07599 | -4.1719952
181.05032 | -3.3697295 | -3.8207064 | -0.00038187354 | 45.185642 | 7.7952001e-07 | -0.00099659339 | -11.095843 | 6.5033817 | 359.97958 | 360.07599 | -4.1740766
181.05034 | -3.3697302 | -3.8195283 | -0.0041695838 | 45.075165 | 3.7873221e-08 | -0.0010023509 | -11.095522 | 6.4979067 | 359.97952 | 360.07599 | -4.1728292
181.05036 | -3.3697307 | -3.826062 | -0.0066815922 | 44.964687 | 1.8175913e-09 | -0.0010026827 | -11.095503 | 6.4952812 | 359.97949 | 360.07599 | -4.1727171
181.05038 | -3.3697312 | -3.806778 | 0.003997481 | 44.854206 | 8.6364409e-11 | -0.0010020349 | -11.095458 | 6.4929328 | 359.97943 | 360.07599 | -4.1719956
181.0504 | -3.3697317 | -3.8183284 | 0.0085495934 | 44.743729 | 4.0700416e-12 | 0.00045359341 | -10.999856 | 6.4927354 | 359.9794 | 360.07599 | -4.1726475
181.05042 | -3.3697321 | -3.7995083 | -0.0019673558 | 44.633251 | 1.9048429e-13 | 0.00057939894 | -10.991593 | 6.494853 | 359.97934 | 360.07599 | -4.1712761
181.05044 | -3.3697326 | -3.804476 | -0.0094143031 | 44.522774 | 8.862576e-15 | 0.00058755378 | -10.991057 | 6.4929056 | 359.97931 | 360.07599 | -4.1711569
181.05046 | -3.3697333 | -3.7983153 | -0.0027784235 | 44.412296 | 4.1025469e-16 | 0.00058802357 | -10.991026 | 6.4927359 | 359.97925 | 360.07599 | -4.1725774
181.05048 | -3.3697338 | -3.7845294 | -1.666173e-05 | 44.301811 | 1.8907074e-17 | 0.00058781408 | -10.990999 | 6.4991207 | 359.97922 | 360.07599 | -4.1712718
181.0505 | -3.3697343 | -3.7701175 | -0.0063205133 | 44.191338 | 8.6797013e-19 | 7.4404037e-05 | -10.933637 | 6.4996681 | 359.97916 | 360.07599 | -4.1711564
181.05052 | -3.3697348 | -3.7821388 | -0.0010590978 | 44.080856 | 3.9708905e-20 | 3.0031501e-05 | -10.928679 | 6.4911785 | 359.9791 | 360.07599 | -4.1725774
181.05054 | -3.3697352 | -3.7898147 | 0.0095658088 | 43.970379 | 1.8110703e-21 | 2.7155244e-05 | -10.928358 | 6.4947085 | 359.97906 | 360.07599 | -4.1719861
181.05056 | -3.3697357 | -3.7706013 | 0.0039370009 | 43.859901 | 8.237278e-23 | 2.6989519e-05 | -10.928339 | 6.4971609 | 359.979 | 360.07599 | -4.1719327
181.05058 | -3.3697364 | -3.7755396 | -0.008181503 | 43.74942 | 3.7372313e-24 | 2.6510292e-05 | -10.928329 | 6.4973674 | 359.97897 | 360.07599 | -4.1726432
181.0506 | -3.3697369 | -3.762764 | -0.006312002 | 43.638943 | 1.6917436e-25 | -0.0010014401 | -10.909209 | 6.4995084 | 359.97891 | 360.07599 | -4.1712766
181.05062 | -3.3697371 | -3.7616477 | 0.00040216991 | 43.528465 | 7.642308e-27 | -0.0010902828 | -10.907557 | 6.4911666 | 359.97888 | 360.07599 | -4.172585
181.05064 | -3.3697376 | -3.7549531 | -0.0033769964 | 43.417988 | 3.4458471e-28 | -0.0010960415 | -10.90745 | 6.4925737 | 359.97882 | 360.07599 | -4.1712718
181.05066 | -3.3697383 | -3.7477543 | -0.0066138906 | 43.307507 | 1.5510138e-29 | -0.0010963733 | -10.907443 | 6.4927111 | 359.97879 | 360.07599 | -4.1711559
181.05068 | -3.3697388 | -3.7405255 | 0.0054539666 | 43.197029 | 6.9701549e-31 | -0.0010956079 | -10.907399 | 6.4927225 | 359.97873 | 360.07599 | -4.1711493
181.0507 | -3.3697393 | -3.7399142 | 0.0086750165 | 43.086552 | 3.1277245e-32 | 0.00061696011 | -10.811796 | 6.4969835 | 359.9787 | 360.07599 | -4.1725764
181.05072 | -3.3697398 | -3.739872 | -0.0026852926 | 42.976074 | 1.4015882e-33 | 0.00076497212 | -10.803533 | 6.4909587 | 359.97864 | 360.07599 | -4.1705575
181.05074 | -3.3697402 | -3.7332444 | -0.0094752582 | 42.865597 | 6.2727765e-35 | 0.00077456638 | -10.802997 | 6.4946942 | 359.97861 | 360.07599 | -4.1710944
181.05076 | -3.3697407 | -3.7194333 | 0.00012017346 | 42.755116 | 2.8040374e-36 | 0.00077511923 | -10.802966 | 6.4971581 | 359.97855 | 360.07599 | -4.171145
181.05078 | -3.3697414 | -3.7182488 | 0.00023397157 | 42.644638 | 1.2117345e-37 | 0.00077483588 | -10.802939 | 6.4931021 | 359.97852 | 360.07599 | -4.1725774
181.0508 | -3.3697419 | -3.7115562 | -0.006303268 | 42.534161 | 5.2363791e-39 | 9.0218535e-05 | -10.745578 | 6.4948792 | 359.97845 | 360.07599 | -4.1727014
181.05082 | -3.3697424 | -3.7175963 | 0.0011189114 | 42.423679 | 2.2628448e-40 | 3.1049061e-05 | -10.74062 | 6.4971704 | 359.97842 | 360.07599 | -4.172709
181.05084 | -3.3697429 | -3.7115085 | 0.0090284795 | 42.313202 | 9.7782607e-42 | 2.7213657e-05 | -10.740299 | 6.4931021 | 359.97836 | 360.07599 | -4.172709
181.05086 | -3.3697433 | -3.704355 | 0.0031604359 | 42.202724 | 4.2319214e-43 | 2.6992666e-05 | -10.74028 | 6.4927473 | 359.97833 | 360.07599 | -4.1712809
181.05088 | -3.3697438 | -3.7103641 | -0.0082472851 | 42.092243 | 1.821688e-44 | 2.6510457e-05 | -10.74027 | 6.4969912 | 359.97827 | 360.07599 | -4.1725855
181.0509 | -3.3697445 | -3.7042718 | -0.0055898484 | 41.981766 | 1.4012985e-45 | -0.0010014401 | -10.721149 | 6.5037494 | 359.97824 | 360.07599 | -4.1727018
181.05092 | -3.369745 | -3.6905024 | 0.0011897676 | 41.871288 | 0 | -0.0010902828 | -10.719497 | 6.495801 | 359.97818 | 360.07599 | -4.172709
181.05094 | -3.3697455 | -3.7025614 | -0.0054865973 | 41.760807 | 0 | -0.0010960415 | -10.71939 | 6.499362 | 359.97815 | 360.07599 | -4.1727095
181.05096 | -3.369746 | -3.7036293 | -0.0046203705 | 41.65033 | 0 | -0.0010963733 | -10.719383 | 6.4932909 | 359.97809 | 360.07599 | -4.1727095
181.05098 | -3.3697464 | -3.7036991 | 0.0056305351 | 41.539852 | 0 | -0.0010956079 | -10.719374 | 6.4970212 | 359.97806 | 360.07599 | -4.1727095
181.051 | -3.3697469 | -3.7037034 | 0.0094126109 | 41.429375 | 0 | 0.00061696011 | -10.700254 | 6.4930925 | 359.978 | 360.07599 | -4.1727095
181.05102 | -3.3697474 | -3.7037065 | -0.0026205454 | 41.318893 | 0 | 0.00076497212 | -10.698602 | 6.4948788 | 359.97797 | 360.07599 | -4.1727095
181.05104 | -3.3697481 | -3.7103198 | -0.0065683275 | 41.208416 | 0 | 0.00077456638 | -10.698495 | 6.4971719 | 359.97791 | 360.07599 | -4.172709
181.05106 | -3.3697484 | -3.6976559 | -0.00107997 | 41.097939 | 0 | 0.00077511923 | -10.698488 | 6.497365 | 359.97787 | 360.07599 | -4.1712809
181.05108 | -3.3697488 | -3.7031658 | 0.00012481726 | 40.987461 | 0 | 0.00077483588 | -10.698488 | 6.4931178 | 359.97781 | 360.07599 | -4.1725855
181.0511 | -3.3697495 | -3.6970491 | -0.0063104611 | 40.876984 | 0 | 9.0218535e-05 | -10.698488 | 6.5012727 | 359.97778 | 360.07599 | -4.1727014
181.05112 | -3.36975 | -3.7031324 | 0.001118494 | 40.766502 | 0 | 3.1049061e-05 | -10.698488 | 6.4934602 | 359.97772 | 360.07599 | -4.1712804
181.05114 | -3.3697505 | -3.7102888 | 0.0090281246 | 40.656025 | 0 | 2.7213657e-05 | -10.698488 | 6.4949026 | 359.97769 | 360.07599 | -4.1725855
181.05116 | -3.3697512 | -3.7109017 | 0.0024346809 | 40.545544 | 0 | 2.6992666e-05 | -10.698488 | 6.4971719 | 359.97763 | 360.07599 | -4.1727018
181.05118 | -3.3697515 | -3.72418 | -0.0075836196 | 40.435066 | 0 | 2.6549678e-05 | -10.698514 | 6.493103 | 359.9776 | 360.07599 | -4.1727085
181.0512 | -3.3697519 | -3.7253292 | -0.004806261 | 40.324589 | 0 | -0.00091566861 | -10.755875 | 6.4948773 | 359.97754 | 360.07599 | -4.1712809
181.05122 | -3.3697526 | -3.732023 | 0.00053019519 | 40.214108 | 0 | -0.00099710177 | -10.760833 | 6.4929085 | 359.97751 | 360.07599 | -4.172585
181.05124 | -3.3697531 | -3.732599 | -0.0055440702 | 40.10363 | 0 | -0.0010023802 | -10.761154 | 6.4969988 | 359.97745 | 360.07599 | -4.1712723
181.05126 | -3.3697536 | -3.7326427 | -0.002445271 | 39.993153 | 0 | -0.0010026844 | -10.761173 | 6.497355 | 359.97742 | 360.07599 | -4.1725855
181.05128 | -3.3697541 | -3.745877 | 0.0072692283 | 39.882675 | 0 | -0.0010018784 | -10.7612 | 6.4952455 | 359.97736 | 360.07599 | -4.1727018
181.0513 | -3.3697546 | -3.733789 | 0.0080970675 | 39.772194 | 0 | 0.00079601153 | -10.818562 | 6.4929314 | 359.97733 | 360.07599 | -4.1734223
181.05132 | -3.369755 | -3.7459638 | -0.0049152877 | 39.661716 | 0 | 0.0009513977 | -10.82352 | 6.4948673 | 359.97726 | 360.07599 | -4.1713424
181.05134 | -3.3697555 | -3.7602766 | -0.0082147988 | 39.551239 | 0 | 0.00096146995 | -10.823841 | 6.4950376 | 359.97723 | 360.07599 | -4.1725903
181.05136 | -3.3697562 | -3.7614908 | 0.00023294378 | 39.440762 | 0 | 0.00096205028 | -10.82386 | 6.4929175 | 359.97717 | 360.07599 | -4.1734161
181.05138 | -3.3697567 | -3.7615693 | -0.00048436064 | 39.33028 | 0 | 0.00096165104 | -10.823878 | 6.4927344 | 359.97714 | 360.07599 | -4.172771
181.0514 | -3.3697569 | -3.7615826 | -0.005638178 | 39.219803 | 0 | 2.0323849e-05 | -10.86212 | 6.4948549 | 359.97708 | 360.07599 | -4.1727133
181.05142 | -3.3697577 | -3.7814412 | 0.0040817754 | 39.109325 | 0 | -6.1032253e-05 | -10.865425 | 6.4971695 | 359.97705 | 360.07599 | -4.1712809
181.05144 | -3.3697581 | -3.7831604 | 0.010733578 | 38.998848 | 0 | -6.6305809e-05 | -10.865639 | 6.4952369 | 359.97699 | 360.07599 | -4.1718717
181.05146 | -3.3697586 | -3.7898934 | 0.0011249515 | 38.888371 | 0 | -6.6609668e-05 | -10.865651 | 6.5014553 | 359.97696 | 360.07599 | -4.1726394
181.05148 | -3.3697593 | -3.7970889 | -0.0084250616 | 38.777889 | 0 | -6.7057168e-05 | -10.865696 | 6.4913425 | 359.9769 | 360.07599 | -4.1719904
181.0515 | -3.3697596 | -3.791085 | -0.0026986997 | 38.667412 | 0 | -0.0010093522 | -10.961298 | 6.4989834 | 359.97684 | 360.07599 | -4.1726475
181.05152 | -3.36976 | -3.8037937 | -1.1286556e-05 | 38.556931 | 0 | -0.0010907918 | -10.969561 | 6.4975295 | 359.97681 | 360.07599 | -4.1727052
181.05154 | -3.3697608 | -3.8115227 | -0.005594804 | 38.446453 | 0 | -0.0010960707 | -10.970097 | 6.4952583 | 359.97675 | 360.07599 | -4.172709
181.05156 | -3.3697612 | -3.8121698 | -0.0024476484 | 38.335976 | 0 | -0.0010963749 | -10.970128 | 6.4971972 | 359.97672 | 360.07599 | -4.1712809
181.05158 | -3.3697617 | -3.8188393 | 0.0094457734 | 38.225494 | 0 | -0.0010954123 | -10.970155 | 6.4994993 | 359.97665 | 360.07599 | -4.1725845
181.0516 | -3.3697624 | -3.8392718 | 0.006833591 | 38.115017 | 0 | 0.0010448016 | -11.027517 | 6.4954314 | 359.97662 | 360.07599 | -4.1705585
181.05162 | -3.3697627 | -3.8410254 | -0.0057539456 | 38.004539 | 0 | 0.0012297739 | -11.032475 | 6.4950752 | 359.97656 | 360.07599 | -4.1725235
181.05164 | -3.3697631 | -3.8411326 | -0.0068336604 | 37.894062 | 0 | 0.0012417641 | -11.032796 | 6.4950519 | 359.97653 | 360.07599 | -4.1726975
181.05166 | -3.3697639 | -3.8279097 | 0.00035321503 | 37.783581 | 0 | 0.0012424549 | -11.032815 | 6.4950542 | 359.97647 | 360.07599 | -4.172709
181.05168 | -3.3697643 | -3.8466237 | -0.0019281394 | 37.673103 | 0 | 0.0012418658 | -11.032851 | 6.5035763 | 359.97644 | 360.07599 | -4.172709
181.0517 | -3.3697648 | -3.8482692 | -0.006489242 | 37.562626 | 0 | -0.00012732255 | -11.109333 | 6.4936562 | 359.97638 | 360.07599 | -4.1712809
181.05172 | -3.3697653 | -3.8549981 | 0.0040105842 | 37.452148 | 0 | -0.00024565734 | -11.115943 | 6.4949141 | 359.97635 | 360.07599 | -4.1718717
181.05174 | -3.3697658 | -3.862196 | 0.010002293 | 37.341671 | 0 | -0.00025332786 | -11.116372 | 6.4950418 | 359.97629 | 360.07599 | -4.1726394
181.05176 | -3.3697662 | -3.8628054 | -0.00039023292 | 37.23119 | 0 | -0.00025376983 | -11.116397 | 6.4950519 | 359.97626 | 360.07599 | -4.1719904
181.05178 | -3.3697667 | -3.8628418 | -0.008554318 | 37.120712 | 0 | -0.00025414643 | -11.116415 | 6.4993143 | 359.9762 | 360.07599 | -4.172647
181.0518 | -3.3697674 | -3.8562274 | -0.0019815052 | 37.010231 | 0 | -0.0010251724 | -11.154657 | 6.4954195 | 359.97617 | 360.07599 | -4.1712761
181.05182 | -3.3697679 | -3.8622751 | 0.00077581313 | 36.899757 | 0 | -0.0010918098 | -11.157962 | 6.4950743 | 359.9761 | 360.07599 | -4.1711569
181.05184 | -3.3697681 | -3.862813 | -0.0062538418 | 36.789276 | 0 | -0.0010961292 | -11.158176 | 6.4950538 | 359.97607 | 360.07599 | -4.1725779
181.05186 | -3.3697689 | -3.869467 | -0.0017812044 | 36.678795 | 0 | -0.0010963781 | -11.158188 | 6.4993162 | 359.97601 | 360.07599 | -4.1727014
181.05188 | -3.3697693 | -3.8700445 | 0.0087784017 | 36.568317 | 0 | -0.0010954515 | -11.158198 | 6.4996824 | 359.97598 | 360.07599 | -4.1727085
181.0519 | -3.3697698 | -3.8766947 | 0.004595832 | 36.45784 | 0 | 0.00095932255 | -11.177318 | 6.4954433 | 359.97592 | 360.07599 | -4.1719942
181.05192 | -3.3697705 | -3.8640366 | -0.0073973662 | 36.347363 | 0 | 0.0011369106 | -11.17897 | 6.4950752 | 359.97589 | 360.07599 | -4.1719322
181.05194 | -3.3697708 | -3.8761652 | -0.006971519 | 36.236881 | 0 | 0.001148422 | -11.179077 | 6.4929214 | 359.97583 | 360.07599 | -4.1712146
181.05196 | -3.3697712 | -3.8706207 | 0.00034370503 | 36.126404 | 0 | 0.0011490854 | -11.179084 | 6.4969983 | 359.9758 | 360.07599 | -4.1711521
181.05198 | -3.369772 | -3.8767321 | -0.0033801533 | 36.015926 | 0 | 0.0011484554 | -11.179093 | 6.4952221 | 359.97574 | 360.07599 | -4.1711483
181.052 | -3.3697724 | -3.8640296 | -0.0051626046 | 35.905449 | 0 | -0.00030659017 | -11.198213 | 6.4929309 | 359.97571 | 360.07599 | -4.1711488
181.05202 | -3.3697729 | -3.856298 | 0.0041272896 | 35.794968 | 0 | -0.00043234535 | -11.199865 | 6.4969978 | 359.97565 | 360.07599 | -4.1725769
181.05204 | -3.3697734 | -3.8490376 | 0.0085583087 | 35.68449 | 0 | -0.00044049689 | -11.199972 | 6.4930902 | 359.97562 | 360.07599 | -4.1719856
181.05206 | -3.3697739 | -3.8550465 | -0.0012404559 | 35.574013 | 0 | -0.00044096657 | -11.199979 | 6.4927459 | 359.97556 | 360.07599 | -4.1712184
181.05208 | -3.3697743 | -3.8621926 | -0.0086254375 | 35.463535 | 0 | -0.00044126634 | -11.199962 | 6.4948568 | 359.97552 | 360.07599 | -4.1718669
181.0521 | -3.3697748 | -3.8495548 | -0.0027112688 | 35.353058 | 0 | -0.0010409952 | -11.161721 | 6.4993019 | 359.97546 | 360.07599 | -4.1712108
181.05212 | -3.3697755 | -3.8352141 | 0.00071353849 | 35.242577 | 0 | -0.0010928279 | -11.158416 | 6.4954162 | 359.97543 | 360.07599 | -4.1725807
181.05214 | -3.369776 | -3.8406146 | -0.0048050825 | 35.132099 | 0 | -0.0010961877 | -11.158202 | 6.4908118 | 359.97537 | 360.07599 | -4.1705575
181.05216 | -3.3697765 | -3.8344948 | -0.00020376086 | 35.021622 | 0 | -0.0010963812 | -11.15819 | 6.4968143 | 359.97534 | 360.07599 | -4.1718087
181.05218 | -3.369777 | -3.847188 | 0.0089116991 | 34.911144 | 0 | -0.0010954516 | -11.158172 | 6.4930778 | 359.97528 | 360.07599 | -4.1719213
181.0522 | -3.3697774 | -3.8350611 | 0.0038798659 | 34.800663 | 0 | 0.00095932255 | -11.11993 | 6.4906125 | 359.97525 | 360.07599 | -4.1726427
181.05222 | -3.3697779 | -3.8406057 | -0.0060065715 | 34.690182 | 0 | 0.0011369106 | -11.116625 | 6.4925389 | 359.97519 | 360.07599 | -4.1727052
181.05224 | -3.3697786 | -3.8344913 | -0.0032192168 | 34.579704 | 0 | 0.001148422 | -11.116411 | 6.4948411 | 359.97516 | 360.07599 | -4.172709
181.05226 | -3.3697791 | -3.8405747 | 0.0035697832 | 34.469227 | 0 | 0.0011490854 | -11.116399 | 6.4929056 | 359.9751 | 360.07599 | -4.1712804
181.05228 | -3.3697793 | -3.8477342 | -0.00093002245 | 34.358749 | 0 | 0.001148573 | -11.116398 | 6.4948659 | 359.97507 | 360.07599 | -4.1711569
181.0523 | -3.3697801 | -3.8549573 | -0.002777226 | 34.248268 | 0 | -4.9568724e-05 | -11.116398 | 6.4950395 | 359.97501 | 360.07599 | -4.1725783
181.05232 | -3.3697805 | -3.8489645 | 0.0094105685 | 34.137791 | 0 | -0.00015312053 | -11.116398 | 6.4971786 | 359.97498 | 360.07599 | -4.1734152
181.05234 | -3.369781 | -3.8815193 | 0.011189123 | 34.027313 | 0 | -0.00015983284 | -11.116398 | 6.4888382 | 359.97491 | 360.07599 | -4.1727705
181.05236 | -3.3697817 | -3.8644867 | 0.0018815696 | 33.916836 | 0 | -0.00016021958 | -11.116398 | 6.4923763 | 359.97488 | 360.07599 | -4.1712842
181.05238 | -3.3697822 | -3.8629541 | -0.0040035578 | 33.806355 | 0 | -0.00016039721 | -11.116415 | 6.4905667 | 359.97482 | 360.07599 | -4.1711569
181.0524 | -3.3697824 | -3.8628445 | 0.0027653794 | 33.695877 | 0 | -0.00050299277 | -11.154657 | 6.4925351 | 359.97479 | 360.07599 | -4.1725779
181.05242 | -3.3697829 | -3.8429654 | 0.0062604533 | 33.5854 | 0 | -0.00053260213 | -11.157962 | 6.4927087 | 359.97473 | 360.07599 | -4.1727009
181.05244 | -3.3697836 | -3.8081338 | -0.0028833121 | 33.474922 | 0 | -0.00053452147 | -11.158176 | 6.4927225 | 359.9747 | 360.07599 | -4.1719947
181.05246 | -3.3697841 | -3.7654219 | 0.0028566795 | 33.364445 | 0 | -0.00053463207 | -11.158188 | 6.4969835 | 359.97464 | 360.07599 | -4.1726475
181.05248 | -3.3697846 | -3.7088125 | 0.012075992 | 33.253963 | 0 | -0.00053377665 | -11.157997 | 6.4909568 | 359.97461 | 360.07599 | -4.1712761
181.0525 | -3.3697851 | -3.6377695 | 0.0041482984 | 33.143482 | 0 | 0.0013490564 | -10.737343 | 6.4904294 | 359.97455 | 360.07599 | -4.1711564
181.05252 | -3.3697855 | -3.5456448 | -0.004536503 | 33.033009 | 0 | 0.0015117839 | -10.700988 | 6.494657 | 359.97449 | 360.07599 | -4.1711488
181.05254 | -3.369786 | -3.4451056 | -0.0016410692 | 32.922531 | 0 | 0.0015223321 | -10.698631 | 6.4907594 | 359.97446 | 360.07599 | -4.1711493
181.05256 | -3.3697867 | -3.3438761 | 0.0044288267 | 32.81205 | 0 | 0.0015229398 | -10.698496 | 6.4882836 | 359.9744 | 360.07599 | -4.1732917
181.05258 | -3.3697872 | -3.2359772 | -0.0023096544 | 32.701572 | 0 | 0.0015221896 | -10.697911 | 6.490211 | 359.97437 | 360.07599 | -4.1727624
181.0526 | -3.3697877 | -3.1142681 | -0.002173672 | 32.591091 | 0 | -0.00018926788 | -9.4359531 | 6.4967742 | 359.9743 | 360.07599 | -4.1727128
181.05262 | -3.3697882 | -2.9979877 | 0.0058354 | 32.480614 | 0 | -0.00033718403 | -9.3268862 | 6.4888129 | 359.97427 | 360.07599 | -4.1719947
181.05264 | -3.3697886 | -2.8623631 | 0.0079736337 | 32.37014 | 0 | -0.00034677205 | -9.3198156 | 6.4923763 | 359.97421 | 360.07599 | -4.1712189
181.05266 | -3.3697891 | -2.7647655 | -0.0027459597 | 32.259655 | 0 | -0.00034732447 | -9.3194094 | 6.4948277 | 359.97418 | 360.07599 | -4.1725821
181.05268 | -3.3697898 | -2.6572549 | -0.0080267452 | 32.149178 | 0 | -0.00034762867 | -9.3186874 | 6.4865088 | 359.97412 | 360.07599 | -4.1727009
181.0527 | -3.3697903 | -2.5554447 | 0.00097219885 | 32.0387 | 0 | -0.00094730902 | -7.789042 | 6.492178 | 359.97409 | 360.07599 | -4.1719942
181.05272 | -3.3697906 | -2.4740062 | 0.0017558351 | 31.928221 | 0 | -0.00099913741 | -7.6568389 | 6.488421 | 359.97403 | 360.07599 | -4.1719332
181.05274 | -3.369791 | -2.4009309 | -0.0068997177 | 31.817743 | 0 | -0.0010024972 | -7.6482701 | 6.4880867 | 359.974 | 360.07599 | -4.1726432
181.05276 | -3.3697917 | -2.3153169 | 0.0003371349 | 31.707262 | 0 | -0.0010026906 | -7.6477766 | 6.4901977 | 359.97394 | 360.07599 | -4.1719894
181.05278 | -3.3697922 | -2.2616961 | 0.006056658 | 31.596786 | 0 | -0.0010019569 | -7.6472769 | 6.4946442 | 359.97391 | 360.07599 | -4.1712184
181.0528 | -3.3697927 | -2.2042537 | -0.0014509188 | 31.486309 | 0 | 0.00062487921 | -6.6147647 | 6.4950218 | 359.97385 | 360.07599 | -4.1725821
181.05282 | -3.3697934 | -2.166285 | -0.011544324 | 31.375826 | 0 | 0.00076548173 | -6.525528 | 6.4886537 | 359.97382 | 360.07599 | -4.1727014
181.05284 | -3.3697937 | -2.1432447 | -0.0073189712 | 31.265352 | 0 | 0.00077459565 | -6.5197439 | 6.4923654 | 359.97375 | 360.07599 | -4.172709
181.05286 | -3.3697941 | -2.1214519 | -0.00040610987 | 31.154871 | 0 | 0.00077512074 | -6.5194106 | 6.4927001 | 359.97372 | 360.07599 | -4.1727095
181.05288 | -3.3697948 | -2.0865157 | -0.0085263327 | 31.044392 | 0 | 0.00077436568 | -6.5191827 | 6.496985 | 359.97366 | 360.07599 | -4.1727095
181.0529 | -3.3697953 | -2.0835247 | -0.0085100178 | 30.933916 | 0 | -0.00093820179 | -6.060288 | 6.497355 | 359.97363 | 360.07599 | -4.1727095
181.05292 | -3.3697958 | -2.0568557 | 0.0023930075 | 30.823435 | 0 | -0.0010862137 | -6.020627 | 6.4973788 | 359.97357 | 360.07599 | -4.1727095
181.05294 | -3.3697963 | -2.0545561 | 0.0011514856 | 30.712957 | 0 | -0.001095808 | -6.0180559 | 6.4973831 | 359.97354 | 360.07599 | -4.1727095
181.05296 | -3.3697968 | -2.0544045 | -0.011315219 | 30.602478 | 0 | -0.0010963607 | -6.0179081 | 6.5037766 | 359.97348 | 360.07599 | -4.1727099
181.05298 | -3.3697972 | -2.0477793 | -0.013112774 | 30.492001 | 0 | -0.0010965867 | -6.0178566 | 6.5021992 | 359.97345 | 360.07599 | -4.1741371
181.053 | -3.3697979 | -2.0538261 | -0.0052611134 | 30.381521 | 0 | -0.0015251647 | -5.9222531 | 6.5041828 | 359.97339 | 360.07599 | -4.1714044
181.05302 | -3.3697984 | -2.054358 | -0.005307016 | 30.271044 | 0 | -0.0015622051 | -5.9139905 | 6.5043578 | 359.97336 | 360.07599 | -4.1725941
181.05304 | -3.3697989 | -2.0477736 | -0.011128745 | 30.160564 | 0 | -0.0015646062 | -5.9134545 | 6.5064998 | 359.9733 | 360.07599 | -4.1727018
181.05306 | -3.3697994 | -2.0472095 | -0.0036447593 | 30.050087 | 0 | -0.0015647445 | -5.913424 | 6.5045552 | 359.97327 | 360.07599 | -4.1719937
181.05308 | -3.3697999 | -2.0604146 | 0.0035402454 | 29.93961 | 0 | -0.0015638899 | -5.9134393 | 6.5086451 | 359.97321 | 360.07599 | -4.1712184
181.0531 | -3.3698003 | -2.0681849 | -0.0060181213 | 29.82913 | 0 | 0.00032055913 | -5.9516811 | 6.5068722 | 359.97318 | 360.07599 | -4.1711521
181.05312 | -3.3698008 | -2.0886981 | -0.015564124 | 29.718653 | 0 | 0.00048342624 | -5.9549861 | 6.5088401 | 359.97311 | 360.07599 | -4.1711488
181.05314 | -3.3698015 | -2.1103227 | -0.0083849179 | 29.608173 | 0 | 0.00049398345 | -5.9552007 | 6.5047526 | 359.97308 | 360.07599 | -4.1718636
181.05316 | -3.3698018 | -2.1320226 | -0.0026690457 | 29.497696 | 0 | 0.00049459172 | -5.9552131 | 6.508656 | 359.97302 | 360.07599 | -4.1726394
181.05318 | -3.3698022 | -2.160337 | -0.01089691 | 29.387213 | 0 | 0.0004938409 | -5.9553361 | 6.5026093 | 359.97299 | 360.07599 | -4.1727052
181.0532 | -3.369803 | -2.1693752 | -0.0079858024 | 29.276739 | 0 | -0.0012190798 | -6.2230229 | 6.508472 | 359.97293 | 360.07599 | -4.1727095
181.05322 | -3.3698034 | -2.1965885 | 0.0017156882 | 29.166258 | 0 | -0.0013671223 | -6.2461581 | 6.5047307 | 359.9729 | 360.07599 | -4.1727095
181.05324 | -3.3698039 | -2.2187934 | -0.0010856837 | 29.055779 | 0 | -0.0013767184 | -6.2476578 | 6.5129189 | 359.97284 | 360.07599 | -4.172709
181.05326 | -3.3698046 | -2.2471468 | -0.012232699 | 28.945303 | 0 | -0.0013772714 | -6.2477446 | 6.5051103 | 359.97281 | 360.07599 | -4.1712809
181.05328 | -3.3698049 | -2.2694161 | -0.011735447 | 28.834822 | 0 | -0.0013773013 | -6.2478805 | 6.5108132 | 359.97275 | 360.07599 | -4.1718717
181.0533 | -3.3698053 | -2.277904 | -0.0044139712 | 28.724344 | 0 | -0.0013773028 | -6.5346899 | 6.509192 | 359.97272 | 360.07599 | -4.1726394
181.05332 | -3.3698061 | -2.2719796 | -0.0045101703 | 28.613867 | 0 | -0.0013773029 | -6.5594773 | 6.5133066 | 359.97266 | 360.07599 | -4.1712761
181.05334 | -3.3698065 | -2.2780619 | -0.0088821463 | 28.503387 | 0 | -0.0013773029 | -6.5610843 | 6.5179262 | 359.97263 | 360.07599 | -4.1725841
181.05336 | -3.369807 | -2.2587295 | 0.00090289162 | 28.392908 | 0 | -0.0013773029 | -6.5611773 | 6.5140538 | 359.97256 | 360.07599 | -4.1698437
181.05338 | -3.3698075 | -2.2305586 | 0.0046558147 | 28.282433 | 0 | -0.0013764802 | -6.56113 | 6.5115829 | 359.97253 | 360.07599 | -4.1717477
181.0534 | -3.369808 | -2.2016716 | -0.0044767554 | 28.171953 | 0 | 0.00042193045 | -6.4464064 | 6.5220284 | 359.97247 | 360.07599 | -4.1726317
181.05342 | -3.3698084 | -2.1727359 | -0.012528616 | 28.061472 | 0 | 0.00057736161 | -6.436491 | 6.5080214 | 359.97244 | 360.07599 | -4.1727042
181.05344 | -3.3698089 | -2.1371787 | -0.0059466087 | 27.950996 | 0 | 0.00058743678 | -6.4358487 | 6.521709 | 359.97238 | 360.07599 | -4.172709
181.05346 | -3.3698096 | -2.1010373 | -0.0010113862 | 27.840517 | 0 | 0.00058801722 | -6.4358115 | 6.5143919 | 359.97235 | 360.07599 | -4.1712809
181.05348 | -3.3698101 | -2.038393 | -0.0078528272 | 27.730038 | 0 | 0.0005873827 | -6.4355736 | 6.5158648 | 359.97229 | 360.07599 | -4.1725855
181.0535 | -3.3698103 | -1.9999326 | -0.003367658 | 27.61956 | 0 | -0.00086824485 | -5.9193182 | 6.5138731 | 359.97223 | 360.07599 | -4.1727014
181.05352 | -3.3698111 | -1.9569989 | 0.0079182172 | 27.509081 | 0 | -0.00099405018 | -5.8746991 | 6.5115676 | 359.9722 | 360.07599 | -4.171279
181.05354 | -3.3698115 | -1.9268718 | 0.0045247828 | 27.398602 | 0 | -0.0010022051 | -5.8718071 | 6.5135002 | 359.97214 | 360.07599 | -4.1697278
181.05356 | -3.369812 | -1.8978658 | -0.0066763633 | 27.288126 | 0 | -0.0010026749 | -5.8716407 | 6.5051508 | 359.97211 | 360.07599 | -4.1710258
181.05358 | -3.3698127 | -1.8821679 | -0.0061823498 | 27.177647 | 0 | -0.0010025827 | -5.871448 | 6.5172172 | 359.97205 | 360.07599 | -4.1718545
181.0536 | -3.3698132 | -1.8610141 | 0.0018633435 | 27.067165 | 0 | -0.00074555521 | -5.4699154 | 6.5225339 | 359.97202 | 360.07599 | -4.1712103
181.05362 | -3.3698134 | -1.8724414 | -0.00179751 | 26.95669 | 0 | -0.00072334107 | -5.4352126 | 6.5123138 | 359.97195 | 360.07599 | -4.1718674
181.05364 | -3.3698142 | -1.8470073 | -0.0035754035 | 26.84621 | 0 | -0.00072190107 | -5.4329629 | 6.5135512 | 359.97192 | 360.07599 | -4.1726394
181.05366 | -3.3698146 | -1.8778861 | 0.0086189955 | 26.735731 | 0 | -0.00072181813 | -5.4328337 | 6.5115457 | 359.97186 | 360.07599 | -4.1712756
181.05368 | -3.3698151 | -1.8872304 | 0.013299852 | 26.625254 | 0 | -0.00072083483 | -5.4328351 | 6.5113697 | 359.97183 | 360.07599 | -4.1711564
181.0537 | -3.3698158 | -1.9078406 | 0.0027918627 | 26.514774 | 0 | 0.0014186868 | -5.4519553 | 6.5113602 | 359.97177 | 360.07599 | -4.1711488
181.05372 | -3.3698161 | -1.9162388 | -0.0032027673 | 26.404295 | 0 | 0.0016035992 | -5.453608 | 6.5156221 | 359.97174 | 360.07599 | -4.1711488
181.05374 | -3.3698165 | -1.9500368 | 0.0028328905 | 26.293819 | 0 | 0.0016155853 | -5.4537148 | 6.5138602 | 359.97168 | 360.07599 | -4.1725774
181.05376 | -3.3698173 | -1.9860495 | 0.0062661213 | 26.18334 | 0 | 0.0016162759 | -5.453721 | 6.5158339 | 359.97165 | 360.07599 | -4.1727009
181.05378 | -3.3698177 | -2.0155995 | 2.1423737e-05 | 26.072859 | 0 | 0.0016156087 | -5.4538789 | 6.5223989 | 359.97159 | 360.07599 | -4.1712799
181.0538 | -3.3698182 | -2.0710509 | 0.0052866982 | 25.962383 | 0 | 7.5622331e-05 | -5.798049 | 6.5144353 | 359.97156 | 360.07599 | -4.1711564
181.05382 | -3.3698187 | -2.102289 | 0.015912158 | 25.851904 | 0 | -5.7474157e-05 | -5.8277946 | 6.5116057 | 359.9715 | 360.07599 | -4.1711488
181.05384 | -3.3698192 | -2.1578465 | 0.011008597 | 25.741425 | 0 | -6.6101558e-05 | -5.8297224 | 6.5177693 | 359.97147 | 360.07599 | -4.1711483
181.05386 | -3.3698196 | -2.1824658 | -0.0010457098 | 25.630947 | 0 | -6.6598659e-05 | -5.8298335 | 6.5140457 | 359.97141 | 360.07599 | -4.1711488
181.05388 | -3.3698201 | -2.2242219 | 0.0022792472 | 25.520468 | 0 | -6.6468841e-05 | -5.8300929 | 6.5179744 | 359.97137 | 360.07599 | -4.1718626
181.0539 | -3.3698208 | -2.2675116 | 0.0091196103 | 25.40999 | 0 | 0.00027598537 | -6.3845906 | 6.5140581 | 359.97131 | 360.07599 | -4.1712098
181.05392 | -3.3698213 | -2.2976668 | 0.0046230522 | 25.299513 | 0 | 0.00030558274 | -6.4325142 | 6.5158443 | 359.97128 | 360.07599 | -4.1711521
181.05394 | -3.3698215 | -2.3333025 | 0.004226963 | 25.189034 | 0 | 0.00030750124 | -6.4356198 | 6.5160055 | 359.97122 | 360.07599 | -4.1711483
181.05396 | -3.3698223 | -2.3694367 | 0.015814966 | 25.078552 | 0 | 0.00030761177 | -6.4357996 | 6.5160165 | 359.97119 | 360.07599 | -4.1711483
181.05398 | -3.3698227 | -2.4055974 | 0.017538637 | 24.968075 | 0 | 0.00030836117 | -6.4360275 | 6.516017 | 359.97113 | 360.07599 | -4.1711483
181.054 | -3.3698232 | -2.4285307 | 0.0075022564 | 24.857597 | 0 | 0.0019333545 | -6.914042 | 6.516017 | 359.9711 | 360.07599 | -4.1711488
181.05402 | -3.3698239 | -2.4701655 | 0.0015537206 | 24.747118 | 0 | 0.0020737979 | -6.9553556 | 6.5160151 | 359.97104 | 360.07599 | -4.1725769
181.05404 | -3.3698244 | -2.4869747 | 0.0090435985 | 24.636639 | 0 | 0.0020829015 | -6.9580336 | 6.5117526 | 359.97101 | 360.07599 | -4.1712723
181.05406 | -3.3698246 | -2.5214663 | 0.010424591 | 24.526161 | 0 | 0.0020834259 | -6.9581876 | 6.5135155 | 359.97095 | 360.07599 | -4.1725855
181.05408 | -3.3698254 | -2.5707583 | 0.0047268597 | 24.415684 | 0 | 0.0020827891 | -6.9583969 | 6.5136747 | 359.97092 | 360.07599 | -4.1727018
181.0541 | -3.3698258 | -2.5948205 | 0.012220747 | 24.305202 | 0 | 0.0006289208 | -7.3981705 | 6.5115542 | 359.97086 | 360.07599 | -4.1727085
181.05412 | -3.3698263 | -2.6166713 | 0.021585211 | 24.194727 | 0 | 0.00050326734 | -7.4361787 | 6.5113683 | 359.97083 | 360.07599 | -4.1712804
181.05414 | -3.3698268 | -2.6317592 | 0.013665457 | 24.084246 | 0 | 0.0004951224 | -7.438642 | 6.5070953 | 359.97076 | 360.07599 | -4.1711564
181.05416 | -3.3698273 | -2.6462758 | 0.0020771758 | 23.973768 | 0 | 0.00049465307 | -7.4387846 | 6.5109868 | 359.97073 | 360.07599 | -4.1711488
181.05418 | -3.3698277 | -2.6806128 | 0.0054482296 | 23.863291 | 0 | 0.00049470604 | -7.4389229 | 6.5070705 | 359.97067 | 360.07599 | -4.1711488
181.0542 | -3.3698282 | -2.7166638 | 0.010839261 | 23.752811 | 0 | 0.00066580024 | -7.7257323 | 6.5109854 | 359.97064 | 360.07599 | -4.1725774
181.05422 | -3.3698289 | -2.75282 | 0.0054928139 | 23.642332 | 0 | 0.00068058749 | -7.7505198 | 6.5049391 | 359.97058 | 360.07599 | -4.1727014
181.05424 | -3.3698294 | -2.7757471 | 0.0064784237 | 23.531855 | 0 | 0.00068154599 | -7.7521272 | 6.5108051 | 359.97055 | 360.07599 | -4.1727085
181.05426 | -3.3698299 | -2.8041432 | 0.0189123 | 23.421377 | 0 | 0.00068160123 | -7.7522202 | 6.5134554 | 359.97049 | 360.07599 | -4.1712804
181.05428 | -3.3698304 | -2.8198078 | 0.019979114 | 23.310896 | 0 | 0.0006823084 | -7.7523909 | 6.5158043 | 359.97046 | 360.07599 | -4.1711569
181.0543 | -3.3698308 | -2.8542101 | 0.0069820043 | 23.20042 | 0 | 0.0022214255 | -8.1156816 | 6.5138688 | 359.9704 | 360.07599 | -4.1718636
181.05432 | -3.3698313 | -2.8704104 | 0.0029563131 | 23.089939 | 0 | 0.002354447 | -8.1470795 | 6.5094328 | 359.97037 | 360.07599 | -4.1726394
181.05434 | -3.369832 | -2.9114764 | 0.0091647981 | 22.979462 | 0 | 0.0023630697 | -8.1491146 | 6.5069246 | 359.97031 | 360.07599 | -4.1727052
181.05436 | -3.3698325 | -2.9481087 | 0.0082547953 | 22.868984 | 0 | 0.0023635665 | -8.1492319 | 6.5131073 | 359.97028 | 360.07599 | -4.1727095
181.05438 | -3.3698328 | -2.9909215 | 0.003813898 | 22.758505 | 0 | 0.0023627717 | -8.1494484 | 6.5051212 | 359.97021 | 360.07599 | -4.1727085
181.0544 | -3.3698335 | -3.0144258 | 0.012145894 | 22.648026 | 0 | 0.00056693895 | -8.6083431 | 6.5086813 | 359.97018 | 360.07599 | -4.1705666
181.05442 | -3.3698339 | -3.0494845 | 0.02157945 | 22.537548 | 0 | 0.00041173061 | -8.6480036 | 6.5068741 | 359.97012 | 360.07599 | -4.1725235
181.05444 | -3.3698344 | -3.0789623 | 0.011485931 | 22.427071 | 0 | 0.00040166991 | -8.6505747 | 6.5088429 | 359.97009 | 360.07599 | -4.1719823
181.05446 | -3.3698351 | -3.1145577 | -0.00028883657 | 22.316589 | 0 | 0.00040109022 | -8.6507215 | 6.5111475 | 359.97003 | 360.07599 | -4.1712174
181.05448 | -3.3698356 | -3.1573122 | 0.0045207576 | 22.206114 | 0 | 0.00040113719 | -8.6509323 | 6.5092096 | 359.97 | 360.07599 | -4.1711526
181.0545 | -3.3698359 | -3.2006671 | 0.0085842088 | 22.095633 | 0 | 0.00057224499 | -9.0907049 | 6.5047746 | 359.96994 | 360.07599 | -4.1725774
181.05452 | -3.3698363 | -3.2308319 | 0.00094401179 | 21.985155 | 0 | 0.0005870334 | -9.1287136 | 6.504395 | 359.96988 | 360.07599 | -4.1712723
181.05454 | -3.369837 | -3.2797039 | 0.0039103245 | 21.874678 | 0 | 0.00058799196 | -9.1311769 | 6.5043712 | 359.96985 | 360.07599 | -4.1725855
181.05456 | -3.3698375 | -3.3103659 | 0.016518865 | 21.764198 | 0 | 0.0005880472 | -9.131319 | 6.5065017 | 359.96979 | 360.07599 | -4.1727014
181.05458 | -3.369838 | -3.3526511 | 0.01396864 | 21.653721 | 0 | 0.00058848067 | -9.1315632 | 6.5066862 | 359.96976 | 360.07599 | -4.1712799
181.0546 | -3.3698385 | -3.382746 | 0.0028355762 | 21.543242 | 0 | 0.001529402 | -9.6478176 | 6.5066972 | 359.9697 | 360.07599 | -4.1711569
181.05462 | -3.369839 | -3.4316168 | -0.0017474602 | 21.432764 | 0 | 0.0016107229 | -9.6924362 | 6.5045652 | 359.96967 | 360.07599 | -4.1725779
181.05464 | -3.3698394 | -3.4688919 | 0.0044081891 | 21.322283 | 0 | 0.0016159941 | -9.6953278 | 6.5022502 | 359.9696 | 360.07599 | -4.1727009
181.05466 | -3.3698401 | -3.4985225 | 0.0027697878 | 21.211807 | 0 | 0.0016162979 | -9.6954947 | 6.5041838 | 359.96957 | 360.07599 | -4.1719937
181.05468 | -3.3698406 | -3.5539787 | -0.0010087591 | 21.101326 | 0 | 0.0016155707 | -9.6957502 | 6.5000939 | 359.96951 | 360.07599 | -4.1712189
181.0547 | -3.3698411 | -3.5852048 | 0.007380846 | 20.990849 | 0 | -1.0079619e-05 | -10.231125 | 6.5039997 | 359.96948 | 360.07599 | -4.1725817
181.05472 | -3.3698416 | -3.6142883 | 0.014641156 | 20.880371 | 0 | -0.00015057965 | -10.277395 | 6.5043454 | 359.96942 | 360.07599 | -4.1712723
181.05474 | -3.3698421 | -3.6432383 | 0.0050864234 | 20.769892 | 0 | -0.00015968697 | -10.280395 | 6.504365 | 359.96939 | 360.07599 | -4.1725855
181.05476 | -3.3698425 | -3.6854217 | -0.0051866015 | 20.659414 | 0 | -0.00016021173 | -10.280568 | 6.4979711 | 359.96933 | 360.07599 | -4.1727018
181.05478 | -3.3698432 | -3.7353559 | -0.0024255407 | 20.548935 | 0 | -0.00016027923 | -10.280797 | 6.4974184 | 359.9693 | 360.07599 | -4.172709
181.0548 | -3.3698437 | -3.7594624 | 0.0014575364 | 20.438457 | 0 | -0.00024588741 | -10.758811 | 6.497385 | 359.96924 | 360.07599 | -4.1727095
181.05482 | -3.3698442 | -3.7879379 | -0.0054670395 | 20.327976 | 0 | -0.00025328621 | -10.800123 | 6.5037761 | 359.96921 | 360.07599 | -4.1727085
181.05484 | -3.3698447 | -3.8102264 | 0.0004638391 | 20.217501 | 0 | -0.00025376579 | -10.802802 | 6.5000658 | 359.96915 | 360.07599 | -4.1705666
181.05486 | -3.3698452 | -3.845207 | 0.011149281 | 20.107019 | 0 | -0.00025379343 | -10.802956 | 6.499732 | 359.96912 | 360.07599 | -4.172524
181.05488 | -3.3698456 | -3.8746769 | 0.0069757174 | 19.996542 | 0 | -0.00025336421 | -10.803131 | 6.4975786 | 359.96906 | 360.07599 | -4.1726975
181.0549 | -3.3698461 | -3.9036531 | -0.0050187856 | 19.886065 | 0 | 0.00068817992 | -11.166421 | 6.4973912 | 359.96902 | 360.07599 | -4.172709
181.05492 | -3.3698468 | -3.9458258 | -0.0067710513 | 19.775585 | 0 | 0.0007695547 | -11.19782 | 6.4931169 | 359.96896 | 360.07599 | -4.1727095
181.05494 | -3.3698471 | -3.9692862 | -0.0010946731 | 19.665108 | 0 | 0.00077482942 | -11.199855 | 6.4948783 | 359.96893 | 360.07599 | -4.1727095
181.05496 | -3.3698475 | -3.9977145 | -0.0035051757 | 19.554628 | 0 | 0.00077513338 | -11.199973 | 6.4929075 | 359.96887 | 360.07599 | -4.172709
181.05498 | -3.3698483 | -4.0067558 | -0.0058964486 | 19.444151 | 0 | 0.00077452313 | -11.200136 | 6.4948649 | 359.96884 | 360.07599 | -4.1719947
181.055 | -3.3698487 | -4.0273566 | 0.0047908202 | 19.33367 | 0 | -0.00059528369 | -11.544308 | 6.4929085 | 359.96878 | 360.07599 | -4.172648
181.05502 | -3.3698492 | -4.0622272 | 0.01006862 | 19.223194 | 0 | -0.00071367202 | -11.574054 | 6.4991279 | 359.96875 | 360.07599 | -4.1727052
181.05504 | -3.3698497 | -4.0916882 | -0.00038662198 | 19.112713 | 0 | -0.00072134606 | -11.575982 | 6.4932742 | 359.96869 | 360.07599 | -4.1727095
181.05506 | -3.3698502 | -4.1140327 | -0.010007241 | 19.002235 | 0 | -0.00072178821 | -11.576093 | 6.4927578 | 359.96866 | 360.07599 | -4.1727099
181.05508 | -3.3698506 | -4.1291533 | -0.0042854003 | 18.891758 | 0 | -0.00072169449 | -11.576248 | 6.4948554 | 359.9686 | 360.07599 | -4.1734233
181.0551 | -3.3698514 | -4.1436682 | -0.0015989094 | 18.781279 | 0 | -0.00046472935 | -11.901296 | 6.4950371 | 359.96857 | 360.07599 | -4.1713424
181.05512 | -3.3698518 | -4.17138 | -0.0086324308 | 18.670801 | 0 | -0.0004425206 | -11.92939 | 6.4929175 | 359.96851 | 360.07599 | -4.1725898
181.05514 | -3.3698523 | -4.1936111 | -0.0027075508 | 18.560322 | 0 | -0.00044108104 | -11.93121 | 6.4927344 | 359.96848 | 360.07599 | -4.1727018
181.05516 | -3.3698528 | -4.2087288 | 0.0087027792 | 18.449844 | 0 | -0.00044099809 | -11.931315 | 6.494854 | 359.96841 | 360.07599 | -4.172709
181.05518 | -3.3698533 | -4.2298589 | 0.0045906943 | 18.339363 | 0 | -0.0004406019 | -11.931443 | 6.4950361 | 359.96838 | 360.07599 | -4.172709
181.0552 | -3.3698537 | -4.2515178 | -0.0081247222 | 18.228888 | 0 | 0.00041554379 | -12.199133 | 6.4907856 | 359.96832 | 360.07599 | -4.1712804
181.05522 | -3.3698542 | -4.2599812 | -0.0092136841 | 18.118408 | 0 | 0.0004895379 | -12.222269 | 6.4925489 | 359.96829 | 360.07599 | -4.1711569
181.05524 | -3.3698549 | -4.2871552 | -0.0042046881 | 18.007929 | 0 | 0.00049433426 | -12.223767 | 6.4927101 | 359.96823 | 360.07599 | -4.1725774
181.05526 | -3.3698554 | -4.3027349 | -0.0066741109 | 17.897451 | 0 | 0.00049461058 | -12.223854 | 6.4948511 | 359.9682 | 360.07599 | -4.1712718
181.05528 | -3.3698556 | -4.3238969 | -0.0090685654 | 17.786972 | 0 | 0.00049395952 | -12.223973 | 6.4907737 | 359.96814 | 360.07599 | -4.1711564
181.0553 | -3.3698564 | -4.3455572 | 0.0030691356 | 17.676495 | 0 | -0.0009619128 | -12.472539 | 6.4925485 | 359.96811 | 360.07599 | -4.1725779
181.05532 | -3.3698568 | -4.3540206 | 0.0070213694 | 17.566013 | 0 | -0.0010877394 | -12.494022 | 6.4927092 | 359.96805 | 360.07599 | -4.1727009
181.05534 | -3.3698573 | -4.3811975 | -0.0028244252 | 17.455538 | 0 | -0.0010958955 | -12.495414 | 6.4927206 | 359.96802 | 360.07599 | -4.1712799
181.05536 | -3.369858 | -4.403388 | -0.010937449 | 17.345057 | 0 | -0.0010963655 | -12.495494 | 6.4927211 | 359.96796 | 360.07599 | -4.1711569
181.05538 | -3.3698583 | -4.405261 | -0.0043622395 | 17.234579 | 0 | -0.0010961165 | -12.495595 | 6.4927211 | 359.96793 | 360.07599 | -4.1718631
181.0554 | -3.3698587 | -4.4186316 | -0.0037814646 | 17.124102 | 0 | -0.00049639039 | -12.705922 | 6.4927211 | 359.96786 | 360.07599 | -4.1719251
181.05542 | -3.3698595 | -4.4462719 | -0.0095469803 | 17.013622 | 0 | -0.00044455778 | -12.724102 | 6.4927192 | 359.96783 | 360.07599 | -4.1726427
181.05544 | -3.3698599 | -4.4751091 | -0.0027828494 | 16.903143 | 0 | -0.00044119795 | -12.725279 | 6.4884577 | 359.96777 | 360.07599 | -4.1727047
181.05546 | -3.3698604 | -4.470943 | 0.0079702633 | 16.792665 | 0 | -0.00044100441 | -12.725347 | 6.492353 | 359.96774 | 360.07599 | -4.1712804
181.05548 | -3.3698611 | -4.497005 | 0.00089761603 | 16.682188 | 0 | -0.000440798 | -12.725465 | 6.4948311 | 359.96768 | 360.07599 | -4.1725855
181.0555 | -3.3698614 | -4.4992719 | -0.011345583 | 16.571707 | 0 | -1.2575048e-05 | -12.974032 | 6.4971657 | 359.96762 | 360.07599 | -4.1727014
181.05552 | -3.3698618 | -4.5126662 | -0.0087584369 | 16.461231 | 0 | 2.4434961e-05 | -12.995515 | 6.4888391 | 359.96759 | 360.07599 | -4.1712799
181.05554 | -3.3698626 | -4.5336828 | -0.0027082097 | 16.35075 | 0 | 2.6833975e-05 | -12.996907 | 6.4945087 | 359.96753 | 360.07599 | -4.1711569
181.05556 | -3.369863 | -4.5487185 | -0.0087226098 | 16.240273 | 0 | 2.6972202e-05 | -12.996987 | 6.4928832 | 359.9675 | 360.07599 | -4.1725779
181.05558 | -3.3698635 | -4.5632257 | -0.0085220188 | 16.129795 | 0 | 2.654862e-05 | -12.997071 | 6.4927316 | 359.96744 | 360.07599 | -4.1727014
181.0556 | -3.3698637 | -4.5843148 | 0.0038462556 | 16.019316 | 0 | -0.00091566861 | -13.169154 | 6.4927216 | 359.96741 | 360.07599 | -4.172709
181.05562 | -3.3698645 | -4.5993519 | 0.0070865182 | 15.908835 | 0 | -0.00099710177 | -13.184027 | 6.4927192 | 359.96735 | 360.07599 | -4.172709
181.05564 | -3.3698649 | -4.6072402 | -0.0049975635 | 15.798359 | 0 | -0.0010023802 | -13.184991 | 6.4884586 | 359.96732 | 360.07599 | -4.1712809
181.05566 | -3.3698654 | -4.6277571 | -0.011125722 | 15.687881 | 0 | -0.0010026844 | -13.185047 | 6.4944854 | 359.96725 | 360.07599 | -4.172585
181.05568 | -3.3698661 | -4.642756 | -0.0051005101 | 15.577401 | 0 | -0.001002505 | -13.185146 | 6.4950142 | 359.96722 | 360.07599 | -4.1712718
181.0557 | -3.3698666 | -4.6506429 | -0.0038449201 | 15.466925 | 0 | -0.000574201 | -13.395472 | 6.4950471 | 359.96716 | 360.07599 | -4.1711559
181.05572 | -3.3698668 | -4.6711597 | -0.0095500881 | 15.356444 | 0 | -0.00053718395 | -13.413652 | 6.4907861 | 359.96713 | 360.07599 | -4.1711488
181.05574 | -3.3698676 | -4.6861653 | -0.00060601276 | 15.245966 | 0 | -0.00053478451 | -13.414829 | 6.492548 | 359.96707 | 360.07599 | -4.1711488
181.05576 | -3.369868 | -4.7072902 | 0.0074320193 | 15.135489 | 0 | -0.00053464621 | -13.414897 | 6.4905782 | 359.96704 | 360.07599 | -4.1725764
181.05578 | -3.3698685 | -4.7289424 | 0.00012130604 | 15.025009 | 0 | -0.00053444284 | -13.415006 | 6.492537 | 359.96698 | 360.07599 | -4.1705575
181.0558 | -3.3698692 | -4.7241673 | -0.010685284 | 14.914529 | 0 | -0.0001061853 | -13.644453 | 6.4948416 | 359.96695 | 360.07599 | -4.1710944
181.05582 | -3.3698695 | -4.7501969 | -0.0079747159 | 14.804052 | 0 | -6.9172296e-05 | -13.664284 | 6.4950371 | 359.96689 | 360.07599 | -4.1711445
181.05584 | -3.3698699 | -4.765696 | -0.0026413754 | 14.693574 | 0 | -6.6773093e-05 | -13.665569 | 6.4950514 | 359.96686 | 360.07599 | -4.1711483
181.05586 | -3.3698707 | -4.7736154 | -0.0079912441 | 14.583095 | 0 | -6.6634857e-05 | -13.665643 | 6.4971814 | 359.9668 | 360.07599 | -4.1711488
181.05588 | -3.3698711 | -4.7941284 | -0.0062809493 | 14.472618 | 0 | -6.6901659e-05 | -13.665726 | 6.4931026 | 359.96677 | 360.07599 | -4.1725769
181.0559 | -3.3698716 | -4.7958894 | 0.0054906942 | 14.362138 | 0 | -0.00066643435 | -13.837811 | 6.4927468 | 359.96671 | 360.07599 | -4.1712723
181.05592 | -3.3698721 | -4.8026223 | 0.0072241258 | 14.251658 | 0 | -0.00071825011 | -13.852684 | 6.4948559 | 359.96667 | 360.07599 | -4.1718712
181.05594 | -3.3698726 | -4.8032098 | -0.0057138023 | 14.141182 | 0 | -0.00072160893 | -13.853648 | 6.49717 | 359.96661 | 360.07599 | -4.1726394
181.05596 | -3.369873 | -4.8231058 | -0.0090089031 | 14.030703 | 0 | -0.00072180241 | -13.853703 | 6.4952331 | 359.96658 | 360.07599 | -4.1712756
181.05598 | -3.3698735 | -4.8248305 | -0.0012864552 | 13.920223 | 0 | -0.00072153856 | -13.853742 | 6.4929285 | 359.96652 | 360.07599 | -4.1711564
181.056 | -3.3698742 | -4.8381829 | -0.0027921796 | 13.809746 | 0 | -0.00012200605 | -13.930224 | 6.4906034 | 359.96649 | 360.07599 | -4.1711493
181.05602 | -3.3698747 | -4.8459616 | -0.0072882427 | 13.699267 | 0 | -7.0190268e-05 | -13.936834 | 6.4946709 | 359.96643 | 360.07599 | -4.1718631
181.05604 | -3.3698752 | -4.8664637 | 0.0010397657 | 13.588788 | 0 | -6.6831526e-05 | -13.937263 | 6.49716 | 359.9664 | 360.07599 | -4.1719241
181.05606 | -3.3698757 | -4.8616052 | 0.0097476877 | 13.478312 | 0 | -6.6638e-05 | -13.937288 | 6.4994965 | 359.96634 | 360.07599 | -4.1712141
181.05608 | -3.3698761 | -4.867775 | 0.0010450918 | 13.367832 | 0 | -6.6588364e-05 | -13.937341 | 6.4933004 | 359.96631 | 360.07599 | -4.1725812
181.0561 | -3.3698766 | -4.8881745 | -0.0091568436 | 13.257352 | 0 | 1.9067988e-05 | -14.052065 | 6.4970207 | 359.96625 | 360.07599 | -4.1712723
181.05612 | -3.3698773 | -4.8899288 | -0.0042142435 | 13.146875 | 0 | 2.6470987e-05 | -14.06198 | 6.4909606 | 359.96622 | 360.07599 | -4.1718702
181.05614 | -3.3698778 | -4.8966584 | -0.00086729421 | 13.036396 | 0 | 2.6950853e-05 | -14.062623 | 6.4946938 | 359.96616 | 360.07599 | -4.1712112
181.05616 | -3.3698781 | -4.8906236 | -0.0063920147 | 12.925918 | 0 | 2.6978501e-05 | -14.06266 | 6.4950275 | 359.96613 | 360.07599 | -4.1725812
181.05618 | -3.3698788 | -4.903337 | -0.0025149512 | 12.815439 | 0 | 2.6862455e-05 | -14.062706 | 6.4950514 | 359.96606 | 360.07599 | -4.1719861
181.0562 | -3.3698792 | -4.9243011 | 0.0094421078 | 12.704961 | 0 | -0.00023006272 | -14.158308 | 6.4993162 | 359.96603 | 360.07599 | -4.1712179
181.05622 | -3.3698797 | -4.9194703 | 0.0082846619 | 12.594481 | 0 | -0.00025226799 | -14.166571 | 6.4996815 | 359.96597 | 360.07599 | -4.1711521
181.05624 | -3.3698804 | -4.9190192 | -0.0056285257 | 12.484005 | 0 | -0.00025370732 | -14.167107 | 6.4933124 | 359.96594 | 360.07599 | -4.1711483
181.05626 | -3.3698807 | -4.9322314 | -0.00682553 | 12.373526 | 0 | -0.00025379026 | -14.167138 | 6.4970279 | 359.96588 | 360.07599 | -4.1711483
181.05628 | -3.3698812 | -4.9399962 | 0.00035301902 | 12.263045 | 0 | -0.00025363811 | -14.167183 | 6.5037513 | 359.96585 | 360.07599 | -4.1711488
181.0563 | -3.3698816 | -4.9472618 | -0.0033799533 | 12.152569 | 0 | 8.8809829e-05 | -14.262786 | 6.4957991 | 359.96579 | 360.07599 | -4.1718626
181.05632 | -3.3698823 | -4.9478717 | -0.0058886618 | 12.042088 | 0 | 0.00011840658 | -14.271049 | 6.495101 | 359.96576 | 360.07599 | -4.1712098
181.05634 | -3.3698828 | -4.9412951 | 0.0040655336 | 11.931613 | 0 | 0.00012032506 | -14.271585 | 6.4993172 | 359.9657 | 360.07599 | -4.1711526
181.05636 | -3.3698833 | -4.9473505 | 0.010732974 | 11.821134 | 0 | 0.00012043559 | -14.271616 | 6.4954195 | 359.96567 | 360.07599 | -4.1718636
181.05638 | -3.3698838 | -4.9611268 | 0.0018501348 | 11.710654 | 0 | 0.00012044157 | -14.271643 | 6.4950733 | 359.96561 | 360.07599 | -4.1726389
181.0564 | -3.3698843 | -4.9689255 | -0.008362717 | 11.600175 | 0 | 0.00012044188 | -14.329004 | 6.4929194 | 359.96558 | 360.07599 | -4.1712761
181.05642 | -3.3698847 | -4.9695797 | -0.0034203911 | 11.489696 | 0 | 0.00012044189 | -14.333962 | 6.4927335 | 359.96552 | 360.07599 | -4.1718712
181.05644 | -3.3698854 | -4.9828601 | 0.00065109576 | 11.379216 | 0 | 0.00012044189 | -14.334283 | 6.4927235 | 359.96548 | 360.07599 | -4.1726394
181.05646 | -3.3698859 | -4.9840102 | -0.0062616011 | 11.268742 | 0 | 0.00012044189 | -14.334302 | 6.4969864 | 359.96542 | 360.07599 | -4.1719904
181.05648 | -3.3698864 | -4.9906945 | -0.001054921 | 11.158262 | 0 | 0.00012036358 | -14.334338 | 6.4973559 | 359.96539 | 360.07599 | -4.172647
181.0565 | -3.3698869 | -4.971416 | 0.010293777 | 11.047783 | 0 | -5.0815124e-05 | -14.41082 | 6.4995108 | 359.96533 | 360.07599 | -4.1712761
181.05652 | -3.3698874 | -4.9763532 | 0.0076294867 | 10.937304 | 0 | -6.5609587e-05 | -14.41743 | 6.4975638 | 359.96527 | 360.07599 | -4.1711569
181.05654 | -3.3698878 | -4.9701877 | -0.0056867418 | 10.826825 | 0 | -6.6568573e-05 | -14.417859 | 6.4952617 | 359.96524 | 360.07599 | -4.1718626
181.05656 | -3.3698885 | -4.9497824 | -0.0068286741 | 10.716345 | 0 | -6.6623827e-05 | -14.417884 | 6.4993291 | 359.96518 | 360.07599 | -4.1712098
181.05658 | -3.369889 | -4.9347773 | 0.0018053023 | 10.605871 | 0 | -6.6470144e-05 | -14.417815 | 6.4996853 | 359.96515 | 360.07599 | -4.1711526
181.0566 | -3.3698893 | -4.900414 | -0.0025273764 | 10.495392 | 0 | 0.00027598534 | -14.264851 | 6.4997077 | 359.96509 | 360.07599 | -4.1725774
181.05662 | -3.3698897 | -4.8775964 | -0.00363904 | 10.384912 | 0 | 0.00030558274 | -14.25163 | 6.4975772 | 359.96506 | 360.07599 | -4.1712723
181.05664 | -3.3698905 | -4.8359594 | 0.0071620801 | 10.274432 | 0 | 0.00030750124 | -14.250773 | 6.4973941 | 359.965 | 360.07599 | -4.1725855
181.05666 | -3.3698909 | -4.7992926 | 0.011722126 | 10.163954 | 0 | 0.00030761177 | -14.250724 | 6.4995136 | 359.96497 | 360.07599 | -4.1727014
181.05668 | -3.3698914 | -4.7630935 | 0.0012059658 | 10.053474 | 0 | 0.00030750028 | -14.250511 | 6.4996986 | 359.9649 | 360.07599 | -4.1712804
181.0567 | -3.3698921 | -4.7335324 | -0.0055148704 | 9.9429998 | 0 | 5.0700743e-05 | -13.791617 | 6.5018406 | 359.96487 | 360.07599 | -4.1725855
181.05672 | -3.3698924 | -4.6780782 | 0.0011822472 | 9.8325214 | 0 | 2.8506345e-05 | -13.751956 | 6.4998937 | 359.96481 | 360.07599 | -4.1727018
181.05674 | -3.3698928 | -4.6402297 | 0.0024973482 | 9.7220411 | 0 | 2.706769e-05 | -13.749385 | 6.4975896 | 359.96478 | 360.07599 | -4.172709
181.05676 | -3.3698936 | -4.6039519 | -0.0024795358 | 9.6115618 | 0 | 2.6984799e-05 | -13.749238 | 6.497396 | 359.96472 | 360.07599 | -4.172709
181.05678 | -3.369894 | -4.5677762 | 0.0028996004 | 9.5010824 | 0 | 2.7136919e-05 | -13.748993 | 6.5016456 | 359.96469 | 360.07599 | -4.1712804
181.0568 | -3.3698945 | -4.53161 | 0.014258261 | 9.3906031 | 0 | 0.00036943861 | -13.232737 | 6.4998813 | 359.96463 | 360.07599 | -4.1711569
181.05682 | -3.369895 | -4.5020633 | 0.0086914655 | 9.2801285 | 0 | 0.00039902271 | -13.188119 | 6.4997191 | 359.9646 | 360.07599 | -4.1725783
181.05684 | -3.3698955 | -4.4730864 | -0.0041475897 | 9.1696491 | 0 | 0.00040094042 | -13.185227 | 6.4933147 | 359.96454 | 360.07599 | -4.1734152
181.05686 | -3.3698959 | -4.4375353 | -0.00088855508 | 9.0591707 | 0 | 0.00040105087 | -13.18506 | 6.4970255 | 359.96451 | 360.07599 | -4.1727705
181.05688 | -3.3698967 | -4.4212632 | 0.0073981746 | 8.9486914 | 0 | 0.00040129173 | -13.184875 | 6.4994879 | 359.96445 | 360.07599 | -4.1712847
181.0569 | -3.3698971 | -4.3868227 | 0.0015754837 | 8.838212 | 0 | 0.00091466308 | -12.802464 | 6.4954305 | 359.96442 | 360.07599 | -4.172586
181.05692 | -3.3698976 | -4.3706226 | 0.0010614155 | 8.7277317 | 0 | 0.00095903216 | -12.769413 | 6.4950767 | 359.96436 | 360.07599 | -4.1727014
181.05694 | -3.3698981 | -4.3361907 | 0.01119143 | 8.6172581 | 0 | 0.00096190814 | -12.767272 | 6.4993176 | 359.96432 | 360.07599 | -4.1712809
181.05696 | -3.3698986 | -4.3332367 | 0.014966632 | 8.5067787 | 0 | 0.00096207386 | -12.767148 | 6.4996843 | 359.96426 | 360.07599 | -4.1732998
181.05698 | -3.369899 | -4.3131795 | 0.0051090983 | 8.3962994 | 0 | 0.00096188718 | -12.76701 | 6.4997106 | 359.96423 | 360.07599 | -4.1720486
181.057 | -3.3698995 | -4.2915936 | -0.0015521639 | 8.28582 | 0 | 0.00053413771 | -12.480202 | 6.5039725 | 359.96417 | 360.07599 | -4.1726508
181.05702 | -3.3699002 | -4.2897596 | 0.0058749295 | 8.1753407 | 0 | 0.00049716863 | -12.455413 | 6.4979472 | 359.96414 | 360.07599 | -4.1712766
181.05704 | -3.3699005 | -4.2763977 | 0.0072518243 | 8.0648613 | 0 | 0.00049477228 | -12.453807 | 6.4995494 | 359.96408 | 360.07599 | -4.172585
181.05706 | -3.3699009 | -4.2619987 | 0.0015531931 | 7.9543872 | 0 | 0.00049463421 | -12.453714 | 6.4996996 | 359.96405 | 360.07599 | -4.1712728
181.05708 | -3.3699017 | -4.2409215 | 0.007594896 | 7.8439078 | 0 | 0.00049482245 | -12.453622 | 6.4997087 | 359.96399 | 360.07599 | -4.1732993
181.0571 | -3.3699021 | -4.2391148 | 0.016834516 | 7.733428 | 0 | 0.00092257198 | -12.262417 | 6.4975772 | 359.96396 | 360.07599 | -4.1720486
181.05712 | -3.3699026 | -4.2125249 | 0.010358135 | 7.6229486 | 0 | 0.00095954107 | -12.245892 | 6.497396 | 359.9639 | 360.07599 | -4.1726508
181.05714 | -3.3699033 | -4.2168436 | -0.0025554316 | 7.5124698 | 0 | 0.00096193742 | -12.24482 | 6.5037794 | 359.96387 | 360.07599 | -4.1712766
181.05716 | -3.3699036 | -4.2040257 | 0.002875705 | 7.4019904 | 0 | 0.00096207549 | -12.244759 | 6.5043283 | 359.96381 | 360.07599 | -4.1725855
181.05718 | -3.369904 | -4.1962843 | 0.0084469281 | 7.2915163 | 0 | 0.00096212211 | -12.244703 | 6.4979687 | 359.96378 | 360.07599 | -4.1727018
181.0572 | -3.3699048 | -4.1824007 | 0.002385817 | 7.1810365 | 0 | 0.001047702 | -12.129979 | 6.4974179 | 359.96371 | 360.07599 | -4.172709
181.05722 | -3.3699052 | -4.1812096 | 0.0025826027 | 7.0705571 | 0 | 0.0010550984 | -12.120064 | 6.4973841 | 359.96368 | 360.07599 | -4.1727095
181.05724 | -3.3699057 | -4.1678967 | 0.013498045 | 6.9600782 | 0 | 0.0010555778 | -12.119421 | 6.501646 | 359.96362 | 360.07599 | -4.1727095
181.05726 | -3.3699062 | -4.1733589 | 0.013710369 | 6.8495984 | 0 | 0.0010556054 | -12.119384 | 6.5020108 | 359.96359 | 360.07599 | -4.1727095
181.05728 | -3.3699067 | -4.1539922 | 0.003545617 | 6.7391195 | 0 | 0.0010552937 | -12.11933 | 6.4956422 | 359.96353 | 360.07599 | -4.172709
181.0573 | -3.3699071 | -4.13907 | -0.00023335253 | 6.6286397 | 0 | 0.00037084121 | -12.004605 | 6.4993544 | 359.9635 | 360.07599 | -4.1712804
181.05732 | -3.3699076 | -4.1378136 | 0.0067170351 | 6.5181656 | 0 | 0.0003116861 | -11.99469 | 6.4996862 | 359.96344 | 360.07599 | -4.1711569
181.05734 | -3.3699083 | -4.1311135 | 0.0073208152 | 6.4076867 | 0 | 0.00030785162 | -11.994047 | 6.4975786 | 359.96341 | 360.07599 | -4.1718631
181.05736 | -3.3699088 | -4.1305399 | -0.0013446086 | 6.2972069 | 0 | 0.00030763069 | -11.99401 | 6.5037861 | 359.96335 | 360.07599 | -4.1719241
181.05738 | -3.369909 | -4.1371222 | 0.0080697089 | 6.186728 | 0 | 0.00030793188 | -11.993991 | 6.49367 | 359.96332 | 360.07599 | -4.1712141
181.0574 | -3.3699098 | -4.1376886 | 0.015428705 | 6.0762482 | 0 | 0.00099238381 | -11.955749 | 6.4970474 | 359.96326 | 360.07599 | -4.1725817
181.05742 | -3.3699102 | -4.1311002 | 0.0080582406 | 5.9657688 | 0 | 0.001051539 | -11.952444 | 6.4973583 | 359.96323 | 360.07599 | -4.1727009
181.05744 | -3.3699107 | -4.1172924 | -0.0013001316 | 5.8552947 | 0 | 0.0010553735 | -11.952229 | 6.4973817 | 359.96317 | 360.07599 | -4.1712804
181.05746 | -3.3699114 | -4.1161108 | 0.0015360462 | 5.7448153 | 0 | 0.0010555944 | -11.952218 | 6.5037746 | 359.96313 | 360.07599 | -4.1718717
181.05748 | -3.3699117 | -4.1160345 | 0.0076020788 | 5.634336 | 0 | 0.0010555672 | -11.952191 | 6.4979329 | 359.96307 | 360.07599 | -4.1726394
181.0575 | -3.3699121 | -4.1160269 | 0.00086337398 | 5.5238566 | 0 | 0.00096998835 | -11.89483 | 6.4974179 | 359.96301 | 360.07599 | -4.1719904
181.05752 | -3.3699129 | -4.1094017 | 0.00099982088 | 5.4133773 | 0 | 0.00096259196 | -11.889872 | 6.501646 | 359.96298 | 360.07599 | -4.172647
181.05754 | -3.3699133 | -4.0955939 | 0.011912165 | 5.3028979 | 0 | 0.00096211256 | -11.889551 | 6.4977512 | 359.96292 | 360.07599 | -4.1712766
181.05756 | -3.3699138 | -4.1010346 | 0.012123338 | 5.1924238 | 0 | 0.00096208492 | -11.889532 | 6.5016675 | 359.96289 | 360.07599 | -4.1725855
181.05758 | -3.3699145 | -4.1081443 | -0.0002190142 | 5.0819445 | 0 | 0.00096161355 | -11.889522 | 6.4977493 | 359.96283 | 360.07599 | -4.1727018
181.0576 | -3.3699148 | -4.0955191 | -0.002734073 | 4.9714651 | 0 | -6.5378015e-05 | -11.870401 | 6.4952712 | 359.9628 | 360.07599 | -4.172709
181.05762 | -3.3699152 | -4.1142659 | 0.004328955 | 4.8609853 | 0 | -0.00015413776 | -11.868749 | 6.4950657 | 359.96274 | 360.07599 | -4.1727095
181.05764 | -3.369916 | -4.1026688 | 0.0034901751 | 4.7505064 | 0 | -0.00015989122 | -11.868642 | 6.4971828 | 359.96271 | 360.07599 | -4.1727095
181.05766 | -3.3699164 | -4.0950122 | -0.002397944 | 4.6400266 | 0 | -0.00016022274 | -11.868635 | 6.4952369 | 359.96265 | 360.07599 | -4.1727095
181.05768 | -3.3699169 | -4.0943751 | 0.0065333787 | 4.5295529 | 0 | -0.00015980995 | -11.868618 | 6.4993272 | 359.96262 | 360.07599 | -4.172709
181.0577 | -3.3699174 | -4.100944 | 0.014570839 | 4.4190736 | 0 | 0.00078159402 | -11.830376 | 6.4975548 | 359.96255 | 360.07599 | -4.1712809
181.05772 | -3.3699179 | -4.0816684 | 0.0058079865 | 4.3085938 | 0 | 0.0008629568 | -11.827071 | 6.5016546 | 359.96252 | 360.07599 | -4.1725855
181.05774 | -3.3699183 | -4.1064539 | -0.0051224474 | 4.1981149 | 0 | 0.00086823083 | -11.826857 | 6.4977527 | 359.96246 | 360.07599 | -4.1727018
181.05776 | -3.3699188 | -4.0821619 | 0.0012082334 | 4.087635 | 0 | 0.00086853467 | -11.826845 | 6.5037999 | 359.96243 | 360.07599 | -4.1741381
181.05778 | -3.3699195 | -4.0932484 | 0.0039504557 | 3.9771559 | 0 | 0.00086839456 | -11.826844 | 6.5000663 | 359.96237 | 360.07599 | -4.1735468
181.0578 | -3.36992 | -4.0810165 | -0.0016292665 | 3.8666816 | 0 | 0.00052623212 | -11.826844 | 6.4975996 | 359.96234 | 360.07599 | -4.1727796
181.05782 | -3.3699203 | -4.0865521 | 6.6001609e-05 | 3.7562025 | 0 | 0.00049665995 | -11.826844 | 6.4952626 | 359.96228 | 360.07599 | -4.1727138
181.05784 | -3.369921 | -4.073812 | 0.011835448 | 3.6457231 | 0 | 0.00049474306 | -11.826844 | 6.4971995 | 359.96225 | 360.07599 | -4.1727095
181.05786 | -3.3699214 | -4.0660844 | 0.010665341 | 3.5352435 | 0 | 0.00049463264 | -11.826844 | 6.5037646 | 359.96219 | 360.07599 | -4.1727095
181.05788 | -3.3699219 | -4.0720568 | -0.002523198 | 3.4247642 | 0 | 0.00049423502 | -11.826818 | 6.5000653 | 359.96216 | 360.07599 | -4.1727095
181.0579 | -3.3699226 | -4.065968 | -0.0051081465 | 3.3142848 | 0 | -0.00036191082 | -11.769457 | 6.499733 | 359.9621 | 360.07599 | -4.1727095
181.05792 | -3.3699231 | -4.0654273 | 0.0034006871 | 3.2038109 | 0 | -0.00043590489 | -11.764499 | 6.4997096 | 359.96207 | 360.07599 | -4.1727095
181.05794 | -3.3699234 | -4.0587673 | 0.00051034009 | 3.0933313 | 0 | -0.00044070123 | -11.764178 | 6.4954457 | 359.96201 | 360.07599 | -4.1727099
181.05796 | -3.3699241 | -4.0449543 | -0.0041058655 | 2.982852 | 0 | -0.0004409776 | -11.764159 | 6.4972076 | 359.96198 | 360.07599 | -4.1734238
181.05798 | -3.3699245 | -4.0437698 | 0.006390003 | 2.8723726 | 0 | -0.00044044433 | -11.764123 | 6.4952402 | 359.96191 | 360.07599 | -4.1720562
181.058 | -3.369925 | -4.0370803 | 0.011656933 | 2.7618933 | 0 | 0.0007578638 | -11.687641 | 6.5035892 | 359.96188 | 360.07599 | -4.1712232
181.05802 | -3.3699255 | -4.0497303 | 0.0026527029 | 2.6514139 | 0 | 0.00086142996 | -11.681031 | 6.4957905 | 359.96182 | 360.07599 | -4.1718678
181.05804 | -3.369926 | -4.0243659 | -0.0061167637 | 2.5409396 | 0 | 0.00086814316 | -11.680602 | 6.499362 | 359.96179 | 360.07599 | -4.1740685
181.05806 | -3.3699265 | -4.0353851 | -0.0010497939 | 2.4304605 | 0 | 0.00086853001 | -11.680577 | 6.4954247 | 359.96173 | 360.07599 | -4.1728282
181.05808 | -3.3699269 | -4.0297627 | 0.0023045656 | 2.3199811 | 0 | 0.0008683161 | -11.680559 | 6.5014691 | 359.9617 | 360.07599 | -4.1727176
181.0581 | -3.3699276 | -4.0226374 | -0.0046706772 | 2.2095017 | 0 | 0.00035503053 | -11.642317 | 6.4956059 | 359.96164 | 360.07599 | -4.1727099
181.05812 | -3.3699281 | -4.0220289 | -0.00019478399 | 2.0990224 | 0 | 0.00031066878 | -11.639012 | 6.4972172 | 359.96161 | 360.07599 | -4.1727095
181.05814 | -3.3699286 | -4.0153675 | 0.0096387565 | 1.988543 | 0 | 0.00030779318 | -11.638798 | 6.4931068 | 359.96155 | 360.07599 | -4.1727095
181.05816 | -3.3699291 | -4.0081711 | 0.0068457313 | 1.8780688 | 0 | 0.00030762752 | -11.638786 | 6.4991412 | 359.96152 | 360.07599 | -4.1727095
181.05818 | -3.3699296 | -4.0009451 | -0.006478318 | 1.7675894 | 0 | 0.00030710921 | -11.63875 | 6.4932771 | 359.96146 | 360.07599 | -4.1727095
181.0582 | -3.36993 | -4.0069504 | -0.0047183055 | 1.6571101 | 0 | -0.00080630963 | -11.562268 | 6.4970222 | 359.96143 | 360.07599 | -4.1727095
181.05822 | -3.3699307 | -4.0008545 | 0.0019891753 | 1.5466307 | 0 | -0.000902539 | -11.555658 | 6.4973569 | 359.96136 | 360.07599 | -4.1727095
181.05824 | -3.3699312 | -3.9804533 | -0.0025157579 | 1.4361514 | 0 | -0.00090877665 | -11.555229 | 6.4973798 | 359.96133 | 360.07599 | -4.1727095
181.05826 | -3.3699315 | -3.9654691 | -0.0043651001 | 1.3256719 | 0 | -0.00090913603 | -11.555204 | 6.4995141 | 359.96127 | 360.07599 | -4.172709
181.05828 | -3.3699322 | -3.9774477 | 0.0056470488 | 1.2151978 | 0 | -0.0009084504 | -11.555177 | 6.5018263 | 359.96124 | 360.07599 | -4.1712809
181.0583 | -3.3699327 | -3.9718857 | 0.0094148898 | 1.1047184 | 0 | 0.00063278608 | -11.497815 | 6.4934959 | 359.96118 | 360.07599 | -4.1718717
181.05832 | -3.3699331 | -3.9581413 | 0.00028200023 | 0.99423903 | 0 | 0.00076599047 | -11.492857 | 6.4949017 | 359.96115 | 360.07599 | -4.1726398
181.05834 | -3.3699338 | -3.9503446 | -0.0084947897 | 0.88375974 | 0 | 0.00077462487 | -11.492536 | 6.4907794 | 359.96109 | 360.07599 | -4.1727047
181.05836 | -3.3699343 | -3.9496934 | -0.0012518903 | 0.77328038 | 0 | 0.00077512237 | -11.492517 | 6.4989443 | 359.96106 | 360.07599 | -4.1719947
181.05838 | -3.3699346 | -3.943033 | 0.00011388825 | 0.66280103 | 0 | 0.00077483605 | -11.492472 | 6.4932628 | 359.961 | 360.07599 | -4.172648
181.0584 | -3.369935 | -3.9424491 | -0.0055860244 | 0.55232686 | 0 | 9.0218542e-05 | -11.39687 | 6.4927549 | 359.96097 | 360.07599 | -4.1727052
181.05842 | -3.3699358 | -3.9225543 | -0.00099586137 | 0.44184744 | 0 | 3.1049065e-05 | -11.388607 | 6.4905949 | 359.96091 | 360.07599 | -4.1727095
181.05844 | -3.3699362 | -3.9208386 | 0.0095695695 | 0.33136809 | 0 | 2.7213657e-05 | -11.388071 | 6.5010638 | 359.96088 | 360.07599 | -4.1727095
181.05846 | -3.3699367 | -3.9273407 | 0.0032108182 | 0.22088875 | 0 | 2.6992666e-05 | -11.38804 | 6.4934464 | 359.96082 | 360.07599 | -4.1727099
181.05848 | -3.3699372 | -3.9146647 | -0.0089699971 | 0.11040939 | 0 | 2.6471262e-05 | -11.388004 | 6.4948997 | 359.96078 | 360.07599 | -4.1741381
181.0585 | -3.3699377 | -3.9069316 | -0.0056530684 | 0 | 0 | -0.0010871554 | -11.311522 | 6.4929104 | 359.96072 | 360.07599 | -4.1728339
181.05852 | -3.3699381 | -3.8930459 | -0.00026494454 | 0 | 0 | -0.001183403 | -11.304912 | 6.4991279 | 359.96219 | 360.07605 | -4.1734319
181.05854 | -3.3699389 | -3.8852379 | -0.0041612769 | 0 | 0 | -0.0011896417 | -11.304483 | 6.4932766 | 359.96368 | 360.07608 | -4.1727719
181.05856 | -3.3699393 | -3.8779731 | -0.0052279825 | 0 | 0 | -0.0011900011 | -11.304458 | 6.4970222 | 359.96515 | 360.07614 | -4.1727138
181.05858 | -3.3699398 | -3.8839729 | 0.0063000857 | 0 | 0 | -0.0011891586 | -11.304422 | 6.4973578 | 359.96661 | 360.07617 | -4.1727095
181.0586 | -3.3699403 | -3.8712637 | 0.0080194985 | 0 | 0 | 0.0006945529 | -11.22794 | 6.4995108 | 359.96811 | 360.07623 | -4.1727099
181.05862 | -3.3699408 | -3.8635352 | -0.002743528 | 0 | 0 | 0.0008573563 | -11.22133 | 6.4975648 | 359.96957 | 360.07626 | -4.1741371
181.05864 | -3.3699412 | -3.8628879 | -0.0094800638 | 0 | 0 | 0.00086790934 | -11.220901 | 6.4973927 | 359.97104 | 360.07632 | -4.1714044
181.05866 | -3.3699419 | -3.8562303 | -0.0020577845 | 0 | 0 | 0.00086851738 | -11.220876 | 6.4973788 | 359.97253 | 360.07635 | -4.1725941
181.05868 | -3.3699424 | -3.8622689 | -0.00068064488 | 0 | 0 | 0.00086815876 | -11.220849 | 6.4931149 | 359.974 | 360.07642 | -4.1727018
181.0587 | -3.3699427 | -3.8495684 | -0.007105303 | 0 | 0 | 1.241816e-05 | -11.163488 | 6.4927468 | 359.97549 | 360.07645 | -4.172709
181.05872 | -3.3699431 | -3.8550754 | -0.0011260175 | 0 | 0 | -6.154093e-05 | -11.15853 | 6.4927244 | 359.97696 | 360.07651 | -4.1727095
181.05874 | -3.3699439 | -3.8489563 | 0.0088349571 | 0 | 0 | -6.6335015e-05 | -11.158209 | 6.4969854 | 359.97842 | 360.07654 | -4.1727095
181.05876 | -3.3699443 | -3.8484108 | 0.00096991909 | 0 | 0 | -6.6611246e-05 | -11.15819 | 6.4952216 | 359.97992 | 360.0766 | -4.172709
181.05878 | -3.3699448 | -3.8351398 | -0.0098880259 | 0 | 0 | -6.7135668e-05 | -11.158154 | 6.4929299 | 359.98138 | 360.07663 | -4.1712804
181.0588 | -3.3699455 | -3.8406129 | -0.005003023 | 0 | 0 | -0.0011808529 | -11.081671 | 6.4948683 | 359.98285 | 360.07669 | -4.1711569
181.05882 | -3.3699458 | -3.8411047 | -0.00020804426 | 0 | 0 | -0.0012771081 | -11.075061 | 6.4971714 | 359.98434 | 360.07672 | -4.1725779
181.05884 | -3.3699462 | -3.827899 | -0.006334892 | 0 | 0 | -0.0012833473 | -11.074632 | 6.4973669 | 359.98581 | 360.07678 | -4.1727014
181.05886 | -3.369947 | -3.8267596 | -0.0054162815 | 0 | 0 | -0.0012837069 | -11.074607 | 6.497376 | 359.98727 | 360.07681 | -4.1727085
181.05888 | -3.3699474 | -3.833302 | 0.0055616689 | 0 | 0 | -0.0012828643 | -11.074606 | 6.4888525 | 359.98877 | 360.07687 | -4.1712804
181.0589 | -3.3699479 | -3.8272502 | 0.0057780477 | 0 | 0 | 0.00060112588 | -11.074606 | 6.4945107 | 359.99023 | 360.0769 | -4.1711569
181.05892 | -3.3699484 | -3.8267121 | -0.0043871342 | 0 | 0 | 0.00076395331 | -11.074606 | 6.4950166 | 359.9917 | 360.07697 | -4.1718631
181.05894 | -3.3699489 | -3.8200703 | -0.0096182628 | 0 | 0 | 0.00077450799 | -11.074606 | 6.4971805 | 359.99319 | 360.077 | -4.1719241
181.05896 | -3.3699493 | -3.8459704 | -0.0027921968 | 0 | 0 | 0.00077511609 | -11.074606 | 6.495235 | 359.99466 | 360.07706 | -4.1712136
181.05898 | -3.3699501 | -3.841599 | -0.0014695852 | 0 | 0 | 0.00077475741 | -11.074615 | 6.4950638 | 359.99612 | 360.07709 | -4.1711521
181.059 | -3.3699505 | -3.8345537 | -0.0064457292 | 0 | 0 | -8.1178398e-05 | -11.093736 | 6.4971828 | 359.99762 | 360.07715 | -4.1711483
181.05902 | -3.369951 | -3.8339558 | -0.00034148153 | 0 | 0 | -0.00015515443 | -11.095388 | 6.4952359 | 359.99908 | 360.07718 | -4.1711488
181.05904 | -3.3699515 | -3.8405366 | 0.0089008678 | 0 | 0 | -0.0001599496 | -11.095495 | 6.4971948 | 360.00055 | 360.07724 | -4.1725774
181.05906 | -3.369952 | -3.8411005 | -0.00047763146 | 0 | 0 | -0.00016022587 | -11.095502 | 6.4952364 | 360.00204 | 360.07727 | -4.1727009
181.05908 | -3.3699524 | -3.8279045 | -0.0092868684 | 0 | 0 | -0.00016067189 | -11.095485 | 6.4971948 | 360.00351 | 360.07733 | -4.1712799
181.0591 | -3.3699529 | -3.8400013 | -0.0042226375 | 0 | 0 | -0.0011029802 | -11.057243 | 6.4952374 | 360.00497 | 360.07736 | -4.1711569
181.05912 | -3.3699536 | -3.8410714 | -0.00086810917 | 0 | 0 | -0.0011844211 | -11.053938 | 6.4993272 | 360.00647 | 360.07742 | -4.1725779
181.05914 | -3.3699541 | -3.8411412 | -0.0071194549 | 0 | 0 | -0.0011897001 | -11.053724 | 6.4975529 | 360.00793 | 360.07745 | -4.1727009
181.05916 | -3.3699543 | -3.8411515 | -0.0054825251 | 0 | 0 | -0.0011900043 | -11.053712 | 6.4973922 | 360.00943 | 360.07751 | -4.1712804
181.05918 | -3.3699551 | -3.8543873 | 0.0062829461 | 0 | 0 | -0.001189159 | -11.053746 | 6.4973807 | 360.01089 | 360.07755 | -4.1718707
181.0592 | -3.3699555 | -3.8489184 | 0.0065662349 | 0 | 0 | 0.00069455279 | -11.130228 | 6.4973803 | 360.01236 | 360.07761 | -4.1712108
181.05922 | -3.369956 | -3.861659 | -0.0050457534 | 0 | 0 | 0.0008573563 | -11.136838 | 6.4973783 | 360.01385 | 360.07764 | -4.1711526
181.05924 | -3.3699567 | -3.8627765 | -0.0082238792 | 0 | 0 | 0.00086790934 | -11.137267 | 6.4931178 | 360.01532 | 360.0777 | -4.1725779
181.05926 | -3.369957 | -3.8760874 | -0.0012195228 | 0 | 0 | 0.00086851738 | -11.137292 | 6.4991417 | 360.01678 | 360.07773 | -4.1727009
181.05928 | -3.3699574 | -3.8772357 | -0.0020618036 | 0 | 0 | 0.00086808042 | -11.137319 | 6.4932761 | 360.01828 | 360.07779 | -4.1712799
181.0593 | -3.3699582 | -3.877316 | -0.0072252429 | 0 | 0 | -0.00015892964 | -11.19468 | 6.4948897 | 360.01974 | 360.07782 | -4.1711564
181.05932 | -3.3699586 | -3.8905563 | 0.0010431828 | 0 | 0 | -0.00024769103 | -11.199638 | 6.4950399 | 360.02121 | 360.07788 | -4.1711488
181.05934 | -3.3699591 | -3.8850842 | 0.0082962709 | 0 | 0 | -0.0002534446 | -11.199959 | 6.4950514 | 360.02271 | 360.07794 | -4.1711488
181.05936 | -3.3699596 | -3.8912086 | 0.00019358567 | 0 | 0 | -0.00025377612 | -11.199978 | 6.4971833 | 360.02417 | 360.07797 | -4.1725779
181.05938 | -3.3699601 | -3.8983672 | -0.009227396 | 0 | 0 | -0.00025418596 | -11.200005 | 6.4973669 | 360.02563 | 360.07803 | -4.1734147
181.0594 | -3.3699605 | -3.8989775 | -0.0034920298 | 0 | 0 | -0.0011108877 | -11.257367 | 6.4952474 | 360.02713 | 360.07806 | -4.1713419
181.05942 | -3.369961 | -3.905642 | 0.00064618647 | 0 | 0 | -0.00118493 | -11.262325 | 6.4950633 | 360.02859 | 360.07813 | -4.1725893
181.05944 | -3.3699617 | -3.9194489 | -0.0069889463 | 0 | 0 | -0.0011897293 | -11.262646 | 6.4950528 | 360.03006 | 360.07816 | -4.1719866
181.05946 | -3.3699622 | -3.9073918 | -0.0032954258 | 0 | 0 | -0.0011900059 | -11.262665 | 6.4993143 | 360.03156 | 360.07822 | -4.1712179
181.05948 | -3.3699625 | -3.9063301 | 0.0093747722 | 0 | 0 | -0.0011890025 | -11.262675 | 6.4954205 | 360.03302 | 360.07825 | -4.1711526
181.0595 | -3.3699632 | -3.9194989 | 0.006102649 | 0 | 0 | 0.0010368878 | -11.281795 | 6.4972076 | 360.03448 | 360.07831 | -4.1725774
181.05952 | -3.3699636 | -3.9206452 | -0.0065430445 | 0 | 0 | 0.0012292648 | -11.283447 | 6.4973679 | 360.03598 | 360.07834 | -4.1712723
181.05954 | -3.3699641 | -3.9339576 | -0.0069008269 | 0 | 0 | 0.0012417348 | -11.283554 | 6.4952474 | 360.03745 | 360.0784 | -4.172585
181.05956 | -3.3699648 | -3.9351058 | -0.00037665336 | 0 | 0 | 0.0012424532 | -11.283561 | 6.4950643 | 360.03891 | 360.07843 | -4.1719866
181.05958 | -3.3699653 | -3.9351804 | -0.0027171515 | 0 | 0 | 0.0012418266 | -11.283596 | 6.4971828 | 360.04041 | 360.07849 | -4.172647
181.0596 | -3.3699656 | -3.9351938 | -0.0065557393 | 0 | 0 | -0.00021297521 | -11.360078 | 6.4952369 | 360.04187 | 360.07852 | -4.1727052
181.05962 | -3.3699663 | -3.9550493 | 0.0047317026 | 0 | 0 | -0.00033870945 | -11.366688 | 6.4993281 | 360.04337 | 360.07858 | -4.172709
181.05964 | -3.3699667 | -3.9501395 | 0.0086134803 | 0 | 0 | -0.0003468596 | -11.367117 | 6.4996834 | 360.04483 | 360.07861 | -4.1712809
181.05966 | -3.3699672 | -3.9364464 | -0.00051194371 | 0 | 0 | -0.00034732922 | -11.367142 | 6.4954443 | 360.0463 | 360.07867 | -4.1718712
181.05968 | -3.3699679 | -3.948513 | -0.0092886332 | 0 | 0 | -0.00034770736 | -11.36716 | 6.4972115 | 360.04779 | 360.0787 | -4.1719251
181.0597 | -3.3699682 | -3.9562008 | -0.0027702798 | 0 | 0 | -0.0011187958 | -11.405402 | 6.5037622 | 360.04926 | 360.07877 | -4.1719289
181.05972 | -3.3699687 | -3.9568458 | -1.6524778e-05 | 0 | 0 | -0.0011854387 | -11.408707 | 6.4936671 | 360.05072 | 360.0788 | -4.1726437
181.05974 | -3.3699694 | -3.9634972 | -0.0070462418 | 0 | 0 | -0.0011897585 | -11.408921 | 6.4927845 | 360.05222 | 360.07886 | -4.1727047
181.05976 | -3.3699698 | -3.9442198 | -0.00039543185 | 0 | 0 | -0.0011900074 | -11.408933 | 6.4969902 | 360.05368 | 360.07889 | -4.1712804
181.05978 | -3.3699703 | -3.9557917 | 0.010350912 | 0 | 0 | -0.0011889635 | -11.408943 | 6.4973545 | 360.05515 | 360.07895 | -4.1725855
181.0598 | -3.3699708 | -3.9832916 | 0.0047294851 | 0 | 0 | 0.0011224857 | -11.428064 | 6.4952474 | 360.05664 | 360.07898 | -4.1727018
181.05982 | -3.3699713 | -3.9591768 | -0.0066628824 | 0 | 0 | 0.0013222573 | -11.429716 | 6.4971972 | 360.05811 | 360.07904 | -4.172709
181.05984 | -3.3699718 | -3.9702764 | -0.0054561743 | 0 | 0 | 0.0013352067 | -11.429823 | 6.4994993 | 360.05957 | 360.07907 | -4.1727099
181.05986 | -3.3699722 | -3.9646554 | 0.00047296891 | 0 | 0 | 0.0013359527 | -11.42983 | 6.4954286 | 360.06107 | 360.07913 | -4.1741371
181.05988 | -3.3699729 | -3.950917 | -0.0040978682 | 0 | 0 | 0.0013352099 | -11.429821 | 6.4886813 | 360.06253 | 360.07916 | -4.1714039
181.0599 | -3.3699734 | -3.9629753 | -0.0052242116 | 0 | 0 | -0.00037652469 | -11.4107 | 6.4966316 | 360.064 | 360.07922 | -4.171165
181.05992 | -3.3699737 | -3.9574237 | 0.0055764164 | 0 | 0 | -0.00052446476 | -11.409048 | 6.4951982 | 360.06549 | 360.07925 | -4.1725783
181.05994 | -3.3699744 | -3.9569244 | 0.010860986 | 0 | 0 | -0.00053405436 | -11.408941 | 6.4929276 | 360.06696 | 360.07932 | -4.1719866
181.05996 | -3.3699749 | -3.9635079 | -0.001043483 | 0 | 0 | -0.00053460686 | -11.408934 | 6.4927354 | 360.06842 | 360.07935 | -4.172647
181.05998 | -3.3699753 | -3.9574587 | -0.007160455 | 0 | 0 | -0.00053479354 | -11.408943 | 6.494853 | 360.06992 | 360.07941 | -4.1727047
181.06 | -3.369976 | -3.9569144 | -0.00040770235 | 0 | 0 | -0.00087750057 | -11.428064 | 6.4929061 | 360.07138 | 360.07944 | -4.1712804
181.06002 | -3.3699765 | -3.9370308 | 0.00090923061 | 0 | 0 | -0.00090711965 | -11.429716 | 6.4948678 | 360.07285 | 360.0795 | -4.172585
181.06004 | -3.3699768 | -3.9551642 | -0.0062442534 | 0 | 0 | -0.00090903963 | -11.429823 | 6.4993038 | 360.07434 | 360.07953 | -4.1712723
181.06006 | -3.3699775 | -3.9435306 | 0.00039702601 | 0 | 0 | -0.00090915023 | -11.42983 | 6.499681 | 360.07581 | 360.07959 | -4.1725855
181.06008 | -3.369978 | -3.942488 | 0.0096918475 | 0 | 0 | -0.0009082554 | -11.429813 | 6.49331 | 360.0773 | 360.07962 | -4.1727018
181.0601 | -3.3699784 | -3.9358008 | 0.0046703797 | 0 | 0 | 0.0010606278 | -11.391571 | 6.4927611 | 360.07877 | 360.07968 | -4.1727085
181.06012 | -3.3699791 | -3.9352219 | -0.0081180222 | 0 | 0 | 0.0012307923 | -11.388266 | 6.4969897 | 360.08023 | 360.07971 | -4.1712809
181.06014 | -3.3699794 | -3.9285622 | -0.0055814958 | 0 | 0 | 0.0012418224 | -11.388052 | 6.499485 | 360.08173 | 360.07977 | -4.172585
181.06016 | -3.3699799 | -3.9213653 | 0.0011912442 | 0 | 0 | 0.001242458 | -11.38804 | 6.4932995 | 360.08319 | 360.0798 | -4.1712723
181.06018 | -3.3699803 | -3.9141428 | -0.0033088343 | 0 | 0 | 0.0012417876 | -11.388004 | 6.4970217 | 360.08466 | 360.07986 | -4.1725855
181.0602 | -3.3699811 | -3.9267673 | -0.0037057654 | 0 | 0 | -0.00029869803 | -11.311522 | 6.4930935 | 360.08615 | 360.07993 | -4.1727018
181.06022 | -3.3699815 | -3.9212496 | 0.0064310511 | 0 | 0 | -0.0004318376 | -11.304912 | 6.4970088 | 360.08762 | 360.07996 | -4.172709
181.06024 | -3.369982 | -3.914124 | 0.010205295 | 0 | 0 | -0.00044046776 | -11.304483 | 6.493093 | 360.08908 | 360.08002 | -4.1727095
181.06026 | -3.3699825 | -3.9002771 | -0.002554527 | 0 | 0 | -0.000440965 | -11.304458 | 6.4970078 | 360.09058 | 360.08005 | -4.1727095
181.06028 | -3.369983 | -3.8924661 | -0.0087410882 | 0 | 0 | -0.00044126622 | -11.304431 | 6.4909611 | 360.09204 | 360.08011 | -4.1727095
181.0603 | -3.3699834 | -3.8719652 | -0.00054182328 | 0 | 0 | -0.0010409952 | -11.24707 | 6.4968266 | 360.09351 | 360.08014 | -4.1727095
181.06032 | -3.3699841 | -3.8834462 | 0.00017538563 | 0 | 0 | -0.0010928279 | -11.242112 | 6.4973454 | 360.095 | 360.0802 | -4.1727099
181.06034 | -3.3699846 | -3.8844738 | -0.0063074278 | 0 | 0 | -0.0010961877 | -11.241791 | 6.4995084 | 360.09647 | 360.08023 | -4.1741381
181.06036 | -3.3699851 | -3.8779249 | 0.00039260471 | 0 | 0 | -0.0010963812 | -11.241772 | 6.4933014 | 360.09793 | 360.08029 | -4.1728334
181.06038 | -3.3699856 | -3.8839641 | 0.0089653824 | 0 | 0 | -0.0010954516 | -11.241762 | 6.4970236 | 360.09943 | 360.08032 | -4.1727176
181.0604 | -3.3699861 | -3.8580248 | 0.0024299496 | 0 | 0 | 0.00095932255 | -11.222641 | 6.4973598 | 360.10089 | 360.08038 | -4.1727099
181.06042 | -3.3699865 | -3.862391 | -0.009036026 | 0 | 0 | 0.0011369106 | -11.220989 | 6.5037737 | 360.10236 | 360.08041 | -4.172709
181.06044 | -3.3699872 | -3.8628104 | -0.0049317805 | 0 | 0 | 0.001148422 | -11.220882 | 6.4979324 | 360.10385 | 360.08047 | -4.1719947
181.06046 | -3.3699877 | -3.8496008 | 0.00052172673 | 0 | 0 | 0.0011490854 | -11.220875 | 6.4952826 | 360.10532 | 360.08051 | -4.172648
181.06048 | -3.369988 | -3.848455 | -0.0062712883 | 0 | 0 | 0.0011482986 | -11.220831 | 6.4929328 | 360.10678 | 360.08057 | -4.1727052
181.0605 | -3.3699884 | -3.8417616 | -0.0039608851 | 0 | 0 | -0.00064942479 | -11.125229 | 6.4927363 | 360.10828 | 360.0806 | -4.1727099
181.06052 | -3.3699892 | -3.8411825 | 0.0056880005 | 0 | 0 | -0.00080479652 | -11.116966 | 6.4969864 | 360.10974 | 360.08066 | -4.1741381
181.06054 | -3.3699896 | -3.8345256 | 0.0072375108 | 0 | 0 | -0.00081486785 | -11.11643 | 6.4952226 | 360.11124 | 360.08069 | -4.1728334
181.06056 | -3.3699901 | -3.833945 | -0.0042602364 | 0 | 0 | -0.00081544812 | -11.116399 | 6.4950633 | 360.1127 | 360.08075 | -4.1727176
181.06058 | -3.3699906 | -3.8206694 | -0.0074317055 | 0 | 0 | -0.00081551872 | -11.116363 | 6.4971838 | 360.11417 | 360.08078 | -4.1727099
181.0606 | -3.3699911 | -3.8195231 | -0.00042646713 | 0 | 0 | -0.00090123859 | -11.039881 | 6.497366 | 360.11566 | 360.08084 | -4.1727095
181.06062 | -3.3699915 | -3.8194461 | -0.0019950727 | 0 | 0 | -0.00090864708 | -11.033271 | 6.4931154 | 360.11713 | 360.08087 | -4.1727095
181.06064 | -3.3699923 | -3.8128223 | -0.0079461606 | 0 | 0 | -0.00090912724 | -11.032842 | 6.4948797 | 360.11859 | 360.08093 | -4.1727095
181.06066 | -3.3699927 | -3.812247 | 0.00098141457 | 0 | 0 | -0.00090915494 | -11.032817 | 6.4971714 | 360.12009 | 360.08096 | -4.1727095
181.06068 | -3.3699932 | -3.8055935 | 0.0097435405 | 0 | 0 | -0.00090825569 | -11.032799 | 6.495235 | 360.12155 | 360.08102 | -4.1727095
181.0607 | -3.3699937 | -3.8116295 | 0.00031878555 | 0 | 0 | 0.0010606279 | -10.994557 | 6.4971948 | 360.12302 | 360.08105 | -4.1727095
181.06072 | -3.3699942 | -3.792309 | -0.0092196101 | 0 | 0 | 0.0012307923 | -10.991252 | 6.4952364 | 360.12451 | 360.08112 | -4.1727095
181.06074 | -3.3699946 | -3.7972472 | -0.0042176479 | 0 | 0 | 0.0012418224 | -10.991038 | 6.4971919 | 360.12598 | 360.08115 | -4.1727095
181.06076 | -3.3699954 | -3.7977073 | 0.00058345869 | 0 | 0 | 0.001242458 | -10.991026 | 6.4888411 | 360.12744 | 360.08121 | -4.1727099
181.06078 | -3.3699958 | -3.7911155 | -0.0069930116 | 0 | 0 | 0.0012415916 | -10.991008 | 6.4945111 | 360.12894 | 360.08124 | -4.1741385
181.0608 | -3.3699963 | -3.7839291 | -0.0032966563 | 0 | 0 | -0.00072729011 | -10.952765 | 6.4971471 | 360.1304 | 360.0813 | -4.174262
181.06082 | -3.3699968 | -3.7899392 | 0.007197354 | 0 | 0 | -0.00089745462 | -10.94946 | 6.4952331 | 360.13187 | 360.08133 | -4.1728411
181.06084 | -3.3699973 | -3.7904749 | 0.0059144618 | 0 | 0 | -0.0009084848 | -10.949246 | 6.4950638 | 360.13336 | 360.08139 | -4.172718
181.06086 | -3.3699977 | -3.7971261 | -0.0065565701 | 0 | 0 | -0.00090912031 | -10.949234 | 6.4971819 | 360.13483 | 360.08142 | -4.1727095
181.06088 | -3.3699982 | -3.7910781 | -0.0098053524 | 0 | 0 | -0.00090927217 | -10.949233 | 6.4931045 | 360.13629 | 360.08148 | -4.1712809
181.0609 | -3.3699989 | -3.7839239 | -0.0013537169 | 0 | 0 | -0.0011662816 | -10.949233 | 6.4970093 | 360.13779 | 360.08151 | -4.1718721
181.06092 | -3.3699992 | -3.7833197 | -0.0027975014 | 0 | 0 | -0.0011884943 | -10.949233 | 6.4930921 | 360.13925 | 360.08157 | -4.1740689
181.06094 | -3.3699996 | -3.7898998 | -0.0094652316 | 0 | 0 | -0.0011899339 | -10.949233 | 6.4948769 | 360.14072 | 360.0816 | -4.1728282
181.06096 | -3.3700004 | -3.7904699 | 0.0023030727 | 0 | 0 | -0.001190017 | -10.949233 | 6.4929094 | 360.14221 | 360.08167 | -4.1727176
181.06098 | -3.3700008 | -3.7905068 | 0.0084086796 | 0 | 0 | -0.0011890813 | -10.949233 | 6.4991312 | 360.14368 | 360.0817 | -4.1727104
181.061 | -3.3700013 | -3.7905118 | -0.0012503132 | 0 | 0 | 0.0008657971 | -10.949233 | 6.4996705 | 360.14517 | 360.08176 | -4.1734238
181.06102 | -3.3700018 | -3.7971377 | -0.009353064 | 0 | 0 | 0.0010433939 | -10.949233 | 6.4954414 | 360.14664 | 360.08182 | -4.1720572
181.06104 | -3.3700023 | -3.8109455 | -0.0049536368 | 0 | 0 | 0.0010549059 | -10.949233 | 6.4929457 | 360.1481 | 360.08185 | -4.1726518
181.06106 | -3.3700027 | -3.80551 | -0.0023827581 | 0 | 0 | 0.0010555693 | -10.949233 | 6.4991317 | 360.1496 | 360.08191 | -4.1727057
181.06108 | -3.3700035 | -3.8116369 | -0.0079735387 | 0 | 0 | 0.0010547433 | -10.949259 | 6.49541 | 360.15106 | 360.08194 | -4.1727095
181.0611 | -3.3700039 | -3.8187954 | -0.004101919 | 0 | 0 | -0.00082872482 | -11.006622 | 6.5014691 | 360.15253 | 360.082 | -4.172709
181.06112 | -3.3700044 | -3.8194058 | 0.0071285916 | 0 | 0 | -0.00099150732 | -11.01158 | 6.4956059 | 360.15402 | 360.08203 | -4.1712809
181.06114 | -3.3700049 | -3.8260641 | 0.0037320394 | 0 | 0 | -0.001002059 | -11.011901 | 6.4972157 | 360.15549 | 360.08209 | -4.1725855
181.06116 | -3.3700054 | -3.8266387 | -0.0081963269 | 0 | 0 | -0.001002667 | -11.01192 | 6.4888444 | 360.15695 | 360.08212 | -4.1727018
181.06118 | -3.3700058 | -3.8266819 | -0.0099433307 | 0 | 0 | -0.0010027783 | -11.011938 | 6.4987736 | 360.15845 | 360.08218 | -4.1727085
181.0612 | -3.3700063 | -3.8399224 | -0.0020893011 | 0 | 0 | -0.0011741885 | -11.050179 | 6.4953833 | 360.15991 | 360.08221 | -4.1719937
181.06122 | -3.370007 | -3.841073 | -0.0043119369 | 0 | 0 | -0.0011890029 | -11.053484 | 6.4929409 | 360.16138 | 360.08228 | -4.1705046
181.06124 | -3.3700075 | -3.8543856 | -0.0074170968 | 0 | 0 | -0.0011899631 | -11.053698 | 6.4948688 | 360.16287 | 360.08231 | -4.1710911
181.06126 | -3.3700078 | -3.8555372 | 0.00320779 | 0 | 0 | -0.0011900185 | -11.05371 | 6.49717 | 360.16434 | 360.08237 | -4.171145
181.06128 | -3.3700085 | -3.8622313 | 0.0077566579 | 0 | 0 | -0.0011891206 | -11.053755 | 6.4931045 | 360.1658 | 360.0824 | -4.1718612
181.0613 | -3.3700089 | -3.8628073 | -0.0020344129 | 0 | 0 | 0.00078017823 | -11.149358 | 6.4991446 | 360.1673 | 360.08246 | -4.1697817
181.06132 | -3.3700094 | -3.8628449 | -0.009418617 | 0 | 0 | 0.00095037895 | -11.157621 | 6.4996719 | 360.16876 | 360.08249 | -4.1724577
181.06134 | -3.3700101 | -3.8628533 | -0.0027796673 | 0 | 0 | 0.00096141145 | -11.158157 | 6.4954414 | 360.17023 | 360.08255 | -4.1726928
181.06136 | -3.3700104 | -3.8760917 | -0.0021950763 | 0 | 0 | 0.00096204714 | -11.158188 | 6.4929433 | 360.17172 | 360.08258 | -4.171279
181.06138 | -3.3700109 | -3.8772359 | -0.0086871022 | 0 | 0 | 0.00096121972 | -11.158206 | 6.4927378 | 360.17319 | 360.08264 | -4.1711564
181.0614 | -3.3700116 | -3.8773191 | -0.0034372199 | 0 | 0 | -0.00092240138 | -11.196447 | 6.4991217 | 360.17465 | 360.08267 | -4.1711488
181.06142 | -3.370012 | -3.8971815 | 0.0086394865 | 0 | 0 | -0.0010851971 | -11.199752 | 6.501802 | 360.17615 | 360.08273 | -4.1711483
181.06144 | -3.3700125 | -3.898901 | 0.0038607174 | 0 | 0 | -0.0010957496 | -11.199966 | 6.4956255 | 360.17761 | 360.08276 | -4.1711483
181.06146 | -3.3700132 | -3.9056342 | -0.0096394764 | 0 | 0 | -0.0010963576 | -11.199978 | 6.4929543 | 360.17911 | 360.08282 | -4.1711483
181.06148 | -3.3700135 | -3.9128325 | -0.0086158533 | 0 | 0 | -0.0010963512 | -11.200023 | 6.4906039 | 360.18057 | 360.08286 | -4.1711488
181.0615 | -3.370014 | -3.9134419 | -0.0012461505 | 0 | 0 | -0.0010106207 | -11.295626 | 6.4925404 | 360.18204 | 360.08292 | -4.1725769
181.06152 | -3.3700147 | -3.9134781 | -0.0049664169 | 0 | 0 | -0.0010032112 | -11.303889 | 6.4991059 | 360.18353 | 360.08295 | -4.1712718
181.06154 | -3.3700151 | -3.9068732 | -0.0067488467 | 0 | 0 | -0.0010027309 | -11.304425 | 6.4975367 | 360.185 | 360.08301 | -4.1711564
181.06156 | -3.3700156 | -3.9327817 | 0.0039928248 | 0 | 0 | -0.0010027033 | -11.304456 | 6.4931254 | 360.18646 | 360.08304 | -4.1725774
181.06158 | -3.3700161 | -3.9416494 | 0.007822928 | 0 | 0 | -0.0010018793 | -11.304492 | 6.4927487 | 360.18796 | 360.0831 | -4.1712718
181.0616 | -3.3700166 | -3.9357512 | -0.0027562086 | 0 | 0 | 0.00079601159 | -11.380974 | 6.4969878 | 360.18942 | 360.08313 | -4.1711559
181.06162 | -3.3700171 | -3.9418499 | -0.0094814561 | 0 | 0 | 0.0009513977 | -11.387584 | 6.4973531 | 360.19089 | 360.08319 | -4.1711488
181.06164 | -3.3700175 | -3.9556172 | -0.0035094752 | 0 | 0 | 0.00096146995 | -11.388013 | 6.4931145 | 360.19238 | 360.08322 | -4.1711488
181.06166 | -3.3700182 | -3.9369354 | -0.0015321657 | 0 | 0 | 0.00096205028 | -11.388038 | 6.4948788 | 360.19385 | 360.08328 | -4.1725769
181.06168 | -3.3700187 | -3.9286883 | -0.0071761864 | 0 | 0 | 0.0009612983 | -11.388022 | 6.4950399 | 360.19531 | 360.08331 | -4.1719851
181.0617 | -3.370019 | -3.9544835 | -0.001130886 | 0 | 0 | -0.00075099157 | -11.34978 | 6.4971805 | 360.19681 | 360.08337 | -4.1697898
181.06172 | -3.3700197 | -3.9501033 | 0.0081089456 | 0 | 0 | -0.0008989796 | -11.346475 | 6.4931059 | 360.19827 | 360.0834 | -4.1724582
181.06174 | -3.3700202 | -3.9364474 | 0.0016320536 | 0 | 0 | -0.00090857228 | -11.346261 | 6.5012722 | 360.19974 | 360.08347 | -4.1712646
181.06176 | -3.3700206 | -3.9551296 | -0.010554981 | 0 | 0 | -0.00090912502 | -11.346249 | 6.4934621 | 360.20123 | 360.0835 | -4.1725845
181.06178 | -3.3700213 | -3.9501503 | -0.0057871072 | 0 | 0 | -0.00090903725 | -11.346274 | 6.4991646 | 360.2027 | 360.08356 | -4.1712718
181.0618 | -3.3700216 | -3.9496853 | -0.00027456557 | 0 | 0 | -0.00065190467 | -11.403635 | 6.49541 | 360.20416 | 360.08359 | -4.1711564
181.06182 | -3.3700221 | -3.9496515 | -0.006339177 | 0 | 0 | -0.00062968145 | -11.408593 | 6.4972067 | 360.20566 | 360.08365 | -4.1725774
181.06184 | -3.3700228 | -3.9430301 | -0.0054161958 | 0 | 0 | -0.00062824093 | -11.408914 | 6.4973669 | 360.20712 | 360.08371 | -4.1712718
181.06186 | -3.3700233 | -3.942461 | 0.0062875533 | 0 | 0 | -0.00062815793 | -11.408933 | 6.4931164 | 360.20859 | 360.08374 | -4.1711559
181.06188 | -3.3700237 | -3.9490404 | 0.0072920462 | 0 | 0 | -0.0006275269 | -11.408934 | 6.4970107 | 360.21008 | 360.0838 | -4.1711493
181.0619 | -3.3700242 | -3.9429972 | -0.0042579705 | 0 | 0 | 0.00074204413 | -11.408934 | 6.4952226 | 360.21155 | 360.08383 | -4.1718626
181.06192 | -3.3700247 | -3.9556944 | -0.010335652 | 0 | 0 | 0.00086041202 | -11.408934 | 6.4929314 | 360.21304 | 360.08389 | -4.1712098
181.06194 | -3.3700252 | -3.9435651 | -0.0021295669 | 0 | 0 | 0.00086808472 | -11.408934 | 6.4969993 | 360.21451 | 360.08392 | -4.1711521
181.06196 | -3.3700256 | -3.9424932 | -0.0021365129 | 0 | 0 | 0.00086852681 | -11.408934 | 6.4973559 | 360.21597 | 360.08398 | -4.1711483
181.06198 | -3.3700264 | -3.9424233 | -0.0072313282 | 0 | 0 | 0.00086780649 | -11.408925 | 6.4973788 | 360.21747 | 360.08401 | -4.1711488
181.062 | -3.3700268 | -3.9424191 | -0.0018602479 | 0 | 0 | -0.00075889716 | -11.389805 | 6.4973783 | 360.21893 | 360.08408 | -4.1718631
181.06202 | -3.3700273 | -3.942416 | 0.0087714028 | 0 | 0 | -0.00089948834 | -11.388153 | 6.4931159 | 360.2204 | 360.08411 | -4.1719251
181.06204 | -3.3700278 | -3.9357934 | 0.00023974004 | 0 | 0 | -0.00090860151 | -11.388046 | 6.4948788 | 360.22189 | 360.08417 | -4.1726427
181.06206 | -3.3700283 | -3.9285991 | -0.00995168 | 0 | 0 | -0.00090912654 | -11.388039 | 6.495039 | 360.22336 | 360.0842 | -4.1727047
181.06208 | -3.3700287 | -3.9213705 | -0.0064577581 | 0 | 0 | -0.00090907654 | -11.388013 | 6.4950504 | 360.22482 | 360.08426 | -4.1712804
181.0621 | -3.3700294 | -3.920753 | 0.0011176069 | 0 | 0 | -0.0007376484 | -11.330652 | 6.4950514 | 360.22632 | 360.08429 | -4.1718717
181.06212 | -3.3700299 | -3.9074748 | -0.0062176022 | 0 | 0 | -0.00072283222 | -11.325694 | 6.4971814 | 360.22778 | 360.08435 | -4.1726394
181.06214 | -3.3700302 | -3.9063284 | -0.005407956 | 0 | 0 | -0.00072187191 | -11.325373 | 6.4931035 | 360.22925 | 360.08438 | -4.1712761
181.06216 | -3.3700309 | -3.9062543 | 0.0070134318 | 0 | 0 | -0.00072181656 | -11.325354 | 6.4948773 | 360.23074 | 360.08444 | -4.1725855
181.06218 | -3.3700314 | -3.9062469 | 0.0059031728 | 0 | 0 | -0.00072122604 | -11.325336 | 6.4929085 | 360.23221 | 360.08447 | -4.1727014
181.0622 | -3.3700318 | -3.8996274 | -0.005104424 | 0 | 0 | 0.00056298159 | -11.287093 | 6.4969969 | 360.23367 | 360.08453 | -4.1719937
181.06222 | -3.3700325 | -3.8990493 | -0.0082277125 | 0 | 0 | 0.00067397178 | -11.283788 | 6.4930921 | 360.23517 | 360.08456 | -4.1712189
181.06224 | -3.3700328 | -3.8857706 | -0.0012194128 | 0 | 0 | 0.00068116619 | -11.283574 | 6.4970083 | 360.23663 | 360.08463 | -4.1725817
181.06226 | -3.3700333 | -3.8779988 | -0.0013369138 | 0 | 0 | 0.00068158074 | -11.283562 | 6.4930916 | 360.2381 | 360.08466 | -4.1719866
181.06228 | -3.3700337 | -3.8641169 | -0.0078871325 | 0 | 0 | 0.00068089808 | -11.283509 | 6.4948778 | 360.23959 | 360.08472 | -4.1719327
181.0623 | -3.3700345 | -3.8695476 | 0.0024370695 | 0 | 0 | -0.00086033717 | -11.168786 | 6.495039 | 360.24106 | 360.08475 | -4.1726432
181.06232 | -3.3700349 | -3.8634176 | 0.0091446983 | 0 | 0 | -0.00099354156 | -11.158871 | 6.4950495 | 360.24252 | 360.08481 | -4.1719904
181.06234 | -3.3700354 | -3.8496399 | 0.0017155729 | 0 | 0 | -0.0010021758 | -11.158228 | 6.4929199 | 360.24402 | 360.08484 | -4.1726475
181.06236 | -3.3700359 | -3.8484571 | -0.0090977699 | 0 | 0 | -0.0010026734 | -11.158191 | 6.4969988 | 360.24548 | 360.0849 | -4.1727047
181.06238 | -3.3700364 | -3.8417556 | -0.0042100577 | 0 | 0 | -0.0010024651 | -11.158163 | 6.497354 | 360.24698 | 360.08493 | -4.1719942
181.0624 | -3.3700368 | -3.8279493 | -0.00014098569 | 0 | 0 | -0.00048847124 | -11.100801 | 6.4931126 | 360.24844 | 360.08499 | -4.1719332
181.06242 | -3.3700376 | -3.8466201 | -0.0063295807 | 0 | 0 | -0.00044404826 | -11.095843 | 6.4906163 | 360.24991 | 360.08502 | -4.1726437
181.06244 | -3.370038 | -3.8350184 | -0.0032376326 | 0 | 0 | -0.00044116873 | -11.095522 | 6.4968071 | 360.2514 | 360.08508 | -4.1727052
181.06246 | -3.3700385 | -3.8273582 | 0.0079272734 | 0 | 0 | -0.00044100281 | -11.095503 | 6.5037379 | 360.25287 | 360.08511 | -4.1727095
181.06248 | -3.370039 | -3.8200932 | 0.0059777689 | 0 | 0 | -0.0004405239 | -11.095476 | 6.49793 | 360.25433 | 360.08517 | -4.1727095
181.0625 | -3.3700395 | -3.8062418 | -0.0058254092 | 0 | 0 | 0.00058671774 | -11.038115 | 6.4952826 | 360.25583 | 360.08521 | -4.1727095
181.06252 | -3.3700399 | -3.8050578 | -0.0075646266 | 0 | 0 | 0.00067549897 | -11.033157 | 6.4929328 | 360.25729 | 360.08527 | -4.1727095
181.06254 | -3.3700407 | -3.8049843 | -0.00043536417 | 0 | 0 | 0.00068125397 | -11.032836 | 6.4927363 | 360.25876 | 360.0853 | -4.1727095
181.06256 | -3.3700411 | -3.8115966 | -0.0027209863 | 0 | 0 | 0.00068158552 | -11.032817 | 6.4969854 | 360.26025 | 360.08536 | -4.172709
181.06258 | -3.3700414 | -3.8055427 | -0.0065562925 | 0 | 0 | 0.00068097666 | -11.032799 | 6.4930906 | 360.26172 | 360.08539 | -4.1719947
181.0626 | -3.3700418 | -3.791769 | 0.0040062689 | 0 | 0 | -0.00068894133 | -10.994557 | 6.4948759 | 360.26318 | 360.08545 | -4.1726484
181.06262 | -3.3700426 | -3.7905898 | 0.010002377 | 0 | 0 | -0.00080733915 | -10.991252 | 6.490777 | 360.26468 | 360.08548 | -4.1741343
181.06264 | -3.370043 | -3.7905107 | 0.00033550724 | 0 | 0 | -0.00081501371 | -10.991038 | 6.4968133 | 360.26614 | 360.08554 | -4.172833
181.06266 | -3.3700435 | -3.7838871 | -0.009217984 | 0 | 0 | -0.00081545598 | -10.991026 | 6.4952106 | 360.26761 | 360.08557 | -4.172718
181.06268 | -3.3700442 | -3.7833176 | -0.0027657561 | 0 | 0 | -0.00081524468 | -10.990999 | 6.4950576 | 360.2691 | 360.08563 | -4.1741385
181.0627 | -3.3700445 | -3.7898908 | -1.5933418e-05 | 0 | 0 | -0.00030127104 | -10.933637 | 6.4865236 | 360.27057 | 360.08569 | -4.1728334
181.06272 | -3.3700449 | -3.7706091 | -0.0063204742 | 0 | 0 | -0.00025684977 | -10.928679 | 6.4921799 | 360.27203 | 360.08572 | -4.172718
181.06274 | -3.3700457 | -3.7821655 | -0.0010594276 | 0 | 0 | -0.00025397033 | -10.928358 | 6.4905572 | 360.27353 | 360.08578 | -4.1734238
181.06276 | -3.3700461 | -3.7765749 | 0.0088419029 | 0 | 0 | -0.00025380446 | -10.928339 | 6.4989309 | 360.27499 | 360.08582 | -4.172771
181.06278 | -3.3700466 | -3.762835 | 0.0067784758 | 0 | 0 | -0.00025336476 | -10.928312 | 6.4953933 | 360.27649 | 360.08588 | -4.1727138
181.0628 | -3.3700471 | -3.7682741 | -0.0064839702 | 0 | 0 | 0.00068817998 | -10.870951 | 6.4929414 | 360.27795 | 360.08591 | -4.1727095
181.06282 | -3.3700476 | -3.7621534 | -0.007622377 | 0 | 0 | 0.0007695547 | -10.865993 | 6.4948668 | 360.27942 | 360.08597 | -4.1727099
181.06284 | -3.370048 | -3.7682338 | 0.0010118043 | 0 | 0 | 0.00077482942 | -10.865672 | 6.4929085 | 360.28091 | 360.086 | -4.1734238
181.06286 | -3.3700488 | -3.7687678 | -0.0033218602 | 0 | 0 | 0.00077513338 | -10.865653 | 6.4991288 | 360.28238 | 360.08606 | -4.172771
181.06288 | -3.3700492 | -3.7621832 | -0.0066102641 | 0 | 0 | 0.00077448389 | -10.865652 | 6.4954066 | 360.28384 | 360.08609 | -4.1727138
181.0629 | -3.3700497 | -3.7616222 | 0.0054548411 | 0 | 0 | -0.00068103429 | -10.865652 | 6.4929414 | 360.28534 | 360.08615 | -4.1727095
181.06292 | -3.3700502 | -3.7814434 | 0.010127012 | 0 | 0 | -0.00080683042 | -10.865652 | 6.4927359 | 360.2868 | 360.08618 | -4.1727099
181.06294 | -3.3700507 | -3.7831545 | -0.0011076876 | 0 | 0 | -0.00081498461 | -10.865652 | 6.494854 | 360.28827 | 360.08624 | -4.1734238
181.06296 | -3.3700511 | -3.7766523 | -0.0093422849 | 0 | 0 | -0.0008154544 | -10.865652 | 6.4950371 | 360.28976 | 360.08627 | -4.172771
181.06298 | -3.3700516 | -3.7893281 | -0.0013222109 | 0 | 0 | -0.00081516628 | -10.865687 | 6.4929175 | 360.29123 | 360.08633 | -4.1727138
181.063 | -3.3700523 | -3.7970548 | 0.00083426596 | 0 | 0 | -0.00012992321 | -10.942168 | 6.4927325 | 360.29269 | 360.08636 | -4.1727095
181.06302 | -3.3700526 | -3.7976961 | -0.0062500215 | 0 | 0 | -7.069968e-05 | -10.948778 | 6.490593 | 360.29419 | 360.08643 | -4.1727095
181.06304 | -3.3700531 | -3.791127 | -0.0017809835 | 0 | 0 | -6.6860768e-05 | -10.949207 | 6.4989338 | 360.29565 | 360.08646 | -4.172709
181.06306 | -3.3700538 | -3.8104093 | 0.0087777497 | 0 | 0 | -6.6639579e-05 | -10.949232 | 6.4953952 | 360.29712 | 360.08652 | -4.1712809
181.06308 | -3.3700542 | -3.7988527 | 0.0031438491 | 0 | 0 | -6.6470966e-05 | -10.949242 | 6.4972029 | 360.29861 | 360.08655 | -4.172585
181.0631 | -3.3700547 | -3.80444 | -0.0089749703 | 0 | 0 | 0.00027598525 | -10.968363 | 6.490972 | 360.30008 | 360.08661 | -4.1712723
181.06312 | -3.3700554 | -3.8115673 | -0.0071058199 | 0 | 0 | 0.00030558274 | -10.970015 | 6.4925604 | 360.30154 | 360.08664 | -4.1725855
181.06314 | -3.3700557 | -3.8187914 | -0.0011168824 | 0 | 0 | 0.00030750124 | -10.970122 | 6.4905787 | 360.30304 | 360.0867 | -4.1727018
181.06316 | -3.3700562 | -3.8194087 | -0.0049580643 | 0 | 0 | 0.00030761177 | -10.970129 | 6.492537 | 360.3045 | 360.08673 | -4.1727085
181.06318 | -3.3700569 | -3.8326898 | -0.0067473701 | 0 | 0 | 0.00030714762 | -10.970173 | 6.4948416 | 360.30597 | 360.08679 | -4.1712804
181.0632 | -3.3700573 | -3.8404555 | 0.0061702561 | 0 | 0 | -0.00072055205 | -11.065775 | 6.4950361 | 360.30746 | 360.08682 | -4.1711564
181.06322 | -3.3700578 | -3.8411047 | 0.0080107823 | 0 | 0 | -0.0008093731 | -11.074038 | 6.4929175 | 360.30893 | 360.08688 | -4.1711493
181.06324 | -3.3700583 | -3.8477654 | -0.0034700956 | 0 | 0 | -0.0008151306 | -11.074574 | 6.4927344 | 360.31042 | 360.08691 | -4.1725774
181.06326 | -3.3700588 | -3.8483465 | -0.0095431749 | 0 | 0 | -0.00081546226 | -11.074605 | 6.494854 | 360.31189 | 360.08698 | -4.1727014
181.06328 | -3.3700593 | -3.8616159 | -0.0027870871 | 0 | 0 | -0.00081524503 | -11.074641 | 6.495038 | 360.31335 | 360.08701 | -4.1727085
181.0633 | -3.3700597 | -3.8495326 | -0.00074355898 | 0 | 0 | -0.00030127104 | -11.151124 | 6.4950514 | 360.31485 | 360.08707 | -4.1712809
181.06332 | -3.3700604 | -3.8683269 | -0.0071087144 | 0 | 0 | -0.00025684977 | -11.157734 | 6.4971814 | 360.31631 | 360.0871 | -4.1718707
181.06334 | -3.3700609 | -3.8832059 | 0.0003250665 | 0 | 0 | -0.00025397033 | -11.158163 | 6.4931035 | 360.31778 | 360.08716 | -4.1712108
181.06336 | -3.3700612 | -3.8712246 | 0.0089603774 | 0 | 0 | -0.00025380446 | -11.158188 | 6.4948792 | 360.31927 | 360.08719 | -4.1711526
181.06338 | -3.3700619 | -3.8834026 | 0.00097838149 | 0 | 0 | -0.00025367795 | -11.158215 | 6.4971714 | 360.32074 | 360.08725 | -4.1725779
181.0634 | -3.3700624 | -3.8911026 | -0.0091624679 | 0 | 0 | 3.2477565e-06 | -11.215576 | 6.4952312 | 360.3222 | 360.08728 | -4.1727014
181.06342 | -3.3700628 | -3.9049802 | -0.0071173166 | 0 | 0 | 2.5453057e-05 | -11.220534 | 6.4886675 | 360.3237 | 360.08734 | -4.1727085
181.06344 | -3.3700635 | -3.8995523 | 0.00033307192 | 0 | 0 | 2.6892418e-05 | -11.220855 | 6.4944973 | 360.32516 | 360.08737 | -4.1712809
181.06346 | -3.3700638 | -3.9122956 | -0.0062845084 | 0 | 0 | 2.6975353e-05 | -11.220874 | 6.4928842 | 360.32663 | 360.08743 | -4.172585
181.06348 | -3.3700643 | -3.9134102 | -0.0061389944 | 0 | 0 | 2.666637e-05 | -11.22091 | 6.4969974 | 360.32813 | 360.08746 | -4.1712723
181.0635 | -3.370065 | -3.9201016 | 0.0055001094 | 0 | 0 | -0.00065852224 | -11.297392 | 6.4973559 | 360.32959 | 360.08752 | -4.1725855
181.06352 | -3.3700655 | -3.9206805 | 0.0079513965 | 0 | 0 | -0.00071774103 | -11.304002 | 6.4973769 | 360.33105 | 360.08759 | -4.1727018
181.06354 | -3.3700659 | -3.9273376 | -0.0041998462 | 0 | 0 | -0.00072157965 | -11.304431 | 6.4931169 | 360.33255 | 360.08762 | -4.1727085
181.06356 | -3.3700666 | -3.9279091 | -0.011057066 | 0 | 0 | -0.00072180078 | -11.304456 | 6.4970117 | 360.33401 | 360.08768 | -4.1712809
181.06358 | -3.3700669 | -3.9213326 | -0.002191694 | 0 | 0 | -0.00072157767 | -11.304466 | 6.4973593 | 360.33548 | 360.08771 | -4.1718707
181.0636 | -3.3700674 | -3.9340041 | -0.0014156624 | 0 | 0 | -0.000207708 | -11.323587 | 6.5037732 | 360.33698 | 360.08777 | -4.1712108
181.06362 | -3.3700681 | -3.941731 | -0.007892455 | 0 | 0 | -0.00016329576 | -11.325239 | 6.4958005 | 360.33844 | 360.0878 | -4.1711526
181.06364 | -3.3700686 | -3.9423752 | 0.0017106996 | 0 | 0 | -0.00016041694 | -11.325346 | 6.4950962 | 360.3399 | 360.08786 | -4.1718636
181.06366 | -3.370069 | -3.9424224 | 0.0090809343 | 0 | 0 | -0.00016025107 | -11.325353 | 6.4886575 | 360.3414 | 360.08789 | -4.1726389
181.06368 | -3.3700695 | -3.9556603 | -0.00046656505 | 0 | 0 | -0.00016024211 | -11.325397 | 6.4923663 | 360.34286 | 360.08795 | -4.1719904
181.0637 | -3.37007 | -3.9501853 | -0.010737843 | 0 | 0 | -0.00016024163 | -11.420999 | 6.4948306 | 360.34436 | 360.08798 | -4.172647
181.06372 | -3.3700705 | -3.9496903 | -0.0050744521 | 0 | 0 | -0.00016024162 | -11.429262 | 6.4950366 | 360.34583 | 360.08804 | -4.1712766
181.06374 | -3.3700709 | -3.95628 | -0.0016650771 | 0 | 0 | -0.00016024162 | -11.429798 | 6.4950514 | 360.34729 | 360.08807 | -4.172585
181.06376 | -3.3700716 | -3.9634664 | -0.0071864123 | 0 | 0 | -0.00016024162 | -11.429829 | 6.4971814 | 360.34879 | 360.08813 | -4.1719861
181.06378 | -3.3700721 | -3.9574564 | -0.0047612865 | 0 | 0 | -0.00016039835 | -11.42983 | 6.4931026 | 360.35025 | 360.08817 | -4.1712179
181.0638 | -3.3700724 | -3.9569263 | 0.0070711314 | 0 | 0 | -0.00050299283 | -11.42983 | 6.4927468 | 360.35172 | 360.08823 | -4.1711521
181.06382 | -3.3700731 | -3.9635048 | 0.0059066196 | 0 | 0 | -0.00053260213 | -11.42983 | 6.4948559 | 360.35321 | 360.08826 | -4.1711483
181.06384 | -3.3700736 | -3.9508333 | -0.0058309552 | 0 | 0 | -0.00053452147 | -11.42983 | 6.4971709 | 360.35468 | 360.08832 | -4.1711488
181.06386 | -3.370074 | -3.9431098 | -0.0097432891 | 0 | 0 | -0.00053463207 | -11.42983 | 6.4973669 | 360.35614 | 360.08835 | -4.1725769
181.06388 | -3.3700747 | -3.9490788 | -0.0028013021 | 0 | 0 | -0.00053452043 | -11.429821 | 6.4973788 | 360.35764 | 360.08841 | -4.1712718
181.0639 | -3.3700752 | -3.9363711 | -0.0036481218 | 0 | 0 | -0.00027753305 | -11.4107 | 6.4952497 | 360.3591 | 360.08844 | -4.1711559
181.06392 | -3.3700755 | -3.9352582 | -0.0080839312 | 0 | 0 | -0.00025532237 | -11.409048 | 6.4993286 | 360.36057 | 360.0885 | -4.1711488
181.06394 | -3.3700762 | -3.92857 | 0.0024240443 | 0 | 0 | -0.0002538827 | -11.408941 | 6.4996834 | 360.36206 | 360.08853 | -4.1711483
181.06396 | -3.3700767 | -3.9346132 | 0.0084168883 | 0 | 0 | -0.00025379975 | -11.408934 | 6.4954433 | 360.36353 | 360.08859 | -4.1711488
181.06398 | -3.3700771 | -3.9351449 | -0.00052495691 | 0 | 0 | -0.00025375606 | -11.408917 | 6.4950771 | 360.36499 | 360.08862 | -4.1725769
181.064 | -3.3700776 | -3.9285579 | -0.010016112 | 0 | 0 | -0.00016814916 | -11.370675 | 6.4971819 | 360.36649 | 360.08868 | -4.1712718
181.06402 | -3.3700781 | -3.9213622 | -0.0042859083 | 0 | 0 | -0.00016075042 | -11.36737 | 6.4909735 | 360.36795 | 360.08871 | -4.1711559
181.06404 | -3.3700786 | -3.9075172 | -0.0015986047 | 0 | 0 | -0.00016027082 | -11.367156 | 6.4989591 | 360.36942 | 360.08878 | -4.1711493
181.06406 | -3.370079 | -3.9129472 | -0.00790668 | 0 | 0 | -0.00016024319 | -11.367144 | 6.4975281 | 360.37091 | 360.08881 | -4.1718626
181.06408 | -3.3700798 | -3.900207 | -0.0033718797 | 0 | 0 | -0.00016032004 | -11.367099 | 6.4952574 | 360.37238 | 360.08887 | -4.1712098
181.0641 | -3.3700802 | -3.905709 | 0.0064668343 | 0 | 0 | -0.00033154027 | -11.271497 | 6.4950652 | 360.37384 | 360.0889 | -4.1711521
181.06412 | -3.3700807 | -3.8929644 | 0.00657719 | 0 | 0 | -0.00034633832 | -11.263234 | 6.4971838 | 360.37534 | 360.08896 | -4.1711488
181.06414 | -3.3700812 | -3.878617 | -0.0072224694 | 0 | 0 | -0.00034729755 | -11.262698 | 6.4973669 | 360.3768 | 360.08899 | -4.1718626
181.06416 | -3.3700817 | -3.8840201 | -0.0084120287 | 0 | 0 | -0.00034735282 | -11.262667 | 6.4952464 | 360.3783 | 360.08905 | -4.1712098
181.06418 | -3.3700821 | -3.8845112 | -0.0012320516 | 0 | 0 | -0.00034723827 | -11.262649 | 6.4929357 | 360.37976 | 360.08908 | -4.1711526
181.0642 | -3.3700829 | -3.877918 | -0.0027885919 | 0 | 0 | -9.0355359e-05 | -11.224407 | 6.5033932 | 360.38123 | 360.08914 | -4.1725764
181.06422 | -3.3700833 | -3.8641093 | -0.007286706 | 0 | 0 | -6.8153749e-05 | -11.221102 | 6.4936438 | 360.38272 | 360.08917 | -4.1698437
181.06424 | -3.3700836 | -3.8629191 | 0.0039429353 | 0 | 0 | -6.6714623e-05 | -11.220888 | 6.4949145 | 360.38419 | 360.08923 | -4.172462
181.06426 | -3.3700843 | -3.8429847 | 0.00927273 | 0 | 0 | -6.6631706e-05 | -11.220876 | 6.4971743 | 360.38565 | 360.08926 | -4.1726937
181.06428 | -3.3700848 | -3.8412607 | -0.00045349341 | 0 | 0 | -6.6666413e-05 | -11.220823 | 6.4973688 | 360.38715 | 360.08932 | -4.172708
181.0643 | -3.3700852 | -3.8345301 | -0.0092848139 | 0 | 0 | -0.00015232892 | -11.106099 | 6.5016437 | 360.38861 | 360.08936 | -4.1719937
181.06432 | -3.370086 | -3.8339517 | -0.002770059 | 0 | 0 | -0.00015973247 | -11.096184 | 6.4998789 | 360.39008 | 360.08942 | -4.1712189
181.06434 | -3.3700864 | -3.8339078 | -1.6180456e-05 | 0 | 0 | -0.0001602124 | -11.095541 | 6.4933228 | 360.39157 | 360.08948 | -4.1725821
181.06436 | -3.3700867 | -3.8206675 | -0.0063211513 | 0 | 0 | -0.00016024004 | -11.095504 | 6.4927607 | 360.39304 | 360.08951 | -4.1727014
181.06438 | -3.3700871 | -3.8195171 | -0.0025110797 | 0 | 0 | -0.00016028069 | -11.095476 | 6.4948568 | 360.3945 | 360.08957 | -4.1727085
181.0644 | -3.3700879 | -3.8062072 | 0.0079897195 | 0 | 0 | -0.00024588747 | -11.038115 | 6.4971719 | 360.396 | 360.0896 | -4.1712809
181.06442 | -3.3700883 | -3.8116751 | 0.0052550887 | 0 | 0 | -0.00025328621 | -11.033157 | 6.4994979 | 360.39746 | 360.08966 | -4.1725855
181.06444 | -3.3700888 | -3.8055534 | -0.0073385821 | 0 | 0 | -0.00025376579 | -11.032836 | 6.4954305 | 360.39893 | 360.08969 | -4.1727018
181.06446 | -3.3700893 | -3.8050079 | -0.0062412797 | 0 | 0 | -0.00025379343 | -11.032817 | 6.4929452 | 360.40042 | 360.08975 | -4.172709
181.06448 | -3.3700898 | -3.7917309 | 0.0011324331 | 0 | 0 | -0.00025359911 | -11.032781 | 6.4991317 | 360.40189 | 360.08978 | -4.1727095
181.0645 | -3.3700902 | -3.7839656 | -0.0040394063 | 0 | 0 | 0.00017449091 | -10.956298 | 6.4954066 | 360.40335 | 360.08984 | -4.1727095
181.06452 | -3.370091 | -3.7833192 | -0.0052203909 | 0 | 0 | 0.00021148945 | -10.949688 | 6.4929414 | 360.40485 | 360.08987 | -4.172709
181.06454 | -3.3700914 | -3.7832718 | 0.0055759726 | 0 | 0 | 0.00021388772 | -10.949259 | 6.4927378 | 360.40631 | 360.08994 | -4.1719942
181.06456 | -3.3700919 | -3.7700279 | 0.0094093475 | 0 | 0 | 0.0002140259 | -10.949234 | 6.4991174 | 360.40778 | 360.08997 | -4.1719332
181.06458 | -3.3700924 | -3.762264 | -0.0018953331 | 0 | 0 | 0.00021379835 | -10.949198 | 6.4932752 | 360.40927 | 360.09003 | -4.1726437
181.0646 | -3.3700929 | -3.7616179 | -0.0079569053 | 0 | 0 | -0.00029990496 | -10.872717 | 6.4948888 | 360.41074 | 360.09006 | -4.1727052
181.06462 | -3.3700933 | -3.7615767 | -0.0012013359 | 0 | 0 | -0.0003443028 | -10.866107 | 6.492907 | 360.41223 | 360.09012 | -4.1727095
181.06464 | -3.3700941 | -3.7615709 | 0.00011658878 | 0 | 0 | -0.0003471807 | -10.865678 | 6.4927359 | 360.4137 | 360.09015 | -4.172709
181.06466 | -3.3700945 | -3.7549574 | -0.0070376666 | 0 | 0 | -0.00034734653 | -10.865653 | 6.4991155 | 360.41516 | 360.09021 | -4.1719947
181.06468 | -3.3700948 | -3.7676213 | -0.00039493956 | 0 | 0 | -0.00034719877 | -10.865661 | 6.4890118 | 360.41666 | 360.09024 | -4.172648
181.0647 | -3.3700955 | -3.7621088 | 0.010350606 | 0 | 0 | -4.660365e-06 | -10.884782 | 6.4945207 | 360.41812 | 360.0903 | -4.1727052
181.06472 | -3.370096 | -3.7616091 | 0.0040035886 | 0 | 0 | 2.494422e-05 | -10.886434 | 6.4950161 | 360.41959 | 360.09033 | -4.1727095
181.06474 | -3.3700964 | -3.7615728 | -0.0081772124 | 0 | 0 | 2.686321e-05 | -10.886541 | 6.495049 | 360.42108 | 360.09039 | -4.172709
181.06476 | -3.3700969 | -3.7549577 | -0.0063114236 | 0 | 0 | 2.6973777e-05 | -10.886548 | 6.49505 | 360.42255 | 360.09042 | -4.1712809
181.06478 | -3.3700976 | -3.7676213 | 0.0011279372 | 0 | 0 | 2.7058057e-05 | -10.886548 | 6.492919 | 360.42401 | 360.09048 | -4.172585
181.0648 | -3.3700979 | -3.7621117 | -0.0040396643 | 0 | 0 | 0.00019822319 | -10.886548 | 6.4948664 | 360.42551 | 360.09052 | -4.1712723
181.06482 | -3.3700984 | -3.7682312 | -0.0052200728 | 0 | 0 | 0.00021301646 | -10.886548 | 6.4950376 | 360.42697 | 360.09058 | -4.1725855
181.06484 | -3.3700991 | -3.7687676 | 0.0063015376 | 0 | 0 | 0.00021397538 | -10.886548 | 6.4929204 | 360.42844 | 360.09061 | -4.1727018
181.06486 | -3.3700995 | -3.7621863 | 0.010197593 | 0 | 0 | 0.00021403062 | -10.886548 | 6.4991288 | 360.42993 | 360.09067 | -4.172709
181.06488 | -3.3701 | -3.7682416 | -0.0011018401 | 0 | 0 | 0.00021383777 | -10.886548 | 6.4932723 | 360.4314 | 360.0907 | -4.1727099
181.0649 | -3.3701005 | -3.7820153 | -0.0064382032 | 0 | 0 | -0.00021425217 | -10.886548 | 6.488492 | 360.43286 | 360.09076 | -4.1741376
181.06492 | -3.370101 | -3.7831945 | -0.00034517085 | 0 | 0 | -0.00025125069 | -10.886548 | 6.4880934 | 360.43436 | 360.09079 | -4.1721187
181.06494 | -3.3701015 | -3.7832706 | 0.00091395056 | 0 | 0 | -0.00025364896 | -10.886548 | 6.4965944 | 360.43582 | 360.09085 | -4.1726561
181.06496 | -3.3701022 | -3.7832751 | -0.0047908518 | 0 | 0 | -0.00025378712 | -10.886548 | 6.4973292 | 360.43729 | 360.09088 | -4.1727057
181.06498 | -3.3701026 | -3.7832782 | 0.0027008024 | 0 | 0 | -0.00025352047 | -10.886565 | 6.4952431 | 360.43878 | 360.09094 | -4.1727095
181.065 | -3.3701031 | -3.7899005 | 0.0098875798 | 0 | 0 | 0.00034570636 | -10.924806 | 6.490799 | 360.44025 | 360.09097 | -4.1727095
181.06502 | -3.3701036 | -3.7970891 | 0.0032317322 | 0 | 0 | 0.00039749575 | -10.928111 | 6.4925508 | 360.44171 | 360.09103 | -4.172709
181.06504 | -3.3701041 | -3.791085 | -0.0082420623 | 0 | 0 | 0.00040085273 | -10.928325 | 6.4948435 | 360.44321 | 360.09106 | -4.1712809
181.06506 | -3.3701046 | -3.8037937 | -0.0041376036 | 0 | 0 | 0.00040104619 | -10.928337 | 6.4971671 | 360.44467 | 360.09113 | -4.172585
181.06508 | -3.370105 | -3.8115287 | 0.0027680504 | 0 | 0 | 0.00040105663 | -10.928373 | 6.4909706 | 360.44617 | 360.09116 | -4.1712723
181.0651 | -3.3701057 | -3.8254113 | -0.0039009757 | 0 | 0 | 0.00040105716 | -11.004856 | 6.4946947 | 360.44763 | 360.09122 | -4.1725855
181.06512 | -3.3701062 | -3.8266001 | -0.0030334983 | 0 | 0 | 0.00040105719 | -11.011466 | 6.4971609 | 360.4491 | 360.09125 | -4.1727018
181.06514 | -3.3701065 | -3.8332987 | 0.0072159846 | 0 | 0 | 0.00040105719 | -11.011895 | 6.4994965 | 360.45059 | 360.09131 | -4.172709
181.06516 | -3.3701072 | -3.8404946 | 0.0095470063 | 0 | 0 | 0.00040105719 | -11.01192 | 6.4932995 | 360.45206 | 360.09134 | -4.172709
181.06518 | -3.3701077 | -3.8411069 | -0.0018864981 | 0 | 0 | 0.00040074388 | -11.011956 | 6.4948902 | 360.45352 | 360.0914 | -4.1719947
181.0652 | -3.3701081 | -3.8477659 | -0.0079557337 | 0 | 0 | -0.00028409692 | -11.088437 | 6.492909 | 360.45502 | 360.09146 | -4.172648
181.06522 | -3.3701088 | -3.8483465 | 0.00024967885 | 0 | 0 | -0.00034328565 | -11.095047 | 6.4969969 | 360.45648 | 360.09149 | -4.1727052
181.06524 | -3.3701091 | -3.8616252 | -0.00048306593 | 0 | 0 | -0.00034712229 | -11.095476 | 6.4930921 | 360.45795 | 360.09155 | -4.1727095
181.06526 | -3.3701096 | -3.8693938 | -0.0049127042 | 0 | 0 | -0.00034734336 | -11.095501 | 6.4970074 | 360.45944 | 360.09158 | -4.172709
181.06528 | -3.3701103 | -3.8766592 | 0.0026928801 | 0 | 0 | -0.00034704199 | -11.095546 | 6.4909601 | 360.46091 | 360.09164 | -4.1719947
181.0653 | -3.3701108 | -3.8772817 | 0.0098864576 | 0 | 0 | 0.00033779818 | -11.191148 | 6.4946942 | 360.46237 | 360.09167 | -4.172648
181.06532 | -3.3701112 | -3.8971701 | 0.0017798683 | 0 | 0 | 0.00039698687 | -11.199411 | 6.49716 | 360.46387 | 360.09174 | -4.1727052
181.06534 | -3.3701117 | -3.8790307 | -0.00764082 | 0 | 0 | 0.00040082351 | -11.199947 | 6.4973664 | 360.46533 | 360.09177 | -4.172709
181.06536 | -3.3701122 | -3.877435 | -0.0026311467 | 0 | 0 | 0.00040104458 | -11.199978 | 6.4973788 | 360.4668 | 360.09183 | -4.1712804
181.06538 | -3.3701127 | -3.8971913 | 0.0021707388 | 0 | 0 | 0.0004010174 | -11.200005 | 6.4952478 | 360.46829 | 360.09186 | -4.1711569
181.0654 | -3.3701134 | -3.9055235 | -0.0046802857 | 0 | 0 | 0.00031551594 | -11.257367 | 6.4950633 | 360.46976 | 360.09192 | -4.1718636
181.06542 | -3.3701138 | -3.9128294 | -0.0023736795 | 0 | 0 | 0.00030812624 | -11.262325 | 6.4950514 | 360.47122 | 360.09195 | -4.1726394
181.06544 | -3.3701143 | -3.9200642 | 0.0072734701 | 0 | 0 | 0.00030764728 | -11.262646 | 6.4950514 | 360.47272 | 360.09201 | -4.1727052
181.06546 | -3.3701146 | -3.9206729 | 0.0073715751 | 0 | 0 | 0.00030761966 | -11.262665 | 6.4971824 | 360.47418 | 360.09204 | -4.1727095
181.06548 | -3.3701153 | -3.9140956 | -0.0042512789 | 0 | 0 | 0.00030722641 | -11.262683 | 6.4952359 | 360.47565 | 360.0921 | -4.172709
181.0655 | -3.3701158 | -3.9201512 | -0.0067047928 | 0 | 0 | -0.00054905785 | -11.300925 | 6.4971948 | 360.47714 | 360.09213 | -4.1712804
181.06552 | -3.3701162 | -3.9339249 | 0.00036187909 | 0 | 0 | -0.00062306394 | -11.30423 | 6.4952345 | 360.47861 | 360.09219 | -4.1711564
181.06554 | -3.3701169 | -3.9351132 | -0.0012024262 | 0 | 0 | -0.00062786107 | -11.304444 | 6.4929299 | 360.4801 | 360.09222 | -4.1711493
181.06556 | -3.3701174 | -3.9550445 | -0.0064272 | 0 | 0 | -0.00062813744 | -11.304456 | 6.4927392 | 360.48157 | 360.09229 | -4.1725769
181.06558 | -3.3701177 | -3.9501395 | 0.002563661 | 0 | 0 | -0.00062772154 | -11.304501 | 6.5033822 | 360.48303 | 360.09232 | -4.1712718
181.0656 | -3.3701184 | -3.9364371 | 0.010603844 | 0 | 0 | 0.00031406397 | -11.400103 | 6.49791 | 360.48453 | 360.09238 | -4.1711564
181.06562 | -3.3701189 | -3.9286523 | 0.001116574 | 0 | 0 | 0.00039545973 | -11.408366 | 6.501678 | 360.48599 | 360.09241 | -4.1718636
181.06564 | -3.3701193 | -3.9478562 | -0.008425544 | 0 | 0 | 0.00040073588 | -11.408902 | 6.4977512 | 360.48746 | 360.09247 | -4.1726389
181.06566 | -3.37012 | -3.9362984 | -0.0026983942 | 0 | 0 | 0.00040103987 | -11.408933 | 6.4973998 | 360.48895 | 360.0925 | -4.1719894
181.06568 | -3.3701203 | -3.9485016 | 0.00071361358 | 0 | 0 | 0.00040093885 | -11.408934 | 6.486722 | 360.49042 | 360.09256 | -4.1712179
181.0657 | -3.3701208 | -3.949578 | -0.0062582111 | 0 | 0 | 0.00014416064 | -11.408934 | 6.4943233 | 360.49188 | 360.09259 | -4.1711526
181.06572 | -3.3701215 | -3.9496453 | -0.0025070028 | 0 | 0 | 0.00012196804 | -11.408934 | 6.4886088 | 360.49338 | 360.09265 | -4.1718626
181.06574 | -3.370122 | -3.943027 | 0.0079902867 | 0 | 0 | 0.0001205295 | -11.408934 | 6.4944973 | 360.49484 | 360.09268 | -4.1712098
181.06576 | -3.3701224 | -3.9358358 | 0.0059815184 | 0 | 0 | 0.00012044662 | -11.408934 | 6.4992805 | 360.49631 | 360.09274 | -4.1711521
181.06578 | -3.3701229 | -3.9352267 | -0.0065512597 | 0 | 0 | 0.00012001113 | -11.408917 | 6.49968 | 360.4978 | 360.09277 | -4.170435
181.0658 | -3.3701234 | -3.9351935 | -0.007627367 | 0 | 0 | -0.00082213042 | -11.370675 | 6.49331 | 360.49927 | 360.09283 | -4.1710873
181.06582 | -3.3701239 | -3.9484329 | -0.00043943149 | 0 | 0 | -0.00090355694 | -11.36737 | 6.4927592 | 360.50073 | 360.09286 | -4.1725731
181.06584 | -3.3701243 | -3.9561872 | -0.002721553 | 0 | 0 | -0.00090883509 | -11.367156 | 6.4927239 | 360.50223 | 360.09293 | -4.1712713
181.06586 | -3.3701251 | -3.9369755 | -0.0072823921 | 0 | 0 | -0.00090913917 | -11.367144 | 6.494853 | 360.50369 | 360.09296 | -4.1711559
181.06588 | -3.3701255 | -3.9352915 | 0.0039435155 | 0 | 0 | -0.0009085288 | -11.367143 | 6.492908 | 360.50516 | 360.09302 | -4.1711488
181.0659 | -3.3701258 | -3.9153335 | 0.0099976454 | 0 | 0 | 0.00046150023 | -11.367143 | 6.4991279 | 360.50665 | 360.09305 | -4.1711483
181.06592 | -3.3701265 | -3.9334631 | -0.0011157136 | 0 | 0 | 0.00057990768 | -11.367143 | 6.4932775 | 360.50812 | 360.09311 | -4.1711483
181.06594 | -3.370127 | -3.9218261 | -0.0086176768 | 0 | 0 | 0.00058758288 | -11.367143 | 6.4991522 | 360.50958 | 360.09314 | -4.1711483
181.06596 | -3.3701274 | -3.9141672 | -0.0034372199 | 0 | 0 | 0.00058802514 | -11.367143 | 6.493279 | 360.51108 | 360.0932 | -4.1711483
181.06598 | -3.3701282 | -3.9135242 | -7.5751603e-05 | 0 | 0 | 0.00058781414 | -11.367117 | 6.4991522 | 360.51254 | 360.09323 | -4.1711488
181.066 | -3.3701286 | -3.9068608 | -0.0077763167 | 0 | 0 | 7.4404037e-05 | -11.309756 | 6.493278 | 360.51404 | 360.09329 | -4.1725774
181.06602 | -3.3701289 | -3.899667 | -0.0026370671 | 0 | 0 | 3.0031501e-05 | -11.304798 | 6.4970202 | 360.5155 | 360.09335 | -4.1727014
181.06604 | -3.3701296 | -3.8990488 | 0.0072541633 | 0 | 0 | 2.7155244e-05 | -11.304477 | 6.4930944 | 360.51697 | 360.09338 | -4.172709
181.06606 | -3.3701301 | -3.8791575 | 0.0022877106 | 0 | 0 | 2.6989519e-05 | -11.304458 | 6.4991403 | 360.51846 | 360.09344 | -4.1727095
181.06608 | -3.3701305 | -3.8906686 | -0.0090467837 | 0 | 0 | 2.6471096e-05 | -11.304431 | 6.4932747 | 360.51993 | 360.09348 | -4.172709
181.0661 | -3.3701313 | -3.8718493 | -0.0085616885 | 0 | 0 | -0.0010871554 | -11.24707 | 6.4927568 | 360.52139 | 360.09354 | -4.1712809
181.06612 | -3.3701315 | -3.8834274 | -0.0012435721 | 0 | 0 | -0.001183403 | -11.242112 | 6.4927258 | 360.52289 | 360.09357 | -4.172585
181.06614 | -3.370132 | -3.8579867 | -0.007144466 | 0 | 0 | -0.0011896417 | -11.241791 | 6.4991155 | 360.52435 | 360.09363 | -4.1712723
181.06616 | -3.3701324 | -3.8557665 | -0.0069370959 | 0 | 0 | -0.0011900011 | -11.241772 | 6.4911418 | 360.52582 | 360.09366 | -4.1718702
181.06618 | -3.3701332 | -3.8556192 | 0.0039806212 | 0 | 0 | -0.0011892761 | -11.241727 | 6.4925752 | 360.52731 | 360.09372 | -4.1712112
181.0662 | -3.3701336 | -3.8489826 | 0.007822223 | 0 | 0 | 0.00043776032 | -11.146124 | 6.4991097 | 360.52878 | 360.09375 | -4.1725817
181.06622 | -3.3701341 | -3.8285546 | -0.0027565791 | 0 | 0 | 0.00057838019 | -11.137861 | 6.4996686 | 360.53024 | 360.09381 | -4.1727009
181.06624 | -3.3701346 | -3.8334146 | -0.010207544 | 0 | 0 | 0.00058749522 | -11.137325 | 6.493309 | 360.53174 | 360.09384 | -4.1719942
181.06626 | -3.3701351 | -3.8206346 | -0.0035728929 | 0 | 0 | 0.00058802037 | -11.137294 | 6.4927578 | 360.5332 | 360.0939 | -4.1719332
181.06628 | -3.3701355 | -3.819515 | -0.0029875529 | 0 | 0 | 0.00058765721 | -11.137249 | 6.490592 | 360.53467 | 360.09393 | -4.1726437
181.0663 | -3.3701363 | -3.8062043 | -0.0073021869 | 0 | 0 | -0.00026829159 | -11.041647 | 6.4946685 | 360.53616 | 360.09399 | -4.1727052
181.06632 | -3.3701367 | -3.8050497 | -0.0018654468 | 0 | 0 | -0.00034226867 | -11.033384 | 6.4928951 | 360.53763 | 360.09402 | -4.1727095
181.06634 | -3.3701372 | -3.7917333 | 0.0073196352 | 0 | 0 | -0.00034706391 | -11.032848 | 6.4969978 | 360.53909 | 360.09409 | -4.1727095
181.06636 | -3.3701377 | -3.7839658 | 0.0015648751 | 0 | 0 | -0.00034734022 | -11.032817 | 6.4973531 | 360.54059 | 360.09412 | -4.1727095
181.06638 | -3.3701382 | -3.7833192 | -0.011286034 | 0 | 0 | -0.00034782555 | -11.032772 | 6.4909844 | 360.54205 | 360.09418 | -4.1727095
181.0664 | -3.3701386 | -3.7832718 | -0.0073029436 | 0 | 0 | -0.0013760466 | -10.937169 | 6.4989572 | 360.54352 | 360.09421 | -4.1727095
181.06642 | -3.3701394 | -3.770031 | -0.001856989 | 0 | 0 | -0.0014649127 | -10.928906 | 6.4932652 | 360.54501 | 360.09427 | -4.172709
181.06644 | -3.3701398 | -3.7688866 | -0.0079257023 | 0 | 0 | -0.0014706729 | -10.92837 | 6.4970212 | 360.54648 | 360.0943 | -4.1719947
181.06646 | -3.3701401 | -3.7688124 | -0.0084547335 | 0 | 0 | -0.0014710048 | -10.928339 | 6.497355 | 360.54797 | 360.09436 | -4.1733613
181.06648 | -3.3701406 | -3.7688081 | 0.003850583 | 0 | 0 | -0.0014701609 | -10.928321 | 6.493113 | 360.54944 | 360.09439 | -4.1727667
181.0665 | -3.3701413 | -3.7688017 | 0.0070864344 | 0 | 0 | 0.00041400889 | -10.890079 | 6.4906173 | 360.5509 | 360.09445 | -4.171998
181.06652 | -3.3701417 | -3.755563 | -0.0057239686 | 0 | 0 | 0.00057685189 | -10.886775 | 6.4989347 | 360.5524 | 360.09448 | -4.1712193
181.06654 | -3.3701422 | -3.7544158 | -0.011913565 | 0 | 0 | 0.0005874075 | -10.886561 | 6.4953942 | 360.55386 | 360.09454 | -4.1725817
181.06656 | -3.3701427 | -3.7477224 | -0.0029890742 | 0 | 0 | 0.00058801571 | -10.886549 | 6.4950738 | 360.55533 | 360.09457 | -4.1712718
181.06658 | -3.3701432 | -3.7471461 | -0.0036602975 | 0 | 0 | 0.00058761775 | -10.886522 | 6.4971867 | 360.55682 | 360.09464 | -4.1711559
181.0666 | -3.3701437 | -3.7471056 | -0.0080866255 | 0 | 0 | -0.00035401434 | -10.82916 | 6.5016308 | 360.55829 | 360.09467 | -4.1711493
181.06662 | -3.3701444 | -3.7404871 | -0.0019323205 | 0 | 0 | -0.00043539683 | -10.824202 | 6.4977484 | 360.55975 | 360.09473 | -4.1725779
181.06664 | -3.3701448 | -3.7465343 | 0.0065882662 | 0 | 0 | -0.0004406721 | -10.823881 | 6.4974022 | 360.56125 | 360.09476 | -4.1734152
181.06666 | -3.3701453 | -3.7470694 | -0.0006755293 | 0 | 0 | -0.00044097603 | -10.823862 | 6.4931173 | 360.56271 | 360.09482 | -4.172771
181.06668 | -3.3701458 | -3.7471044 | -0.011478302 | 0 | 0 | -0.00044142368 | -10.823861 | 6.4948802 | 360.56418 | 360.09485 | -4.1727133
181.0667 | -3.3701463 | -3.7471035 | -0.0073147132 | 0 | 0 | -0.0013839612 | -10.823861 | 6.4971743 | 360.56567 | 360.09491 | -4.1719956
181.06672 | -3.3701468 | -3.7404809 | -0.00040520105 | 0 | 0 | -0.0014654219 | -10.823861 | 6.5016289 | 360.56714 | 360.09494 | -4.172648
181.06674 | -3.3701475 | -3.7332959 | -0.0070740045 | 0 | 0 | -0.0014707022 | -10.823861 | 6.495615 | 360.5686 | 360.095 | -4.1727047
181.06676 | -3.3701479 | -3.7459252 | -0.0062061823 | 0 | 0 | -0.0014710064 | -10.823861 | 6.4950871 | 360.5701 | 360.09503 | -4.1719947
181.06678 | -3.3701484 | -3.74703 | 0.0047690547 | 0 | 0 | -0.0014701218 | -10.823861 | 6.4950533 | 360.57156 | 360.09509 | -4.172648
181.0668 | -3.3701489 | -3.747108 | 0.0064364118 | 0 | 0 | 0.0004996552 | -10.823861 | 6.4971833 | 360.57303 | 360.09512 | -4.1727052
181.06682 | -3.3701494 | -3.7603507 | -0.0057808682 | 0 | 0 | 0.00066989713 | -10.823861 | 6.4973679 | 360.57452 | 360.09518 | -4.1727095
181.06684 | -3.3701499 | -3.7614951 | -0.0097396178 | 0 | 0 | 0.00068093237 | -10.823861 | 6.4973798 | 360.57599 | 360.09525 | -4.1727095
181.06686 | -3.3701503 | -3.7615693 | -0.002075209 | 0 | 0 | 0.00068156811 | -10.823861 | 6.4973803 | 360.57745 | 360.09528 | -4.1727095
181.06688 | -3.370151 | -3.7615736 | -0.002132928 | 0 | 0 | 0.00068121089 | -10.823878 | 6.4973803 | 360.57895 | 360.09534 | -4.172709
181.0669 | -3.3701513 | -3.76158 | -0.0072301244 | 0 | 0 | -0.00017473122 | -10.86212 | 6.4973783 | 360.58041 | 360.09537 | -4.1712809
181.06692 | -3.3701518 | -3.7748189 | 0.00031650395 | 0 | 0 | -0.00024870774 | -10.865425 | 6.4931159 | 360.58191 | 360.09543 | -4.1725855
181.06694 | -3.3701525 | -3.7759659 | 0.0075077503 | 0 | 0 | -0.00025350295 | -10.865639 | 6.4948788 | 360.58337 | 360.09546 | -4.1727018
181.06696 | -3.370153 | -3.7826533 | 0.0008525179 | 0 | 0 | -0.00025377926 | -10.865651 | 6.4950418 | 360.58484 | 360.09552 | -4.172709
181.06698 | -3.3701534 | -3.7699971 | -0.0098956944 | 0 | 0 | -0.00025422534 | -10.865661 | 6.5014439 | 360.58633 | 360.09555 | -4.172709
181.067 | -3.3701541 | -3.782135 | -0.0050031343 | 0 | 0 | -0.001196673 | -10.884782 | 6.4934707 | 360.5878 | 360.09561 | -4.1719947
181.06702 | -3.3701544 | -3.7964487 | 0.00051683327 | 0 | 0 | -0.001278126 | -10.886434 | 6.4927711 | 360.58926 | 360.09564 | -4.172648
181.06704 | -3.3701549 | -3.8042822 | -0.0069976351 | 0 | 0 | -0.0012834058 | -10.886541 | 6.4969893 | 360.59076 | 360.0957 | -4.1727052
181.06706 | -3.3701556 | -3.8049357 | -0.004022656 | 0 | 0 | -0.00128371 | -10.886548 | 6.4973545 | 360.59222 | 360.09573 | -4.1727099
181.06708 | -3.370156 | -3.8116088 | 0.0078606727 | 0 | 0 | -0.0012827473 | -10.8866 | 6.4952464 | 360.59369 | 360.09579 | -4.1741371
181.0671 | -3.3701565 | -3.8386574 | 0.0059734783 | 0 | 0 | 0.00085787661 | -11.001324 | 6.4950614 | 360.59518 | 360.09583 | -4.1714039
181.06712 | -3.370157 | -3.8343699 | -0.005825656 | 0 | 0 | 0.0010428843 | -11.011239 | 6.4907889 | 360.59665 | 360.09589 | -4.1711645
181.06714 | -3.3701575 | -3.8471839 | -0.0075643091 | 0 | 0 | 0.0010548766 | -11.011882 | 6.4968152 | 360.59811 | 360.09592 | -4.1711493
181.06716 | -3.370158 | -3.8416834 | 0.00028986801 | 0 | 0 | 0.0010555676 | -11.011919 | 6.497344 | 360.59961 | 360.09598 | -4.1711483
181.06718 | -3.3701584 | -3.8478 | -0.0026579746 | 0 | 0 | 0.0010550177 | -11.011965 | 6.4973764 | 360.60107 | 360.09601 | -4.1711488
181.0672 | -3.3701591 | -3.8417258 | -0.0058264765 | 0 | 0 | -0.00022877177 | -11.107567 | 6.493114 | 360.60254 | 360.09607 | -4.1725769
181.06722 | -3.3701596 | -3.8544364 | 0.003343171 | 0 | 0 | -0.00033972584 | -11.11583 | 6.4906149 | 360.60403 | 360.0961 | -4.1719866
181.06724 | -3.3701599 | -3.8754034 | 0.0099437041 | 0 | 0 | -0.00034691798 | -11.116366 | 6.4925389 | 360.6055 | 360.09616 | -4.172647
181.06726 | -3.3701606 | -3.8771892 | 0.0003323392 | 0 | 0 | -0.00034733236 | -11.116397 | 6.494844 | 360.60696 | 360.09619 | -4.1727047
181.06728 | -3.3701611 | -3.8706975 | -0.007766034 | 0 | 0 | -0.00034762907 | -11.116424 | 6.4993019 | 360.60846 | 360.09625 | -4.1719947
181.0673 | -3.3701615 | -3.8966122 | -0.0026395975 | 0 | 0 | -0.00094730908 | -11.173785 | 6.4975514 | 360.60992 | 360.09628 | -4.172648
181.06732 | -3.3701622 | -3.9054801 | 0.0014441848 | 0 | 0 | -0.00099913753 | -11.178743 | 6.4973907 | 360.61139 | 360.09634 | -4.1727047
181.06734 | -3.3701625 | -3.8995793 | -0.0047427327 | 0 | 0 | -0.0010024972 | -11.179064 | 6.4952502 | 360.61288 | 360.09637 | -4.1712804
181.06736 | -3.370163 | -3.8990557 | -0.0016515189 | 0 | 0 | -0.0010026906 | -11.179083 | 6.4993267 | 360.61435 | 360.09644 | -4.172585
181.06738 | -3.3701637 | -3.9056404 | 0.0095129889 | 0 | 0 | -0.0010017612 | -11.179128 | 6.4954209 | 360.61584 | 360.09647 | -4.1719866
181.0674 | -3.3701642 | -3.9062164 | 0.0068379147 | 0 | 0 | 0.0010527209 | -11.27473 | 6.4972067 | 360.61731 | 360.09653 | -4.1719327
181.06742 | -3.3701646 | -3.9194956 | -0.0057530329 | 0 | 0 | 0.0012302834 | -11.282993 | 6.4952383 | 360.61877 | 360.09656 | -4.1726437
181.06744 | -3.3701653 | -3.9272583 | -0.0053808107 | 0 | 0 | 0.0012417934 | -11.283529 | 6.4993262 | 360.62027 | 360.09662 | -4.1727052
181.06746 | -3.3701656 | -3.9212849 | 0.0019308935 | 0 | 0 | 0.0012424565 | -11.28356 | 6.4954219 | 360.62173 | 360.09665 | -4.1727095
181.06748 | -3.3701661 | -3.9207604 | -0.0017935009 | 0 | 0 | 0.0012418658 | -11.283578 | 6.4993362 | 360.6232 | 360.09671 | -4.172709
181.0675 | -3.3701668 | -3.933964 | -0.0043025683 | 0 | 0 | -0.00012732255 | -11.321821 | 6.4911561 | 360.62469 | 360.09674 | -4.1712809
181.06752 | -3.3701673 | -3.9351034 | 0.0056517683 | 0 | 0 | -0.00024565734 | -11.325126 | 6.4925737 | 360.62616 | 360.0968 | -4.1718712
181.06754 | -3.3701677 | -3.9285553 | 0.010866775 | 0 | 0 | -0.00025332786 | -11.32534 | 6.4948483 | 360.62762 | 360.09683 | -4.1719246
181.06756 | -3.3701682 | -3.92138 | 0.0011341958 | 0 | 0 | -0.00025376983 | -11.325352 | 6.5035644 | 360.62912 | 360.09689 | -4.1712141
181.06758 | -3.3701687 | -3.947242 | -0.0069729183 | 0 | 0 | -0.00025406806 | -11.325388 | 6.4957867 | 360.63058 | 360.09692 | -4.1725817
181.0676 | -3.3701692 | -3.9362559 | -0.0018473427 | 0 | 0 | -0.0008537625 | -11.401869 | 6.4950976 | 360.63205 | 360.09698 | -4.1727009
181.06762 | -3.3701696 | -3.9418774 | 0.0015118407 | 0 | 0 | -0.00090559223 | -11.408479 | 6.4929209 | 360.63354 | 360.09702 | -4.1719937
181.06764 | -3.3701704 | -3.9423895 | -0.003286107 | 0 | 0 | -0.00090895192 | -11.408908 | 6.4927344 | 360.63501 | 360.09708 | -4.1712189
181.06766 | -3.3701708 | -3.9556496 | 0.00065289473 | 0 | 0 | -0.00090914551 | -11.408933 | 6.4948549 | 360.63647 | 360.09711 | -4.1725821
181.06768 | -3.3701711 | -3.9303212 | 0.01261281 | 0 | 0 | -0.00090809871 | -11.408908 | 6.4971695 | 360.63797 | 360.09717 | -4.1727009
181.0677 | -3.3701718 | -3.9347265 | 0.0071011893 | 0 | 0 | 0.0014028519 | -11.351547 | 6.495234 | 360.63943 | 360.09723 | -4.1712804
181.06772 | -3.3701723 | -3.9351544 | -0.0064614601 | 0 | 0 | 0.0016025802 | -11.346589 | 6.4950628 | 360.6409 | 360.09726 | -4.1718717
181.06774 | -3.3701727 | -3.9351833 | -0.0039912686 | 0 | 0 | 0.0016155267 | -11.346268 | 6.4950519 | 360.6424 | 360.09732 | -4.1726394
181.06776 | -3.3701735 | -3.935179 | 0.0020519802 | 0 | 0 | 0.0016162726 | -11.346249 | 6.4971814 | 360.64386 | 360.09735 | -4.1712761
181.06778 | -3.3701737 | -3.9219432 | -0.0025116876 | 0 | 0 | 0.001615491 | -11.346239 | 6.4931035 | 360.64536 | 360.09741 | -4.1718712
181.0678 | -3.3701742 | -3.9274156 | -0.0043635368 | 0 | 0 | -0.00018137829 | -11.327119 | 6.4948773 | 360.64682 | 360.09744 | -4.1726398
181.06782 | -3.3701749 | -3.9212911 | 0.0085512158 | 0 | 0 | -0.0003366764 | -11.325467 | 6.4929066 | 360.64828 | 360.0975 | -4.1727047
181.06784 | -3.3701754 | -3.9141355 | 0.011117482 | 0 | 0 | -0.00034674289 | -11.32536 | 6.492734 | 360.64978 | 360.09753 | -4.1712804
181.06786 | -3.3701758 | -3.9201412 | 0.0011504496 | 0 | 0 | -0.0003473229 | -11.325353 | 6.4948559 | 360.65125 | 360.0976 | -4.1718707
181.06788 | -3.3701763 | -3.9074388 | -0.0069709853 | 0 | 0 | -0.00034758943 | -11.325336 | 6.4993005 | 360.65271 | 360.09763 | -4.1712112
181.0679 | -3.3701768 | -3.9129457 | 0.00033011325 | 0 | 0 | -0.00086167071 | -11.287093 | 6.4932876 | 360.65421 | 360.09769 | -4.1725812
181.06792 | -3.3701773 | -3.9068234 | 0.0016993658 | 0 | 0 | -0.00090610114 | -11.283788 | 6.4970212 | 360.65567 | 360.09772 | -4.1719861
181.06794 | -3.3701777 | -3.8996618 | -0.0047242311 | 0 | 0 | -0.00090898108 | -11.283574 | 6.4930944 | 360.65714 | 360.09778 | -4.1712179
181.06796 | -3.3701785 | -3.8924353 | 0.002705426 | 0 | 0 | -0.00090914703 | -11.283562 | 6.4991403 | 360.65863 | 360.09781 | -4.1711526
181.06798 | -3.3701789 | -3.8918242 | 0.010614244 | 0 | 0 | -0.00090821617 | -11.283544 | 6.4932771 | 360.6601 | 360.09787 | -4.1725774
181.068 | -3.3701794 | -3.8917787 | 0.0040205843 | 0 | 0 | 0.0011462257 | -11.245303 | 6.4970212 | 360.66156 | 360.0979 | -4.1712723
181.06802 | -3.3701799 | -3.8785408 | -0.0081759039 | 0 | 0 | 0.0013237848 | -11.241998 | 6.4952254 | 360.66306 | 360.09796 | -4.1725855
181.06804 | -3.3701804 | -3.8840096 | -0.0055856179 | 0 | 0 | 0.0013352945 | -11.241784 | 6.4971938 | 360.66452 | 360.09799 | -4.1727018
181.06806 | -3.3701808 | -3.8712659 | 0.00046427519 | 0 | 0 | 0.0013359576 | -11.241772 | 6.4952354 | 360.66599 | 360.09805 | -4.1727085
181.06808 | -3.3701816 | -3.8635263 | -0.0048225871 | 0 | 0 | 0.0013351711 | -11.241736 | 6.4950657 | 360.66748 | 360.09808 | -4.1719942
181.0681 | -3.370182 | -3.8430238 | -0.0031088486 | 0 | 0 | -0.00046213521 | -11.165254 | 6.5014477 | 360.66895 | 360.09814 | -4.1719332
181.06812 | -3.3701823 | -3.8412664 | 0.0072111934 | 0 | 0 | -0.000617471 | -11.158644 | 6.4977336 | 360.67041 | 360.09818 | -4.1726432
181.06814 | -3.370183 | -3.8411524 | 0.0095467325 | 0 | 0 | -0.00062754005 | -11.158215 | 6.4931393 | 360.67191 | 360.09824 | -4.1712766
181.06816 | -3.3701835 | -3.8411429 | -0.0018861808 | 0 | 0 | -0.00062812015 | -11.15819 | 6.4948783 | 360.67337 | 360.09827 | -4.1725855
181.06818 | -3.3701839 | -3.834511 | -0.0072308336 | 0 | 0 | -0.00062826916 | -11.158154 | 6.4907799 | 360.67484 | 360.09833 | -4.1727014
181.0682 | -3.3701847 | -3.8074617 | -0.00041254371 | 0 | 0 | -0.00088540488 | -11.081671 | 6.5032086 | 360.67633 | 360.09836 | -4.1712804
181.06822 | -3.3701851 | -3.8051364 | 0.00018407083 | 0 | 0 | -0.00090762827 | -11.075061 | 6.4957671 | 360.6778 | 360.09842 | -4.172585
181.06824 | -3.3701854 | -3.804986 | -0.0055805296 | 0 | 0 | -0.0009090688 | -11.074632 | 6.5036235 | 360.67929 | 360.09845 | -4.1719861
181.06826 | -3.3701859 | -3.8049712 | 0.0011824657 | 0 | 0 | -0.0009091518 | -11.074607 | 6.49579 | 360.68076 | 360.09851 | -4.1712184
181.06828 | -3.3701866 | -3.791738 | 0.011209611 | 0 | 0 | -0.00090817729 | -11.074554 | 6.4950948 | 360.68222 | 360.09854 | -4.1725821
181.0683 | -3.370187 | -3.8038237 | 0.0026227708 | 0 | 0 | 0.0012318166 | -10.95983 | 6.486527 | 360.68372 | 360.0986 | -4.1727014
181.06832 | -3.3701875 | -3.7850382 | -0.0082978262 | 0 | 0 | 0.0014167696 | -10.949915 | 6.4943132 | 360.68518 | 360.09863 | -4.172709
181.06834 | -3.370188 | -3.7900023 | -0.0055928803 | 0 | 0 | 0.0014287585 | -10.949272 | 6.4928746 | 360.68665 | 360.09869 | -4.1727095
181.06836 | -3.3701885 | -3.7706094 | 0.0019156574 | 0 | 0 | 0.0014294492 | -10.949235 | 6.5033937 | 360.68814 | 360.09872 | -4.172709
181.06838 | -3.370189 | -3.7689178 | -0.0054231896 | 0 | 0 | 0.001428586 | -10.949207 | 6.5021725 | 360.68961 | 360.09879 | -4.1712809
181.0684 | -3.3701897 | -3.7555785 | -0.0031634679 | 0 | 0 | -0.00053997635 | -10.891847 | 6.4999156 | 360.69107 | 360.09882 | -4.1718717
181.06842 | -3.3701901 | -3.7742836 | 0.0072072619 | 0 | 0 | -0.00071011338 | -10.886889 | 6.4975901 | 360.69257 | 360.09888 | -4.1726398
181.06844 | -3.3701906 | -3.7692966 | 0.0088197738 | 0 | 0 | -0.00072114175 | -10.886568 | 6.4952602 | 360.69403 | 360.09891 | -4.1727052
181.06846 | -3.3701911 | -3.7489765 | -0.0034017805 | 0 | 0 | -0.00072177721 | -10.886549 | 6.4929333 | 360.6955 | 360.09897 | -4.1727095
181.06848 | -3.3701916 | -3.7538455 | -0.0088113956 | 0 | 0 | -0.0007219683 | -10.886531 | 6.4969993 | 360.69699 | 360.099 | -4.172709
181.0685 | -3.3701921 | -3.7476881 | 0.00017822311 | 0 | 0 | -0.0010647312 | -10.848288 | 6.4973559 | 360.69846 | 360.09906 | -4.1719947
181.06852 | -3.3701928 | -3.7537599 | -0.0012143652 | 0 | 0 | -0.0010943551 | -10.844983 | 6.4973779 | 360.6969 | 360.09888 | -4.1726484
181.06854 | -3.3701932 | -3.7410612 | -0.0064275572 | 0 | 0 | -0.0010962753 | -10.844769 | 6.4952488 | 360.69531 | 360.09869 | -4.1741347
181.06856 | -3.3701935 | -3.7465744 | 0.0032881934 | 0 | 0 | -0.001096386 | -10.844757 | 6.4971962 | 360.69376 | 360.09851 | -4.1742625
181.06858 | -3.370194 | -3.7536907 | 0.0092155347 | 0 | 0 | -0.001095452 | -10.844756 | 6.4973674 | 360.69217 | 360.09833 | -4.1742702
181.0686 | -3.3701947 | -3.7476764 | 0.0017204378 | 0 | 0 | 0.00095932267 | -10.844756 | 6.4952474 | 360.69061 | 360.09814 | -4.1728415
181.06862 | -3.3701952 | -3.7471435 | -0.0083714249 | 0 | 0 | 0.0011369106 | -10.844756 | 6.4950652 | 360.68906 | 360.09796 | -4.172718
181.06864 | -3.3701956 | -3.7471023 | -0.0041466262 | 0 | 0 | 0.001148422 | -10.844756 | 6.4993148 | 360.68747 | 360.09778 | -4.1727095
181.06866 | -3.3701963 | -3.7338681 | 0.0013144021 | 0 | 0 | 0.0011490854 | -10.844756 | 6.4954214 | 360.68591 | 360.0976 | -4.1712809
181.06868 | -3.3701966 | -3.7459624 | -0.0062042461 | 0 | 0 | 0.0011482986 | -10.844747 | 6.4993382 | 360.68436 | 360.09741 | -4.1725855
181.0687 | -3.3701971 | -3.7470322 | -0.0039552427 | 0 | 0 | -0.00064942479 | -10.825627 | 6.4954224 | 360.68277 | 360.09723 | -4.1727018
181.06872 | -3.3701978 | -3.747102 | 0.0085910754 | 0 | 0 | -0.00080479652 | -10.823975 | 6.4993391 | 360.68121 | 360.09705 | -4.1741381
181.06874 | -3.3701982 | -3.7471092 | 0.006036812 | 0 | 0 | -0.00081486785 | -10.823868 | 6.4975543 | 360.67966 | 360.09683 | -4.172833
181.06876 | -3.3701987 | -3.7537317 | -0.0050958204 | 0 | 0 | -0.00081544812 | -10.823861 | 6.4995222 | 360.67807 | 360.09665 | -4.1720033
181.06878 | -3.3701992 | -3.760932 | -0.0082275504 | 0 | 0 | -0.00081555784 | -10.823878 | 6.4954324 | 360.67651 | 360.09647 | -4.172648
181.0688 | -3.3701997 | -3.7813933 | -0.0019458038 | 0 | 0 | -0.0009868769 | -10.86212 | 6.4950743 | 360.67493 | 360.09628 | -4.1727057
181.06882 | -3.3702002 | -3.7699101 | -0.0021242353 | 0 | 0 | -0.0010016835 | -10.865425 | 6.4929204 | 360.67337 | 360.0961 | -4.1734223
181.06884 | -3.3702009 | -3.7688856 | -0.0065018968 | 0 | 0 | -0.0010026431 | -10.865639 | 6.4948673 | 360.67181 | 360.09592 | -4.1713424
181.06886 | -3.3702013 | -3.7820597 | 0.0040095248 | 0 | 0 | -0.0010026986 | -10.865651 | 6.4971724 | 360.67023 | 360.09573 | -4.1725898
181.06888 | -3.3702018 | -3.789819 | 0.0092776837 | 0 | 0 | -0.0010018008 | -10.865687 | 6.4994979 | 360.66867 | 360.09555 | -4.1727018
181.0689 | -3.3702023 | -3.7904651 | 0.0009992572 | 0 | 0 | 0.00096724177 | -10.942168 | 6.4954352 | 360.66711 | 360.09537 | -4.172709
181.06892 | -3.3702028 | -3.7905123 | -0.008433206 | 0 | 0 | 0.0011374202 | -10.948778 | 6.503603 | 360.66553 | 360.09518 | -4.1727095
181.06894 | -3.3702033 | -3.8037536 | -0.0026991696 | 0 | 0 | 0.0011484511 | -10.949207 | 6.4979219 | 360.66397 | 360.095 | -4.1727095
181.06896 | -3.3702037 | -3.8048978 | -1.1644016e-05 | 0 | 0 | 0.0011490869 | -10.949232 | 6.497416 | 360.66238 | 360.09482 | -4.1727095
181.06898 | -3.3702044 | -3.804975 | -0.0063208919 | 0 | 0 | 0.0011482987 | -10.94925 | 6.4995131 | 360.66083 | 360.09464 | -4.1727095
181.069 | -3.3702047 | -3.8116016 | -0.0025110662 | 0 | 0 | -0.00064942479 | -10.987493 | 6.4954338 | 360.65927 | 360.09445 | -4.1727095
181.06902 | -3.3702052 | -3.8187995 | 0.0079897204 | 0 | 0 | -0.00080479652 | -10.990798 | 6.499341 | 360.65768 | 360.09427 | -4.172709
181.06904 | -3.3702059 | -3.8326442 | 0.0052547562 | 0 | 0 | -0.00081486785 | -10.991012 | 6.4996853 | 360.65613 | 360.09409 | -4.1712818
181.06906 | -3.3702064 | -3.8272142 | -0.0080656642 | 0 | 0 | -0.00081544812 | -10.991024 | 6.4975748 | 360.65457 | 360.0939 | -4.1740146
181.06908 | -3.3702068 | -3.8399606 | -0.0084821023 | 0 | 0 | -0.00081555784 | -10.991069 | 6.4952602 | 360.65298 | 360.09372 | -4.1728249
181.0691 | -3.3702075 | -3.8476913 | -0.0005114724 | 0 | 0 | -0.0009868769 | -11.086671 | 6.4950652 | 360.65143 | 360.09354 | -4.1727171
181.06912 | -3.3702078 | -3.8483388 | -0.0049028378 | 0 | 0 | -0.0010016835 | -11.094934 | 6.4971828 | 360.64984 | 360.09335 | -4.1727095
181.06914 | -3.3702083 | -3.8549962 | -0.0060186666 | 0 | 0 | -0.0010026431 | -11.09547 | 6.495235 | 360.64828 | 360.09317 | -4.1719937
181.06916 | -3.370209 | -3.8489578 | 0.0040561454 | 0 | 0 | -0.0010026986 | -11.095501 | 6.4950628 | 360.64673 | 360.09299 | -4.1712189
181.06918 | -3.3702095 | -3.8616583 | 0.0085534267 | 0 | 0 | -0.0010018399 | -11.095528 | 6.4950528 | 360.64514 | 360.0928 | -4.1725821
181.0692 | -3.3702099 | -3.8561571 | -0.001967134 | 0 | 0 | 0.00088162994 | -11.15289 | 6.4993172 | 360.64359 | 360.09259 | -4.1727009
181.06922 | -3.3702104 | -3.8755183 | -0.0094146226 | 0 | 0 | 0.0010444126 | -11.157848 | 6.5018158 | 360.64203 | 360.09241 | -4.1712804
181.06924 | -3.3702109 | -3.8838181 | -0.0035048407 | 0 | 0 | 0.0010549643 | -11.158169 | 6.4998889 | 360.64044 | 360.09222 | -4.1725864
181.06926 | -3.3702114 | -3.8778923 | -0.00080550089 | 0 | 0 | 0.0010555723 | -11.158188 | 6.4911952 | 360.63889 | 360.09204 | -4.1741304
181.06928 | -3.3702118 | -3.9038379 | -0.0063873343 | 0 | 0 | 0.0010548219 | -11.158241 | 6.4989738 | 360.63733 | 360.09186 | -4.172833
181.0693 | -3.3702126 | -3.899472 | -0.0010637317 | 0 | 0 | -0.0006573291 | -11.272964 | 6.4996605 | 360.63574 | 360.09167 | -4.1741457
181.06932 | -3.370213 | -3.8990495 | 0.0088399956 | 0 | 0 | -0.00080530508 | -11.282879 | 6.4954438 | 360.63419 | 360.09149 | -4.1714044
181.06934 | -3.3702133 | -3.9056461 | 0.0031478896 | 0 | 0 | -0.00081489701 | -11.283522 | 6.4993405 | 360.6326 | 360.09131 | -4.1718798
181.06936 | -3.370214 | -3.9194553 | -0.00897507 | 0 | 0 | -0.00081544969 | -11.283559 | 6.4975557 | 360.63104 | 360.09113 | -4.1726408
181.06938 | -3.3702145 | -3.9206395 | -0.0078318929 | 0 | 0 | -0.00081551878 | -11.283578 | 6.5037847 | 360.62949 | 360.09094 | -4.1741338
181.0694 | -3.3702149 | -3.9273324 | -0.0011799672 | 0 | 0 | -0.00090123859 | -11.321821 | 6.4936681 | 360.6279 | 360.09076 | -4.172833
181.06942 | -3.3702157 | -3.9212921 | -0.0056878855 | 0 | 0 | -0.00090864708 | -11.325126 | 6.4927835 | 360.62634 | 360.09058 | -4.1727176
181.06944 | -3.3702161 | -3.9273741 | -0.0060849362 | 0 | 0 | -0.00090912724 | -11.32534 | 6.4948592 | 360.62479 | 360.09039 | -4.1727095
181.06946 | -3.3702164 | -3.9212978 | 0.0047779419 | 0 | 0 | -0.00090915494 | -11.325352 | 6.4993029 | 360.6232 | 360.09021 | -4.1712809
181.06948 | -3.3702171 | -3.9339962 | 0.0086162649 | 0 | 0 | -0.00090833398 | -11.32537 | 6.4975505 | 360.62164 | 360.09003 | -4.172585
181.0695 | -3.3702176 | -3.9284863 | -0.0012369944 | 0 | 0 | 0.00088953692 | -11.363611 | 6.4952579 | 360.62006 | 360.08984 | -4.1712723
181.06952 | -3.370218 | -3.9279866 | -0.0093509713 | 0 | 0 | 0.0010449216 | -11.366916 | 6.4929323 | 360.6185 | 360.08966 | -4.1718707
181.06954 | -3.3702188 | -3.9279532 | -0.0020487767 | 0 | 0 | 0.0010549936 | -11.36713 | 6.4948683 | 360.61694 | 360.08948 | -4.1719255
181.06956 | -3.370219 | -3.9279542 | 0.00077115453 | 0 | 0 | 0.0010555739 | -11.367142 | 6.4971719 | 360.61536 | 360.08929 | -4.1726427
181.06958 | -3.3702195 | -3.9345675 | -0.0069791796 | 0 | 0 | 0.0010547828 | -11.367143 | 6.497365 | 360.6138 | 360.08911 | -4.1727052
181.0696 | -3.3702202 | -3.9219041 | 0.00033376634 | 0 | 0 | -0.00074308668 | -11.367143 | 6.4931169 | 360.61224 | 360.08893 | -4.172709
181.06962 | -3.3702207 | -3.9274135 | 0.0096864244 | 0 | 0 | -0.00089847099 | -11.367143 | 6.4991436 | 360.61066 | 360.08875 | -4.1719942
181.06964 | -3.3702211 | -3.9212971 | 0.0017666525 | 0 | 0 | -0.00090854312 | -11.367143 | 6.49754 | 360.6091 | 360.08853 | -4.1719332
181.06966 | -3.3702216 | -3.9273744 | -0.0083693061 | 0 | 0 | -0.00090912345 | -11.367143 | 6.4952569 | 360.60754 | 360.08835 | -4.1726432
181.06968 | -3.3702221 | -3.9212916 | -0.0063238484 | 0 | 0 | -0.00090907642 | -11.367126 | 6.4929333 | 360.60596 | 360.08817 | -4.1712766
181.0697 | -3.3702226 | -3.9207547 | 0.0011265579 | 0 | 0 | -0.0007376484 | -11.328885 | 6.4969978 | 360.6044 | 360.08798 | -4.1718707
181.06972 | -3.370223 | -3.9207134 | -0.0054910216 | 0 | 0 | -0.00072283222 | -11.32558 | 6.4930921 | 360.60281 | 360.0878 | -4.1719255
181.06974 | -3.3702238 | -3.9074728 | -0.005345176 | 0 | 0 | -0.00072187191 | -11.325366 | 6.4970126 | 360.60126 | 360.08762 | -4.1726422
181.06976 | -3.3702242 | -3.9063315 | 0.0070188288 | 0 | 0 | -0.00072181656 | -11.325354 | 6.5016208 | 360.5997 | 360.08743 | -4.1712766
181.06978 | -3.3702245 | -3.9128737 | 0.0088075614 | 0 | 0 | -0.00072106946 | -11.325344 | 6.4998803 | 360.59811 | 360.08725 | -4.1725855
181.0698 | -3.3702252 | -3.9068191 | -0.0034021528 | 0 | 0 | 0.00090537191 | -11.306223 | 6.4997196 | 360.59656 | 360.08707 | -4.1727018
181.06982 | -3.3702257 | -3.8996644 | -0.0080863452 | 0 | 0 | 0.0010459403 | -11.304571 | 6.4954457 | 360.595 | 360.08688 | -4.1727085
181.06984 | -3.3702261 | -3.8990514 | -0.0019354346 | 0 | 0 | 0.001055052 | -11.304464 | 6.4950771 | 360.59341 | 360.0867 | -4.1719942
181.06986 | -3.3702269 | -3.8857737 | 0.00077892106 | 0 | 0 | 0.0010555771 | -11.304457 | 6.4971867 | 360.59186 | 360.08652 | -4.1719332
181.06988 | -3.3702273 | -3.8846273 | -0.0062519982 | 0 | 0 | 0.0010548222 | -11.304422 | 6.5016308 | 360.59027 | 360.08633 | -4.1726432
181.0699 | -3.3702276 | -3.884547 | 0.001848714 | 0 | 0 | -0.0006573291 | -11.22794 | 6.4977484 | 360.58871 | 360.08615 | -4.1712766
181.06992 | -3.3702283 | -3.8713007 | 0.0098156678 | 0 | 0 | -0.00080530508 | -11.22133 | 6.4974041 | 360.58716 | 360.08597 | -4.1718712
181.06994 | -3.3702288 | -3.8635373 | 0.0010494568 | 0 | 0 | -0.00081489701 | -11.220901 | 6.4973817 | 360.58557 | 360.08578 | -4.1726394
181.06996 | -3.3702292 | -3.862891 | -0.009157259 | 0 | 0 | -0.00081544969 | -11.220876 | 6.4973793 | 360.58401 | 360.0856 | -4.1712761
181.06998 | -3.37023 | -3.8628438 | -0.005664553 | 0 | 0 | -0.00081540114 | -11.220849 | 6.4952488 | 360.58246 | 360.08542 | -4.1725855
181.07 | -3.3702302 | -3.8496027 | 0.0011850105 | 0 | 0 | -0.00064398692 | -11.163488 | 6.4971976 | 360.58087 | 360.08524 | -4.1727018
181.07002 | -3.3702307 | -3.8484585 | -0.0054862048 | 0 | 0 | -0.00062917196 | -11.15853 | 6.5016317 | 360.57932 | 360.08505 | -4.1727085
181.07004 | -3.3702312 | -3.8483813 | -0.0031672176 | 0 | 0 | -0.00062821171 | -11.158209 | 6.4977503 | 360.57773 | 360.08487 | -4.1712804
181.07006 | -3.3702319 | -3.8417575 | 0.0079324478 | 0 | 0 | -0.00062815635 | -11.15819 | 6.5016665 | 360.57617 | 360.08469 | -4.1711564
181.07008 | -3.3702323 | -3.8411789 | 0.0074300109 | 0 | 0 | -0.00062752678 | -11.158163 | 6.4956174 | 360.57462 | 360.0845 | -4.1711488
181.0701 | -3.3702328 | -3.8278968 | -0.0042477897 | 0 | 0 | 0.00074204418 | -11.100801 | 6.4950891 | 360.57303 | 360.08429 | -4.1711488
181.07012 | -3.3702333 | -3.8135154 | -0.0074306573 | 0 | 0 | 0.00086041202 | -11.095843 | 6.4993186 | 360.57147 | 360.08411 | -4.1718636
181.07014 | -3.3702338 | -3.8189158 | 0.00029946928 | 0 | 0 | 0.00086808472 | -11.095522 | 6.4996824 | 360.56992 | 360.08392 | -4.1726389
181.07016 | -3.3702343 | -3.8194036 | -0.00048040747 | 0 | 0 | 0.00086852681 | -11.095503 | 6.4954443 | 360.56833 | 360.08374 | -4.1712761
181.07018 | -3.370235 | -3.8061917 | -0.0063640173 | 0 | 0 | 0.00086784572 | -11.095458 | 6.4972076 | 360.56677 | 360.08356 | -4.1725864
181.0702 | -3.3702354 | -3.7918134 | 0.0040187035 | 0 | 0 | -0.0006731397 | -10.999856 | 6.4952374 | 360.56522 | 360.08337 | -4.1741304
181.07022 | -3.3702357 | -3.7972085 | 0.010003756 | 0 | 0 | -0.00080632244 | -10.991593 | 6.4971938 | 360.56363 | 360.08319 | -4.1728315
181.07024 | -3.3702364 | -3.7844696 | 0.001787198 | 0 | 0 | -0.00081495539 | -10.991057 | 6.493104 | 360.56207 | 360.08301 | -4.171289
181.07026 | -3.3702369 | -3.7965908 | -0.0083664628 | 0 | 0 | -0.00081545283 | -10.991026 | 6.4948802 | 360.56049 | 360.08282 | -4.1718717
181.07028 | -3.3702374 | -3.7844241 | -0.0026938762 | 0 | 0 | -0.00081524457 | -10.990999 | 6.4993048 | 360.55893 | 360.08264 | -4.1726394
181.0703 | -3.3702381 | -3.7833438 | 0.0021660081 | 0 | 0 | -0.00030127104 | -10.933637 | 6.4996839 | 360.55737 | 360.08246 | -4.1712756
181.07032 | -3.3702385 | -3.7700317 | -0.0061326912 | 0 | 0 | -0.00025684977 | -10.928679 | 6.4997087 | 360.55579 | 360.08228 | -4.1711569
181.07034 | -3.3702388 | -3.7622612 | -0.0024985345 | 0 | 0 | -0.00025397033 | -10.928358 | 6.4997082 | 360.55423 | 360.08209 | -4.1725779
181.07036 | -3.3702393 | -3.7550015 | 0.0087175062 | 0 | 0 | -0.00025380446 | -10.928339 | 6.4954457 | 360.55267 | 360.08191 | -4.1727009
181.07038 | -3.37024 | -3.7676237 | 0.0074959486 | 0 | 0 | -0.00025332565 | -10.928321 | 6.4972076 | 360.55109 | 360.08173 | -4.1712799
181.0704 | -3.3702404 | -3.7621031 | -0.0056956718 | 0 | 0 | 0.00077368657 | -10.890079 | 6.4952383 | 360.54953 | 360.08154 | -4.1711564
181.07042 | -3.3702409 | -3.7483642 | -0.0075562489 | 0 | 0 | 0.00086244801 | -10.886775 | 6.4993291 | 360.54794 | 360.08136 | -4.1711493
181.07044 | -3.3702414 | -3.7471871 | -0.00043455037 | 0 | 0 | 0.00086820166 | -10.886561 | 6.5018144 | 360.54639 | 360.08118 | -4.1725774
181.07046 | -3.3702419 | -3.747117 | -0.0019945425 | 0 | 0 | 0.00086853316 | -10.886549 | 6.4934945 | 360.54483 | 360.08099 | -4.1727014
181.07048 | -3.3702424 | -3.7603421 | -0.0057674525 | 0 | 0 | 0.00086788525 | -10.886539 | 6.4927735 | 360.54324 | 360.08081 | -4.172709
181.0705 | -3.3702431 | -3.741631 | 0.0040730909 | 0 | 0 | -0.00058738916 | -10.867418 | 6.4991202 | 360.54169 | 360.08063 | -4.1727095
181.07052 | -3.3702435 | -3.7466054 | 0.010007013 | 0 | 0 | -0.00071316405 | -10.865766 | 6.49541 | 360.54013 | 360.08044 | -4.1727095
181.07054 | -3.370244 | -3.740454 | 0.0010618406 | 0 | 0 | -0.0007213169 | -10.865659 | 6.5036016 | 360.53854 | 360.08026 | -4.172709
181.07056 | -3.3702445 | -3.7465296 | -0.0091548851 | 0 | 0 | -0.00072178664 | -10.865652 | 6.4979219 | 360.53699 | 360.08005 | -4.1712809
181.07058 | -3.370245 | -3.7404468 | -0.0020364546 | 0 | 0 | -0.00072157691 | -10.865626 | 6.4974136 | 360.5354 | 360.07986 | -4.1725855
181.0706 | -3.3702455 | -3.7399125 | 4.698068e-05 | 0 | 0 | -0.00020770796 | -10.808264 | 6.4931202 | 360.53384 | 360.07968 | -4.1727018
181.07062 | -3.3702462 | -3.7464969 | -0.0063167303 | 0 | 0 | -0.00016329576 | -10.803306 | 6.4991446 | 360.53229 | 360.0795 | -4.1727095
181.07064 | -3.3702466 | -3.747067 | -0.0017852789 | 0 | 0 | -0.00016041694 | -10.802985 | 6.4996738 | 360.5307 | 360.07932 | -4.1741381
181.07066 | -3.3702471 | -3.7471042 | 0.0087784985 | 0 | 0 | -0.00016025107 | -10.802966 | 6.4997063 | 360.52914 | 360.07913 | -4.1728325
181.07068 | -3.3702476 | -3.7471063 | 0.005321905 | 0 | 0 | -0.00015992885 | -10.802974 | 6.4954467 | 360.52759 | 360.07895 | -4.1712885
181.0707 | -3.3702481 | -3.7471094 | -0.0073346137 | 0 | 0 | 0.00052480161 | -10.822095 | 6.4993415 | 360.526 | 360.07877 | -4.1711588
181.07072 | -3.3702486 | -3.7537258 | -0.0069671189 | 0 | 0 | 0.0005839807 | -10.823747 | 6.4996834 | 360.52444 | 360.07858 | -4.1740074
181.07074 | -3.370249 | -3.7476845 | 0.0010696927 | 0 | 0 | 0.00058781676 | -10.823854 | 6.4933114 | 360.52289 | 360.0784 | -4.1728249
181.07076 | -3.3702497 | -3.7603943 | -0.0040441374 | 0 | 0 | 0.00058803771 | -10.823861 | 6.4948926 | 360.5213 | 360.07822 | -4.1734309
181.07078 | -3.37025 | -3.7747393 | -0.0066731293 | 0 | 0 | 0.00058746216 | -10.823896 | 6.4971714 | 360.51974 | 360.07803 | -4.1727719
181.0708 | -3.3702505 | -3.7693391 | 0.0047243671 | 0 | 0 | -0.00069684885 | -10.900378 | 6.493104 | 360.51816 | 360.07785 | -4.1727138
181.07082 | -3.3702512 | -3.7754648 | 0.0093387896 | 0 | 0 | -0.00080784794 | -10.906988 | 6.4970112 | 360.5166 | 360.07767 | -4.172709
181.07084 | -3.3702517 | -3.7760134 | -0.0011741156 | 0 | 0 | -0.00081504299 | -10.907417 | 6.4973574 | 360.51505 | 360.07748 | -4.1719947
181.07086 | -3.3702521 | -3.7958944 | -0.0086211609 | 0 | 0 | -0.00081545755 | -10.907442 | 6.4995108 | 360.51346 | 360.0773 | -4.172648
181.07088 | -3.3702526 | -3.7711415 | -0.0027113548 | 0 | 0 | -0.0008152448 | -10.907434 | 6.4975657 | 360.5119 | 360.07712 | -4.1727052
181.0709 | -3.3702531 | -3.7822061 | -1.2346301e-05 | 0 | 0 | -0.00030127104 | -10.888314 | 6.4995232 | 360.51035 | 360.07693 | -4.1727095
181.07092 | -3.3702536 | -3.7898335 | -0.0063196016 | 0 | 0 | -0.00025684977 | -10.886662 | 6.4954333 | 360.50876 | 360.07675 | -4.1727095
181.07094 | -3.3702543 | -3.8037074 | 0.00039256687 | 0 | 0 | -0.00025397033 | -10.886555 | 6.4972081 | 360.5072 | 360.07657 | -4.1727095
181.07096 | -3.3702548 | -3.7982702 | 0.010416996 | 0 | 0 | -0.00025380446 | -10.886548 | 6.4973698 | 360.50562 | 360.07639 | -4.1727095
181.07098 | -3.3702552 | -3.7911704 | 0.0032814671 | 0 | 0 | -0.00025356049 | -10.886574 | 6.4995103 | 360.50406 | 360.0762 | -4.1727095
181.071 | -3.3702557 | -3.8236592 | -0.0089654736 | 0 | 0 | 0.00026016508 | -10.943934 | 6.4954338 | 360.5025 | 360.07599 | -4.1727095
181.07102 | -3.3702562 | -3.8198645 | -0.0056528104 | 0 | 0 | 0.00030456478 | -10.948892 | 6.4993382 | 360.50092 | 360.07581 | -4.1727095
181.07104 | -3.3702567 | -3.8261008 | -0.00026559472 | 0 | 0 | 0.00030744282 | -10.949213 | 6.4932899 | 360.49936 | 360.07562 | -4.1727095
181.07106 | -3.3702571 | -3.8398852 | -0.0056125955 | 0 | 0 | 0.00030760866 | -10.949232 | 6.4970212 | 360.4978 | 360.07544 | -4.1727099
181.07108 | -3.3702579 | -3.8410649 | -0.0053537469 | 0 | 0 | 0.00030722586 | -10.949294 | 6.4930935 | 360.49622 | 360.07526 | -4.1734238
181.0711 | -3.3702583 | -3.8411441 | 0.0055667209 | 0 | 0 | -0.00054905796 | -11.083138 | 6.4970098 | 360.49466 | 360.07507 | -4.172771
181.07112 | -3.3702586 | -3.8477738 | 0.0079563502 | 0 | 0 | -0.00062306394 | -11.094706 | 6.4952245 | 360.49307 | 360.07489 | -4.1727138
181.07114 | -3.3702593 | -3.8615849 | -0.002747616 | 0 | 0 | -0.00062786107 | -11.095456 | 6.4971948 | 360.49152 | 360.07471 | -4.1727095
181.07116 | -3.3702598 | -3.862766 | -0.0094802994 | 0 | 0 | -0.00062813744 | -11.095499 | 6.4973683 | 360.48996 | 360.07452 | -4.1727095
181.07118 | -3.3702602 | -3.8628516 | -0.002057797 | 0 | 0 | -0.00062795653 | -11.095528 | 6.4973798 | 360.48837 | 360.07434 | -4.1727095
181.0712 | -3.370261 | -3.882705 | -0.00068064558 | 0 | 0 | -0.00019979145 | -11.15289 | 6.4973803 | 360.48682 | 360.07416 | -4.1727099
181.07122 | -3.3702612 | -3.8645756 | -0.007104639 | 0 | 0 | -0.0001627864 | -11.157848 | 6.4973803 | 360.48526 | 360.07397 | -4.1741381
181.07124 | -3.3702617 | -3.8894417 | 0.00032530175 | 0 | 0 | -0.0001603877 | -11.158169 | 6.4973812 | 360.48367 | 360.07379 | -4.1728334
181.07126 | -3.3702624 | -3.8783865 | 0.0089607229 | 0 | 0 | -0.00016024949 | -11.158188 | 6.4995122 | 360.48212 | 360.07361 | -4.1727176
181.07128 | -3.3702629 | -3.8773906 | 0.0017036153 | 0 | 0 | -0.00016012452 | -11.158206 | 6.4975648 | 360.48056 | 360.07343 | -4.1727099
181.0713 | -3.3702633 | -3.8905668 | -0.0090994556 | 0 | 0 | 9.6717318e-05 | -11.196447 | 6.4973927 | 360.47897 | 360.07324 | -4.1727095
181.07132 | -3.3702641 | -3.8983233 | -0.0063868361 | 0 | 0 | 0.00011891537 | -11.199752 | 6.4973807 | 360.47742 | 360.07306 | -4.1727095
181.07134 | -3.3702643 | -3.8923497 | 0.0011224772 | 0 | 0 | 0.00012035426 | -11.199966 | 6.4973803 | 360.47583 | 360.07288 | -4.172709
181.07136 | -3.3702648 | -3.8918221 | -0.0054909247 | 0 | 0 | 0.00012043717 | -11.199978 | 6.4973803 | 360.47427 | 360.07269 | -4.1712804
181.07138 | -3.3702655 | -3.8984096 | -0.0046202876 | 0 | 0 | 0.00012016742 | -11.200005 | 6.4973803 | 360.47272 | 360.07251 | -4.1711569
181.0714 | -3.370266 | -3.9055958 | 0.0063550896 | 0 | 0 | -0.0004792682 | -11.257367 | 6.4973803 | 360.47113 | 360.07233 | -4.1718636
181.07142 | -3.3702664 | -3.8995888 | 0.0080224536 | 0 | 0 | -0.00053107558 | -11.262325 | 6.4973793 | 360.46957 | 360.07214 | -4.1726389
181.07144 | -3.3702667 | -3.9056723 | -0.0041936412 | 0 | 0 | -0.00053443387 | -11.262646 | 6.4952512 | 360.46802 | 360.07196 | -4.1712761
181.07146 | -3.3702674 | -3.8995965 | -0.0074274158 | 0 | 0 | -0.00053462735 | -11.262665 | 6.5035911 | 360.46643 | 360.07175 | -4.1725855
181.07148 | -3.3702679 | -3.9122977 | -0.00042522431 | 0 | 0 | -0.00053440267 | -11.262683 | 6.4979243 | 360.46487 | 360.07156 | -4.1727018
181.0715 | -3.3702683 | -3.9134042 | 0.00018300982 | 0 | 0 | -2.0490274e-05 | -11.300925 | 6.5038109 | 360.46329 | 360.07138 | -4.1727095
181.07152 | -3.3702691 | -3.9068539 | -0.0063063223 | 0 | 0 | 2.3925668e-05 | -11.30423 | 6.4979348 | 360.46173 | 360.0712 | -4.1741381
181.07154 | -3.3702695 | -3.8996696 | 0.0018454642 | 0 | 0 | 2.6804741e-05 | -11.304444 | 6.497416 | 360.46017 | 360.07101 | -4.1728334
181.07156 | -3.3702698 | -3.9056799 | 0.010541878 | 0 | 0 | 2.6970625e-05 | -11.304456 | 6.4973822 | 360.45859 | 360.07083 | -4.1727176
181.07158 | -3.3702705 | -3.9062097 | 0.0018377643 | 0 | 0 | 2.7018712e-05 | -11.304448 | 6.4973783 | 360.45703 | 360.07065 | -4.1727099
181.0716 | -3.370271 | -3.8996315 | -0.0083640935 | 0 | 0 | 0.00011254208 | -11.285327 | 6.4931169 | 360.45547 | 360.07047 | -4.1727095
181.07162 | -3.3702714 | -3.9122937 | -0.0048722695 | 0 | 0 | 0.00011993359 | -11.283675 | 6.4970098 | 360.45389 | 360.07028 | -4.1727095
181.07164 | -3.3702722 | -3.9001625 | 0.0012516727 | 0 | 0 | 0.00012041272 | -11.283568 | 6.493093 | 360.45233 | 360.0701 | -4.172709
181.07166 | -3.3702724 | -3.8990903 | -0.0062083118 | 0 | 0 | 0.00012044032 | -11.283561 | 6.497014 | 360.45078 | 360.06992 | -4.1719952
181.07168 | -3.3702729 | -3.8990204 | -0.0039558094 | 0 | 0 | 0.00012020679 | -11.283552 | 6.5037518 | 360.44919 | 360.06973 | -4.1740766
181.0717 | -3.3702736 | -3.8990073 | 0.0078656403 | 0 | 0 | -0.00039353847 | -11.264432 | 6.497932 | 360.44763 | 360.06955 | -4.1728292
181.07172 | -3.3702741 | -3.8791549 | 0.0074257101 | 0 | 0 | -0.00043793995 | -11.26278 | 6.497416 | 360.44604 | 360.06937 | -4.1727176
181.07174 | -3.3702745 | -3.8906775 | -0.004248037 | 0 | 0 | -0.00044081808 | -11.262673 | 6.4973822 | 360.44449 | 360.06918 | -4.1727095
181.07176 | -3.370275 | -3.8917046 | -0.0074306703 | 0 | 0 | -0.00044098392 | -11.262666 | 6.4973812 | 360.44293 | 360.069 | -4.1712809
181.07178 | -3.3702755 | -3.8785274 | 0.0002991365 | 0 | 0 | -0.00044075781 | -11.26264 | 6.4995122 | 360.44135 | 360.06882 | -4.1725855
181.0718 | -3.370276 | -3.8641546 | -0.0012061611 | 0 | 0 | 7.2987008e-05 | -11.205278 | 6.4975648 | 360.43979 | 360.06863 | -4.1727014
181.07182 | -3.3702765 | -3.876169 | -0.0057010171 | 0 | 0 | 0.00011738848 | -11.20032 | 6.4973917 | 360.43823 | 360.06845 | -4.1719952
181.07184 | -3.3702772 | -3.8639989 | 0.0033513021 | 0 | 0 | 0.00012026661 | -11.199999 | 6.4952512 | 360.43665 | 360.06827 | -4.1740766
181.07186 | -3.3702776 | -3.8695409 | 0.0099448366 | 0 | 0 | 0.00012043245 | -11.19998 | 6.5014582 | 360.43509 | 360.06808 | -4.1728292
181.07188 | -3.3702781 | -3.8634174 | 0.0017840154 | 0 | 0 | 0.0001204414 | -11.199962 | 6.4956055 | 360.4335 | 360.0679 | -4.1727176
181.0719 | -3.3702786 | -3.8496399 | -0.0069153663 | 0 | 0 | 0.00012044187 | -11.161721 | 6.4972191 | 360.43195 | 360.06772 | -4.1727104
181.07192 | -3.3702791 | -3.8484604 | -0.0025687874 | 0 | 0 | 0.00012044189 | -11.158416 | 6.4973688 | 360.43039 | 360.0675 | -4.1734238
181.07194 | -3.3702796 | -3.8483813 | 0.0014487165 | 0 | 0 | 0.00012044189 | -11.158202 | 6.4952474 | 360.4288 | 360.06732 | -4.1727705
181.07196 | -3.3702803 | -3.8417575 | -0.0047424734 | 0 | 0 | 0.00012044189 | -11.15819 | 6.4950652 | 360.42725 | 360.06714 | -4.1712847
181.07198 | -3.3702807 | -3.8411851 | -0.0016515048 | 0 | 0 | 0.0001203244 | -11.158163 | 6.4993167 | 360.42569 | 360.06696 | -4.1725869
181.072 | -3.370281 | -3.8411417 | 0.0095133213 | 0 | 0 | -0.00013651708 | -11.100801 | 6.4996834 | 360.4241 | 360.06677 | -4.1741304
181.07202 | -3.3702817 | -3.827904 | 0.0075634792 | 0 | 0 | -0.00015871509 | -11.095843 | 6.4975786 | 360.42255 | 360.06659 | -4.1728315
181.07204 | -3.3702822 | -3.83337 | -0.0049642674 | 0 | 0 | -0.00016015398 | -11.095522 | 6.503787 | 360.42096 | 360.06641 | -4.1712885
181.07206 | -3.3702826 | -3.814007 | -0.0053139944 | 0 | 0 | -0.0001602369 | -11.095503 | 6.4958019 | 360.4194 | 360.06622 | -4.1711578
181.07208 | -3.3702834 | -3.8057103 | 0.0019355279 | 0 | 0 | -0.00016004551 | -11.095458 | 6.497232 | 360.41785 | 360.06604 | -4.1725774
181.0721 | -3.3702836 | -3.8182585 | -0.0010676881 | 0 | 0 | 0.00026807265 | -10.999856 | 6.4973698 | 360.41626 | 360.06586 | -4.1712723
181.07212 | -3.3702841 | -3.799504 | -0.003513458 | 0 | 0 | 0.0003050736 | -10.991593 | 6.4952464 | 360.4147 | 360.06567 | -4.1718712
181.07214 | -3.3702846 | -3.8044789 | 0.0064434865 | 0 | 0 | 0.00030747202 | -10.991057 | 6.4929338 | 360.41315 | 360.06549 | -4.1726398
181.07216 | -3.3702853 | -3.804935 | 0.010208002 | 0 | 0 | 0.0003076102 | -10.991026 | 6.4991326 | 360.41156 | 360.06531 | -4.1727057
181.07218 | -3.3702857 | -3.785114 | 0.0018006541 | 0 | 0 | 0.00030753933 | -10.990999 | 6.4996719 | 360.41 | 360.06512 | -4.1741381
181.0722 | -3.3702862 | -3.7966378 | -0.0076389601 | 0 | 0 | 0.0001362628 | -10.933637 | 6.4975734 | 360.40845 | 360.06494 | -4.172833
181.07222 | -3.3702867 | -3.797662 | -0.0011800948 | 0 | 0 | 0.00012145987 | -10.928679 | 6.4931283 | 360.40686 | 360.06476 | -4.1720033
181.07224 | -3.3702872 | -3.7778721 | 0.001570421 | 0 | 0 | 0.00012050034 | -10.928358 | 6.4948807 | 360.4053 | 360.06458 | -4.1726475
181.07226 | -3.3702877 | -3.7761595 | -0.0040086792 | 0 | 0 | 0.00012044505 | -10.928339 | 6.4971724 | 360.40372 | 360.06439 | -4.1712766
181.07228 | -3.3702884 | -3.7760515 | -0.00013553363 | 0 | 0 | 0.00012040294 | -10.928329 | 6.4973679 | 360.40216 | 360.06421 | -4.172585
181.0723 | -3.3702888 | -3.7826552 | 0.011094756 | 0 | 0 | 3.4879868e-05 | -10.909209 | 6.4995122 | 360.4006 | 360.06403 | -4.1719866
181.07232 | -3.3702893 | -3.7633688 | 0.0069717919 | 0 | 0 | 2.7488375e-05 | -10.907557 | 6.4996977 | 360.39902 | 360.06384 | -4.172647
181.07234 | -3.3702898 | -3.7616837 | -0.0057440838 | 0 | 0 | 2.7009255e-05 | -10.90745 | 6.4997087 | 360.39746 | 360.06366 | -4.1727052
181.07236 | -3.3702903 | -3.748342 | -0.0046550822 | 0 | 0 | 2.698165e-05 | -10.907443 | 6.4975772 | 360.3959 | 360.06348 | -4.1727095
181.07238 | -3.3702908 | -3.7604272 | 0.0019939323 | 0 | 0 | 2.709764e-05 | -10.907426 | 6.4973941 | 360.39432 | 360.06326 | -4.1727095
181.0724 | -3.3702915 | -3.7548802 | -0.0010638707 | 0 | 0 | 0.00028389742 | -10.869184 | 6.4995155 | 360.39276 | 360.06308 | -4.172709
181.07242 | -3.3702919 | -3.7609913 | -0.0035125723 | 0 | 0 | 0.00030609182 | -10.865879 | 6.5039597 | 360.39117 | 360.0629 | -4.1712809
181.07244 | -3.3702922 | -3.7482948 | 0.0078963339 | 0 | 0 | 0.00030753046 | -10.865665 | 6.4979439 | 360.38962 | 360.06271 | -4.1725855
181.07246 | -3.3702927 | -3.7538052 | 0.011785018 | 0 | 0 | 0.00030761334 | -10.865653 | 6.495286 | 360.38806 | 360.06253 | -4.1727018
181.07248 | -3.3702934 | -3.7543077 | 0.00048397359 | 0 | 0 | 0.00030746119 | -10.865643 | 6.4993277 | 360.38647 | 360.06235 | -4.1727085
181.0725 | -3.3702939 | -3.7609575 | -0.0055783843 | 0 | 0 | -3.4994235e-05 | -10.846522 | 6.4932899 | 360.38492 | 360.06216 | -4.1712809
181.07252 | -3.3702943 | -3.754915 | -0.00099888083 | 0 | 0 | -6.4591623e-05 | -10.84487 | 6.4991541 | 360.38336 | 360.06198 | -4.172585
181.07254 | -3.3702948 | -3.7609997 | 0.003033353 | 0 | 0 | -6.651014e-05 | -10.844763 | 6.4954095 | 360.38177 | 360.0618 | -4.1719866
181.07256 | -3.3702953 | -3.7615278 | -0.0060585695 | 0 | 0 | -6.6620676e-05 | -10.844756 | 6.4972048 | 360.38022 | 360.06161 | -4.1719322
181.07258 | -3.3702958 | -3.7417078 | 0.0025886071 | 0 | 0 | -6.6430868e-05 | -10.844739 | 6.4931054 | 360.37863 | 360.06143 | -4.1719284
181.0726 | -3.3702965 | -3.7466187 | 0.012784291 | 0 | 0 | 0.00036152656 | -10.806497 | 6.4970121 | 360.37708 | 360.06125 | -4.1719289
181.07262 | -3.370297 | -3.7603216 | 0.0049338918 | 0 | 0 | 0.00039851366 | -10.803192 | 6.4994884 | 360.37552 | 360.06107 | -4.1726437
181.07264 | -3.3702974 | -3.7681158 | -0.0073746326 | 0 | 0 | 0.00040091117 | -10.802978 | 6.4975615 | 360.37393 | 360.06088 | -4.1727052
181.07266 | -3.3702979 | -3.7687609 | -0.0047922013 | 0 | 0 | 0.00040104933 | -10.802966 | 6.4931293 | 360.37238 | 360.0607 | -4.1727099
181.07268 | -3.3702984 | -3.7621858 | 0.0019841301 | 0 | 0 | 0.00040101766 | -10.802991 | 6.4991403 | 360.37082 | 360.06052 | -4.1741381
181.0727 | -3.3702989 | -3.7682354 | -0.0032414487 | 0 | 0 | 0.00031551594 | -10.860353 | 6.4890141 | 360.36923 | 360.06033 | -4.1735468
181.07272 | -3.3702996 | -3.7687736 | -0.0029747004 | 0 | 0 | 0.00030812624 | -10.865311 | 6.4966555 | 360.36768 | 360.06015 | -4.1727796
181.07274 | -3.3703001 | -3.7754278 | 0.0079462249 | 0 | 0 | 0.00030764728 | -10.865632 | 6.4994655 | 360.36612 | 360.05997 | -4.1727138
181.07276 | -3.3703005 | -3.7760053 | 0.010335546 | 0 | 0 | 0.00030761966 | -10.865651 | 6.499692 | 360.36453 | 360.05978 | -4.1727095
181.07278 | -3.370301 | -3.7826586 | -0.001093653 | 0 | 0 | 0.00030738313 | -10.865678 | 6.4933138 | 360.36298 | 360.0596 | -4.1727095
181.0728 | -3.3703015 | -3.7766166 | -0.007888684 | 0 | 0 | -0.00020634205 | -10.923039 | 6.499156 | 360.36139 | 360.05942 | -4.172709
181.07282 | -3.370302 | -3.782701 | 0.0002549894 | 0 | 0 | -0.00025074169 | -10.927997 | 6.4975414 | 360.35983 | 360.0592 | -4.1719947
181.07284 | -3.3703024 | -3.7832472 | 0.0016942548 | 0 | 0 | -0.00025361974 | -10.928318 | 6.4973931 | 360.35828 | 360.05902 | -4.1726484
181.07286 | -3.3703032 | -3.8031371 | -0.0054509216 | 0 | 0 | -0.00025378558 | -10.928337 | 6.5016432 | 360.35669 | 360.05884 | -4.1741338
181.07288 | -3.3703034 | -3.7982392 | 0.0019169044 | 0 | 0 | -0.0002535595 | -10.928355 | 6.4956174 | 360.35513 | 360.05865 | -4.1721182
181.0729 | -3.3703039 | -3.8044009 | 0.011272843 | 0 | 0 | 0.00026016514 | -10.966597 | 6.4972186 | 360.35358 | 360.05847 | -4.1719413
181.07292 | -3.3703046 | -3.8115678 | 0.0026268645 | 0 | 0 | 0.00030456478 | -10.969902 | 6.4952369 | 360.35199 | 360.05829 | -4.1726441
181.07294 | -3.3703051 | -3.8254135 | -0.0082969265 | 0 | 0 | 0.00030744282 | -10.970116 | 6.4950638 | 360.35043 | 360.05811 | -4.1727052
181.07296 | -3.3703055 | -3.8266001 | -0.0041418811 | 0 | 0 | 0.00030760866 | -10.970128 | 6.4971828 | 360.34885 | 360.05792 | -4.1727095
181.07298 | -3.3703063 | -3.833293 | 0.0013153373 | 0 | 0 | 0.00030757842 | -10.970173 | 6.4952359 | 360.34729 | 360.05774 | -4.1727095
181.073 | -3.3703065 | -3.8272526 | -0.0047520595 | 0 | 0 | 0.00022194388 | -11.065775 | 6.4971967 | 360.34573 | 360.05756 | -4.1727095
181.07302 | -3.370307 | -3.8333437 | -0.0038303989 | 0 | 0 | 0.00021454274 | -11.074038 | 6.4995003 | 360.34415 | 360.05737 | -4.1727095
181.07304 | -3.3703077 | -3.8471224 | 0.0071477024 | 0 | 0 | 0.00021406299 | -11.074574 | 6.4975619 | 360.34259 | 360.05719 | -4.1727099
181.07306 | -3.3703082 | -3.8549242 | 0.0073630936 | 0 | 0 | 0.00021403535 | -11.074605 | 6.4931283 | 360.34103 | 360.05701 | -4.1734242
181.07308 | -3.3703086 | -3.8621917 | -0.0049788286 | 0 | 0 | 0.0002136421 | -11.074641 | 6.4970117 | 360.33945 | 360.05682 | -4.1734853
181.0731 | -3.3703091 | -3.8628051 | -0.0089449761 | 0 | 0 | -0.00064271165 | -11.151124 | 6.4952259 | 360.33789 | 360.05664 | -4.1727748
181.07312 | -3.3703096 | -3.8628507 | 0.00017061895 | 0 | 0 | -0.00071672373 | -11.157734 | 6.4993253 | 360.3363 | 360.05646 | -4.1712852
181.07314 | -3.3703101 | -3.8760915 | 0.00096287823 | 0 | 0 | -0.00072152127 | -11.158163 | 6.4954209 | 360.33475 | 360.05627 | -4.1725855
181.07316 | -3.3703105 | -3.877239 | -0.0055139763 | 0 | 0 | -0.00072179764 | -11.158188 | 6.4972057 | 360.33319 | 360.05609 | -4.1712723
181.07318 | -3.3703113 | -3.8839297 | 0.0019118248 | 0 | 0 | -0.00072138163 | -11.158215 | 6.4931045 | 360.3316 | 360.05591 | -4.1718712
181.0732 | -3.3703117 | -3.8778894 | 0.0090935444 | 0 | 0 | 0.00022060619 | -11.215576 | 6.4948773 | 360.33005 | 360.05573 | -4.1726398
181.07322 | -3.370312 | -3.8839743 | -0.0011903916 | 0 | 0 | 0.00030201944 | -11.220534 | 6.4929075 | 360.32849 | 360.05554 | -4.1727052
181.07324 | -3.3703127 | -3.8845205 | -0.0093491618 | 0 | 0 | 0.00030729672 | -11.220855 | 6.4948659 | 360.3269 | 360.05536 | -4.1727095
181.07326 | -3.3703132 | -3.9044104 | -0.0049524158 | 0 | 0 | 0.00030760077 | -11.220874 | 6.4950395 | 360.32535 | 360.05518 | -4.172709
181.07328 | -3.3703136 | -3.8995092 | -0.00020467656 | 0 | 0 | 0.00030749972 | -11.220892 | 6.4971814 | 360.32379 | 360.05496 | -4.1712804
181.0733 | -3.3703144 | -3.8990486 | -0.0063336999 | 0 | 0 | 5.0700717e-05 | -11.259134 | 6.4952369 | 360.3222 | 360.05478 | -4.1711564
181.07332 | -3.3703146 | -3.899024 | -0.0032382018 | 0 | 0 | 2.8506343e-05 | -11.262439 | 6.4993243 | 360.32065 | 360.0546 | -4.1711493
181.07334 | -3.3703151 | -3.9122608 | 0.0072015077 | 0 | 0 | 2.706769e-05 | -11.262653 | 6.4911575 | 360.31906 | 360.05441 | -4.1725774
181.07336 | -3.3703158 | -3.9134047 | 0.0066404371 | 0 | 0 | 2.6984799e-05 | -11.262665 | 6.4968362 | 360.3175 | 360.05423 | -4.1727009
181.07338 | -3.3703163 | -3.9134789 | -0.0072183739 | 0 | 0 | 2.6549269e-05 | -11.262683 | 6.4909496 | 360.31595 | 360.05405 | -4.1719937
181.0734 | -3.3703167 | -3.9134862 | -0.0084117921 | 0 | 0 | -0.00091566856 | -11.300925 | 6.4968214 | 360.31436 | 360.05386 | -4.1712189
181.07342 | -3.3703175 | -3.9201062 | -0.0012320388 | 0 | 0 | -0.00099710177 | -11.30423 | 6.4888177 | 360.31281 | 360.05368 | -4.1725821
181.07344 | -3.3703177 | -3.920681 | -0.0027885912 | 0 | 0 | -0.0010023802 | -11.304444 | 6.4966393 | 360.31125 | 360.0535 | -4.1727014
181.07346 | -3.3703182 | -3.9273376 | -0.00728737 | 0 | 0 | -0.0010026844 | -11.304456 | 6.4930692 | 360.30966 | 360.05331 | -4.172709
181.07348 | -3.3703189 | -3.9279091 | 0.0024916166 | 0 | 0 | -0.0010021132 | -11.304474 | 6.4970093 | 360.30811 | 360.05313 | -4.1727095
181.0735 | -3.3703194 | -3.9213204 | 0.0091476301 | 0 | 0 | 0.00028240561 | -11.342716 | 6.4973569 | 360.30652 | 360.05295 | -4.172709
181.07352 | -3.3703198 | -3.9075179 | 0.00026446235 | 0 | 0 | 0.00039342273 | -11.346021 | 6.4995098 | 360.30496 | 360.05276 | -4.1719947
181.07354 | -3.3703203 | -3.9195664 | -0.0092228604 | 0 | 0 | 0.00040061897 | -11.346235 | 6.4954338 | 360.30341 | 360.05258 | -4.172648
181.07356 | -3.3703208 | -3.9007823 | -0.0034921023 | 0 | 0 | 0.00040103355 | -11.346247 | 6.4993401 | 360.30182 | 360.0524 | -4.1727047
181.07358 | -3.3703213 | -3.9123807 | -7.9033154e-05 | 0 | 0 | 0.00040089936 | -11.346231 | 6.4975557 | 360.30026 | 360.05222 | -4.1719947
181.0736 | -3.3703218 | -3.926641 | -0.0070516244 | 0 | 0 | 5.8598565e-05 | -11.307989 | 6.5037856 | 360.29871 | 360.05203 | -4.172648
181.07362 | -3.3703225 | -3.894763 | -0.003300817 | 0 | 0 | 2.9014522e-05 | -11.304684 | 6.4958019 | 360.29712 | 360.05185 | -4.1727047
181.07364 | -3.3703229 | -3.9052129 | 0.0064707156 | 0 | 0 | 2.7096863e-05 | -11.30447 | 6.4972329 | 360.29556 | 360.05167 | -4.1719947
181.07366 | -3.3703232 | -3.8929439 | 0.0051252791 | 0 | 0 | 2.698637e-05 | -11.304458 | 6.4995022 | 360.29401 | 360.05148 | -4.1726475
181.07368 | -3.3703239 | -3.9050956 | -0.007347628 | 0 | 0 | 2.6549351e-05 | -11.304448 | 6.4975672 | 360.29242 | 360.0513 | -4.1712766
181.0737 | -3.3703244 | -3.8929338 | -0.0076949294 | 0 | 0 | -0.00091566867 | -11.285327 | 6.503787 | 360.29086 | 360.05112 | -4.1725855
181.07372 | -3.3703249 | -3.898473 | -0.0011701728 | 0 | 0 | -0.00099710177 | -11.283675 | 6.4979281 | 360.28928 | 360.05093 | -4.1727018
181.07374 | -3.3703256 | -3.8857391 | -0.003510308 | 0 | 0 | -0.0010023802 | -11.283568 | 6.4846268 | 360.28772 | 360.05072 | -4.1727085
181.07376 | -3.3703258 | -3.8912477 | -0.006623473 | 0 | 0 | -0.0010026844 | -11.283561 | 6.4984083 | 360.28616 | 360.05054 | -4.1719947
181.07378 | -3.3703263 | -3.8917353 | 0.0032752161 | 0 | 0 | -0.0010020741 | -11.283544 | 6.4953604 | 360.28458 | 360.05035 | -4.1733613
181.0738 | -3.370327 | -3.8652968 | 0.0084873941 | 0 | 0 | 0.00036806593 | -11.245303 | 6.4950705 | 360.28302 | 360.05017 | -4.1727667
181.07382 | -3.3703275 | -3.8762457 | -0.001245326 | 0 | 0 | 0.00048648301 | -11.241998 | 6.4929233 | 360.28146 | 360.04999 | -4.171999
181.07384 | -3.3703279 | -3.8706224 | -0.0093521141 | 0 | 0 | 0.00049415883 | -11.241784 | 6.5012617 | 360.27988 | 360.0498 | -4.172648
181.07386 | -3.3703284 | -3.8701131 | -0.0035004539 | 0 | 0 | 0.00049460115 | -11.241772 | 6.4955883 | 360.27832 | 360.04962 | -4.1727052
181.07388 | -3.3703289 | -3.8634636 | -7.9513433e-05 | 0 | 0 | 0.00049442926 | -11.241736 | 6.4886947 | 360.27673 | 360.04944 | -4.1727099
181.0739 | -3.3703294 | -3.8695025 | -0.0070509864 | 0 | 0 | 6.6507419e-05 | -11.165254 | 6.5030279 | 360.27518 | 360.04926 | -4.1741385
181.07392 | -3.3703299 | -3.856796 | -0.0018488348 | 0 | 0 | 2.9523404e-05 | -11.158644 | 6.4978814 | 360.27362 | 360.04907 | -4.174262
181.07394 | -3.3703306 | -3.8490644 | 0.0080483211 | 0 | 0 | 2.7126076e-05 | -11.158215 | 6.4910164 | 360.27203 | 360.04889 | -4.1728406
181.07396 | -3.370331 | -3.8418007 | 0.0052582519 | 0 | 0 | 2.6987946e-05 | -11.15819 | 6.4925652 | 360.27048 | 360.04871 | -4.1712894
181.07398 | -3.3703315 | -3.8411875 | -0.008791198 | 0 | 0 | 2.6471016e-05 | -11.158163 | 6.4948435 | 360.26892 | 360.04852 | -4.1718707
181.074 | -3.370332 | -3.8411481 | -0.0078196106 | 0 | 0 | -0.0010871554 | -11.100801 | 6.4950352 | 360.26733 | 360.04834 | -4.1704965
181.07402 | -3.3703325 | -3.8411458 | -0.00045319158 | 0 | 0 | -0.001183403 | -11.095843 | 6.4907851 | 360.26578 | 360.04816 | -4.1725197
181.07404 | -3.370333 | -3.8411367 | -0.0056250952 | 0 | 0 | -0.0011896417 | -11.095522 | 6.4925489 | 360.26419 | 360.04797 | -4.1719823
181.07406 | -3.3703337 | -3.8212752 | -0.0060805343 | 0 | 0 | -0.0011900011 | -11.095503 | 6.4927092 | 360.26263 | 360.04779 | -4.1719327
181.07408 | -3.3703341 | -3.812937 | 0.0055045933 | 0 | 0 | -0.0011891978 | -11.095467 | 6.4927206 | 360.26108 | 360.04761 | -4.1726437
181.0741 | -3.3703344 | -3.8056345 | 0.0094051166 | 0 | 0 | 0.0006090462 | -11.018986 | 6.4927239 | 360.25949 | 360.04742 | -4.1727052
181.07412 | -3.3703351 | -3.8050187 | -0.0011705045 | 0 | 0 | 0.00076446292 | -11.012376 | 6.4991169 | 360.25793 | 360.04724 | -4.1727095
181.07414 | -3.3703356 | -3.8049822 | -0.010073087 | 0 | 0 | 0.00077453721 | -11.011947 | 6.4954057 | 360.25638 | 360.04706 | -4.172709
181.07416 | -3.3703361 | -3.8115933 | -0.0028368486 | 0 | 0 | 0.0007751176 | -11.011922 | 6.4929433 | 360.25479 | 360.04688 | -4.1712804
181.07418 | -3.3703368 | -3.7989264 | -2.1144973e-05 | 0 | 0 | 0.00077483582 | -11.011904 | 6.4970012 | 360.25323 | 360.04669 | -4.1711569
181.0742 | -3.3703372 | -3.7978132 | -0.0077717216 | 0 | 0 | 9.0218535e-05 | -10.973661 | 6.4994869 | 360.25168 | 360.04648 | -4.1725779
181.07422 | -3.3703375 | -3.7845023 | -0.00045845722 | 0 | 0 | 3.1049061e-05 | -10.970356 | 6.4954314 | 360.25009 | 360.0463 | -4.1727014
181.07424 | -3.370338 | -3.7833574 | 0.0096200975 | 0 | 0 | 2.7213657e-05 | -10.970142 | 6.497211 | 360.24854 | 360.04611 | -4.172709
181.07426 | -3.3703387 | -3.7898929 | 0.0032148461 | 0 | 0 | 2.6992666e-05 | -10.97013 | 6.5037675 | 360.24695 | 360.04593 | -4.1727095
181.07428 | -3.3703392 | -3.7706091 | -0.0075176279 | 0 | 0 | 2.6549678e-05 | -10.970094 | 6.5043268 | 360.24539 | 360.04575 | -4.1727095
181.0743 | -3.3703396 | -3.7821684 | -0.0055268873 | 0 | 0 | -0.00091566861 | -10.893613 | 6.4958353 | 360.24384 | 360.04556 | -4.1727095
181.07432 | -3.3703401 | -3.7832031 | 0.0011938467 | 0 | 0 | -0.00099710177 | -10.887003 | 6.4929686 | 360.24225 | 360.04538 | -4.1727095
181.07434 | -3.3703406 | -3.7832682 | -0.0054860301 | 0 | 0 | -0.0010023802 | -10.886574 | 6.4927378 | 360.24069 | 360.0452 | -4.1727095
181.07436 | -3.3703411 | -3.7766407 | -0.003893276 | 0 | 0 | -0.0010026844 | -10.886549 | 6.4948564 | 360.23914 | 360.04501 | -4.1727095
181.07438 | -3.3703418 | -3.7495944 | 0.0078703612 | 0 | 0 | -0.0010018392 | -10.886522 | 6.4993038 | 360.23755 | 360.04483 | -4.172709
181.0744 | -3.3703423 | -3.7538943 | 0.0088784471 | 0 | 0 | 0.00088163005 | -10.82916 | 6.5018144 | 360.23599 | 360.04465 | -4.1719947
181.07442 | -3.3703427 | -3.7675545 | -0.0033979481 | 0 | 0 | 0.0010444126 | -10.824202 | 6.4977598 | 360.23441 | 360.04446 | -4.172648
181.07444 | -3.3703432 | -3.7687211 | -0.008811838 | 0 | 0 | 0.0010549643 | -10.823881 | 6.4974046 | 360.23285 | 360.04428 | -4.1727057
181.07446 | -3.3703437 | -3.7555702 | -0.00127242 | 0 | 0 | 0.0010555723 | -10.823862 | 6.4973817 | 360.23129 | 360.0441 | -4.1741371
181.07448 | -3.3703442 | -3.7809021 | 0.00011303817 | 0 | 0 | 0.0010551745 | -10.823905 | 6.4973803 | 360.22971 | 360.04391 | -4.1714044
181.0745 | -3.3703449 | -3.7698746 | -0.0048586736 | 0 | 0 | 0.00011392384 | -10.919507 | 6.4973803 | 360.22815 | 360.04373 | -4.1725941
181.07452 | -3.3703454 | -3.7622583 | 0.0019707116 | 0 | 0 | 3.2574346e-05 | -10.92777 | 6.4973803 | 360.22659 | 360.04355 | -4.1727018
181.07454 | -3.3703456 | -3.7682397 | 0.010550665 | 0 | 0 | 2.7301216e-05 | -10.928306 | 6.4973803 | 360.22501 | 360.04337 | -4.172709
181.07456 | -3.3703461 | -3.7687738 | 0.0032897396 | 0 | 0 | 2.6997384e-05 | -10.928337 | 6.4973803 | 360.22345 | 360.04318 | -4.1727095
181.07458 | -3.3703468 | -3.7754219 | -0.0096897371 | 0 | 0 | 2.6432279e-05 | -10.928329 | 6.4973822 | 360.22186 | 360.043 | -4.1727095
181.0746 | -3.3703473 | -3.7627573 | -0.0028117138 | 0 | 0 | -0.0011729407 | -10.909209 | 6.5016427 | 360.22031 | 360.04282 | -4.1727099
181.07462 | -3.3703477 | -3.7616472 | 0.00070717657 | 0 | 0 | -0.0012765989 | -10.907557 | 6.495616 | 360.21875 | 360.04263 | -4.1734238
181.07464 | -3.3703485 | -3.754962 | -0.0040812367 | 0 | 0 | -0.0012833182 | -10.90745 | 6.4950881 | 360.21716 | 360.04242 | -4.172771
181.07466 | -3.3703487 | -3.7676244 | -0.0023185075 | 0 | 0 | -0.0012837054 | -10.907443 | 6.4971833 | 360.21561 | 360.04224 | -4.1727133
181.07468 | -3.3703492 | -3.7687314 | 0.0087298984 | 0 | 0 | -0.0012827078 | -10.907434 | 6.4931059 | 360.21405 | 360.04205 | -4.1712818
181.0747 | -3.3703499 | -3.7688062 | 0.0089501245 | 0 | 0 | 0.00094348827 | -10.888314 | 6.5012732 | 360.21246 | 360.04187 | -4.1740146
181.07472 | -3.3703504 | -3.7754359 | -0.0026663055 | 0 | 0 | 0.0011358918 | -10.886662 | 6.4955959 | 360.21091 | 360.04169 | -4.1728249
181.07474 | -3.3703508 | -3.7892468 | -0.0065710866 | 0 | 0 | 0.0011483636 | -10.886555 | 6.5036111 | 360.20935 | 360.0415 | -4.1727171
181.07476 | -3.3703513 | -3.7904251 | -0.00035373407 | 0 | 0 | 0.0011490821 | -10.886548 | 6.4915304 | 360.20776 | 360.04132 | -4.1727095
181.07478 | -3.3703518 | -3.7838883 | 0.00091345864 | 0 | 0 | 0.0011486904 | -10.886565 | 6.5032563 | 360.20621 | 360.04114 | -4.1712809
181.0748 | -3.3703523 | -3.796556 | -0.0047908779 | 0 | 0 | 0.00020739023 | -10.924806 | 6.4936347 | 360.20462 | 360.04095 | -4.1718717
181.07482 | -3.370353 | -3.79105 | 0.0027017978 | 0 | 0 | 0.00012603645 | -10.928111 | 6.4949126 | 360.20306 | 360.04077 | -4.1726394
181.07484 | -3.3703535 | -3.8037887 | 0.012065505 | 0 | 0 | 0.00012076305 | -10.928325 | 6.4950438 | 360.20151 | 360.04059 | -4.1719894
181.07486 | -3.3703539 | -3.8048971 | 0.00269457 | 0 | 0 | 0.0001204592 | -10.928337 | 6.4993143 | 360.19992 | 360.04041 | -4.1712184
181.07488 | -3.3703544 | -3.798353 | -0.0068406281 | 0 | 0 | 0.00012001178 | -10.928355 | 6.4975519 | 360.19836 | 360.04022 | -4.1725817
181.0749 | -3.3703549 | -3.8044045 | -0.0025636959 | 0 | 0 | -0.00082213042 | -10.966597 | 6.4973903 | 360.19681 | 360.04004 | -4.1712732
181.07492 | -3.3703554 | -3.8049457 | 0.0021754059 | 0 | 0 | -0.00090355694 | -10.969902 | 6.4931178 | 360.19522 | 360.03986 | -4.1740141
181.07494 | -3.3703558 | -3.8182223 | -0.003954472 | 0 | 0 | -0.00090883509 | -10.970116 | 6.4970098 | 360.19366 | 360.03967 | -4.1728249
181.07496 | -3.3703566 | -3.8259847 | -0.0015847567 | 0 | 0 | -0.00090913917 | -10.970128 | 6.4930921 | 360.19208 | 360.03949 | -4.1727166
181.07498 | -3.3703568 | -3.8200207 | 0.0095182825 | 0 | 0 | -0.00090825488 | -10.970155 | 6.4948769 | 360.19052 | 360.03931 | -4.1719952
181.075 | -3.3703573 | -3.8393481 | 0.0090155667 | 0 | 0 | 0.0010606278 | -11.027517 | 6.4929066 | 360.18896 | 360.03912 | -4.1719332
181.07502 | -3.370358 | -3.841033 | -0.0055661616 | 0 | 0 | 0.0012307923 | -11.032475 | 6.492733 | 360.18738 | 360.03894 | -4.1726437
181.07504 | -3.3703585 | -3.8477614 | -0.0082717706 | 0 | 0 | 0.0012418224 | -11.032796 | 6.4927244 | 360.18582 | 360.03876 | -4.1727052
181.07506 | -3.3703589 | -3.8483489 | 0.0024070747 | 0 | 0 | 0.001242458 | -11.032815 | 6.4991193 | 360.18427 | 360.03857 | -4.1727095
181.07508 | -3.3703597 | -3.868238 | -0.0010224057 | 0 | 0 | 0.0012419051 | -11.032877 | 6.499671 | 360.18268 | 360.03839 | -4.172709
181.0751 | -3.3703599 | -3.8567209 | -0.0056887399 | 0 | 0 | -4.1676576e-05 | -11.16672 | 6.4975743 | 360.18112 | 360.03818 | -4.1712818
181.07512 | -3.3703604 | -3.8623047 | 0.0040784096 | 0 | 0 | -0.00015261273 | -11.178288 | 6.4952641 | 360.17953 | 360.03799 | -4.1740146
181.07514 | -3.3703611 | -3.8561926 | 0.010733049 | 0 | 0 | -0.00015980368 | -11.179038 | 6.5035949 | 360.17798 | 360.03781 | -4.1728249
181.07516 | -3.3703616 | -3.8622792 | 0.00039852349 | 0 | 0 | -0.00016021801 | -11.179081 | 6.5043154 | 360.17642 | 360.03763 | -4.1727166
181.07518 | -3.370362 | -3.8760514 | -0.0092139021 | 0 | 0 | -0.00016067148 | -11.179093 | 6.4958353 | 360.17484 | 360.03745 | -4.1719956
181.0752 | -3.3703625 | -3.8706083 | -0.0027648574 | 0 | 0 | -0.0011029802 | -11.198213 | 6.495101 | 360.17328 | 360.03726 | -4.172648
181.07522 | -3.370363 | -3.8635085 | 0.0014353986 | 0 | 0 | -0.0011844211 | -11.199865 | 6.4950547 | 360.17172 | 360.03708 | -4.1727052
181.07524 | -3.3703635 | -3.8959911 | -0.0061950409 | 0 | 0 | -0.0011897001 | -11.199972 | 6.4971843 | 360.17014 | 360.0369 | -4.1727095
181.07526 | -3.3703642 | -3.8789606 | -0.0010506333 | 0 | 0 | -0.0011900043 | -11.199979 | 6.4994984 | 360.16858 | 360.03671 | -4.1727095
181.07528 | -3.3703647 | -3.8906665 | 0.010293359 | 0 | 0 | -0.0011889634 | -11.199996 | 6.4954305 | 360.16702 | 360.03653 | -4.1727095
181.0753 | -3.3703651 | -3.8917131 | 0.0061775162 | 0 | 0 | 0.0011224857 | -11.238239 | 6.4929423 | 360.16544 | 360.03635 | -4.1727095
181.07532 | -3.3703654 | -3.8983974 | -0.0072631622 | 0 | 0 | 0.0013222573 | -11.241544 | 6.4927397 | 360.16388 | 360.03616 | -4.172709
181.07534 | -3.3703661 | -3.8923571 | -0.0062368163 | 0 | 0 | 0.0013352067 | -11.241758 | 6.5033798 | 360.16229 | 360.03598 | -4.1719947
181.07536 | -3.3703666 | -3.8984447 | 0.00040728506 | 0 | 0 | 0.0013359527 | -11.24177 | 6.4936471 | 360.16074 | 360.0358 | -4.172648
181.07538 | -3.3703671 | -3.9055984 | -0.0026503054 | 0 | 0 | 0.0013352884 | -11.241788 | 6.503437 | 360.15918 | 360.03561 | -4.1727052
181.0754 | -3.3703678 | -3.8995771 | -0.0058253687 | 0 | 0 | -0.00020507211 | -11.280029 | 6.4893837 | 360.15759 | 360.03543 | -4.1727099
181.07542 | -3.3703682 | -3.879195 | 0.004795366 | 0 | 0 | -0.00033820092 | -11.283334 | 6.494544 | 360.15604 | 360.03525 | -4.1741381
181.07544 | -3.3703685 | -3.8973048 | 0.010068549 | 0 | 0 | -0.00034683041 | -11.283548 | 6.4928851 | 360.15448 | 360.03506 | -4.1728334
181.07546 | -3.3703692 | -3.9055271 | -0.0011108448 | 0 | 0 | -0.00034732762 | -11.28356 | 6.4927325 | 360.15289 | 360.03488 | -4.1727171
181.07548 | -3.3703697 | -3.906198 | -0.0078909975 | 0 | 0 | -0.00034762881 | -11.283561 | 6.4948549 | 360.15134 | 360.0347 | -4.1712804
181.0755 | -3.3703701 | -3.8930056 | -0.0026480351 | 0 | 0 | -0.00094730896 | -11.283561 | 6.4971695 | 360.14975 | 360.03452 | -4.1711569
181.07552 | -3.3703709 | -3.8984771 | 0.00071696774 | 0 | 0 | -0.00099913741 | -11.283561 | 6.4952359 | 360.14819 | 360.03433 | -4.1725779
181.07554 | -3.3703711 | -3.8857427 | -0.0062580151 | 0 | 0 | -0.0010024972 | -11.283561 | 6.4993262 | 360.14664 | 360.03415 | -4.1727009
181.07556 | -3.3703716 | -3.8978701 | -0.002505996 | 0 | 0 | -0.0010026906 | -11.283561 | 6.495419 | 360.14505 | 360.03394 | -4.1712804
181.07558 | -3.3703723 | -3.8989358 | 0.010166364 | 0 | 0 | -0.0010017221 | -11.283552 | 6.4929428 | 360.14349 | 360.03375 | -4.1718717
181.0756 | -3.3703728 | -3.885767 | 0.0032652181 | 0 | 0 | 0.0011383186 | -11.264432 | 6.4948697 | 360.14194 | 360.03357 | -4.1726398
181.07562 | -3.3703732 | -3.8846269 | -0.0089667421 | 0 | 0 | 0.001323276 | -11.26278 | 6.499301 | 360.14035 | 360.03339 | -4.1727052
181.07564 | -3.3703737 | -3.8845532 | -0.0063786143 | 0 | 0 | 0.0013352652 | -11.262673 | 6.4911551 | 360.13879 | 360.0332 | -4.1727095
181.07566 | -3.3703742 | -3.8845518 | 0.00039721525 | 0 | 0 | 0.0013359559 | -11.262666 | 6.4947057 | 360.13724 | 360.03302 | -4.1727095
181.07568 | -3.3703747 | -3.8911588 | -0.00482823 | 0 | 0 | 0.0013351711 | -11.262657 | 6.4950275 | 360.13565 | 360.03284 | -4.1727095
181.0757 | -3.3703752 | -3.8652625 | -0.0060132518 | 0 | 0 | -0.00046213521 | -11.243537 | 6.4929214 | 360.13409 | 360.03265 | -4.172709
181.07572 | -3.3703759 | -3.8828602 | 0.0055092527 | 0 | 0 | -0.000617471 | -11.241885 | 6.5033956 | 360.13251 | 360.03247 | -4.1712804
181.07574 | -3.3703763 | -3.8645725 | 0.010129934 | 0 | 0 | -0.00062754005 | -11.241778 | 6.500042 | 360.13095 | 360.03229 | -4.1711569
181.07576 | -3.3703766 | -3.8629589 | -0.0025593189 | 0 | 0 | -0.00062812015 | -11.241771 | 6.5018635 | 360.12939 | 360.0321 | -4.1725774
181.07578 | -3.3703773 | -3.8628504 | -0.008742027 | 0 | 0 | -0.00062834757 | -11.241736 | 6.499898 | 360.12781 | 360.03192 | -4.1712723
181.0758 | -3.3703778 | -3.8562279 | -0.0019940096 | 0 | 0 | -0.0010568148 | -11.165254 | 6.5039845 | 360.12625 | 360.03174 | -4.1718707
181.07582 | -3.3703783 | -3.8622723 | 4.9878141e-05 | 0 | 0 | -0.0010938457 | -11.158644 | 6.4979444 | 360.12469 | 360.03156 | -4.1719255
181.07584 | -3.370379 | -3.8561814 | -0.0063158949 | 0 | 0 | -0.0010962461 | -11.158215 | 6.4931536 | 360.12311 | 360.03137 | -4.1726427
181.07586 | -3.3703794 | -3.842412 | -0.00033309794 | 0 | 0 | -0.0010963844 | -11.15819 | 6.4970117 | 360.12155 | 360.03119 | -4.1727052
181.07588 | -3.3703797 | -3.854465 | 0.0089023458 | 0 | 0 | -0.0010954518 | -11.15818 | 6.493093 | 360.11996 | 360.03101 | -4.172709
181.0759 | -3.3703804 | -3.8422973 | 0.0016998 | 0 | 0 | 0.00095932255 | -11.139059 | 6.4970078 | 360.11841 | 360.03082 | -4.1712809
181.07592 | -3.3703809 | -3.8478365 | -0.0090993457 | 0 | 0 | 0.0011369106 | -11.137407 | 6.4909592 | 360.11685 | 360.03064 | -4.1725855
181.07594 | -3.3703814 | -3.8351026 | -0.0056610946 | 0 | 0 | 0.001148422 | -11.1373 | 6.4925609 | 360.11526 | 360.03046 | -4.1727018
181.07596 | -3.3703821 | -3.840605 | 0.00045947658 | 0 | 0 | 0.0011490854 | -11.137293 | 6.492712 | 360.11371 | 360.03027 | -4.172709
181.07598 | -3.3703823 | -3.8278658 | -0.004824189 | 0 | 0 | 0.0011483771 | -11.137258 | 6.4969835 | 360.11215 | 360.03009 | -4.172709
181.076 | -3.3703828 | -3.8267455 | -0.0060130181 | 0 | 0 | -0.00047793044 | -11.060776 | 6.4930906 | 360.11057 | 360.02988 | -4.1719937
181.07602 | -3.3703833 | -3.8068156 | 0.0055086007 | 0 | 0 | -0.00061848736 | -11.054166 | 6.4948769 | 360.10901 | 360.02969 | -4.1712189
181.07604 | -3.370384 | -3.805095 | 0.0086782835 | 0 | 0 | -0.00062759832 | -11.053737 | 6.4929066 | 360.10742 | 360.02951 | -4.1725821
181.07606 | -3.3703845 | -3.8049836 | -0.0034115019 | 0 | 0 | -0.00062812329 | -11.053712 | 6.492734 | 360.10587 | 360.02933 | -4.1727014
181.07608 | -3.3703849 | -3.8049798 | -0.010264418 | 0 | 0 | -0.00062842609 | -11.053685 | 6.4948559 | 360.10431 | 360.02914 | -4.172709
181.0761 | -3.3703854 | -3.8115964 | -0.00067287701 | 0 | 0 | -0.0012283154 | -10.996324 | 6.4993014 | 360.10272 | 360.02896 | -4.1727095
181.07612 | -3.3703859 | -3.8055398 | -0.0020107476 | 0 | 0 | -0.0012801619 | -10.991366 | 6.4954185 | 360.10117 | 360.02878 | -4.1727095
181.07614 | -3.3703864 | -3.7851434 | -0.007222183 | 0 | 0 | -0.0012835228 | -10.991045 | 6.4950743 | 360.09961 | 360.02859 | -4.172709
181.07616 | -3.3703871 | -3.7767735 | 0.00031729499 | 0 | 0 | -0.0012837163 | -10.991026 | 6.4950547 | 360.09802 | 360.02841 | -4.1712809
181.07618 | -3.3703876 | -3.7760942 | 0.0082338601 | 0 | 0 | -0.0012827475 | -10.99099 | 6.5014458 | 360.09647 | 360.02823 | -4.1725855
181.0762 | -3.3703878 | -3.7892797 | 0.00091527269 | 0 | 0 | 0.00085787661 | -10.914508 | 6.4956026 | 360.09491 | 360.02805 | -4.1727014
181.07622 | -3.3703885 | -3.7705636 | -0.0098919589 | 0 | 0 | 0.0010428843 | -10.907898 | 6.4929547 | 360.09332 | 360.02786 | -4.1712799
181.07624 | -3.370389 | -3.7689214 | -0.0057278015 | 0 | 0 | 0.0010548766 | -10.907469 | 6.4948692 | 360.09177 | 360.02768 | -4.1711564
181.07626 | -3.3703895 | -3.7688084 | 0.0011809162 | 0 | 0 | 0.0010555676 | -10.907444 | 6.4971719 | 360.09018 | 360.0275 | -4.1711493
181.07628 | -3.3703902 | -3.7555661 | -0.0054867724 | 0 | 0 | 0.0010548609 | -10.907417 | 6.4973679 | 360.08862 | 360.02731 | -4.1725769
181.0763 | -3.3703907 | -3.7610412 | -0.0038943118 | 0 | 0 | -0.00057157845 | -10.850055 | 6.4995112 | 360.08707 | 360.02713 | -4.1712718
181.07632 | -3.3703909 | -3.7615361 | 0.0056919581 | 0 | 0 | -0.00071214681 | -10.845097 | 6.4975648 | 360.08548 | 360.02695 | -4.1711569
181.07634 | -3.3703914 | -3.7549524 | 0.0065118582 | 0 | 0 | -0.00072125852 | -10.844776 | 6.4973907 | 360.08392 | 360.02676 | -4.1732922
181.07636 | -3.3703921 | -3.7609987 | -0.0057757385 | 0 | 0 | -0.00072178349 | -10.844757 | 6.4931188 | 360.08237 | 360.02658 | -4.1727619
181.07638 | -3.3703926 | -3.7549171 | -0.0090129254 | 0 | 0 | -0.00072196865 | -10.844756 | 6.4991426 | 360.08078 | 360.0264 | -4.1712837
181.0764 | -3.370393 | -3.7609968 | -0.001285691 | 0 | 0 | -0.0010647312 | -10.844756 | 6.4954104 | 360.07922 | 360.02621 | -4.1711564
181.07642 | -3.3703935 | -3.7549143 | -0.00061412249 | 0 | 0 | -0.0010943551 | -10.844756 | 6.501472 | 360.07764 | 360.02603 | -4.1711493
181.07644 | -3.370394 | -3.75438 | -0.0056472206 | 0 | 0 | -0.0010962753 | -10.844756 | 6.5020008 | 360.07608 | 360.02585 | -4.1725774
181.07646 | -3.3703945 | -3.7609615 | 0.0026296421 | 0 | 0 | -0.001096386 | -10.844756 | 6.4977698 | 360.07452 | 360.02563 | -4.1727018
181.07648 | -3.3703952 | -3.7549152 | 0.0098817004 | 0 | 0 | -0.0010954129 | -10.844756 | 6.4931431 | 360.07294 | 360.02545 | -4.1741381
181.0765 | -3.3703957 | -3.7609968 | 0.00032764897 | 0 | 0 | 0.0010448017 | -10.844756 | 6.499146 | 360.07138 | 360.02527 | -4.1728334
181.07652 | -3.3703961 | -3.7549143 | -0.0092191016 | 0 | 0 | 0.001229774 | -10.844756 | 6.4996729 | 360.06982 | 360.02509 | -4.1727176
181.07654 | -3.3703966 | -3.7543743 | -0.0042172885 | 0 | 0 | 0.0012417641 | -10.844756 | 6.4975753 | 360.06824 | 360.0249 | -4.1727095
181.07656 | -3.3703971 | -3.7477262 | 0.0013102099 | 0 | 0 | 0.0012424549 | -10.844756 | 6.497396 | 360.06668 | 360.02472 | -4.1712809
181.07658 | -3.3703976 | -3.7603934 | -0.0054777544 | 0 | 0 | 0.0012416699 | -10.844765 | 6.503777 | 360.06509 | 360.02454 | -4.1725855
181.0766 | -3.3703983 | -3.7681136 | -0.002440664 | 0 | 0 | -0.00055578211 | -10.863886 | 6.5000648 | 360.06354 | 360.02435 | -4.1727018
181.07662 | -3.3703988 | -3.7555223 | 0.0079945633 | 0 | 0 | -0.00071113033 | -10.865538 | 6.4975996 | 360.06198 | 360.02417 | -4.172709
181.07664 | -3.3703992 | -3.7610359 | 0.0059820963 | 0 | 0 | -0.00072120019 | -10.865645 | 6.4952645 | 360.06039 | 360.02399 | -4.172709
181.07666 | -3.3703997 | -3.7549229 | -0.0058254926 | 0 | 0 | -0.00072178035 | -10.865652 | 6.5014591 | 360.05884 | 360.0238 | -4.1719937
181.07668 | -3.3704002 | -3.7676251 | -0.0082891835 | 0 | 0 | -0.0007219293 | -10.865661 | 6.4956079 | 360.05728 | 360.02362 | -4.1712189
181.0767 | -3.3704007 | -3.7753568 | 0.00095360848 | 0 | 0 | -0.00097895972 | -10.884782 | 6.5036173 | 360.05569 | 360.02344 | -4.1725821
181.07672 | -3.3704011 | -3.7826142 | -0.0018735304 | 0 | 0 | -0.0010011741 | -10.886434 | 6.5043187 | 360.05414 | 360.02325 | -4.1727014
181.07674 | -3.3704019 | -3.7700012 | -0.0064856433 | 0 | 0 | -0.0010026139 | -10.886541 | 6.5000987 | 360.05258 | 360.02307 | -4.1727085
181.07676 | -3.3704021 | -3.7953734 | 0.0040101293 | 0 | 0 | -0.001002697 | -10.886548 | 6.4954715 | 360.05099 | 360.02289 | -4.1719947
181.07678 | -3.3704026 | -3.7975869 | 0.0085509848 | 0 | 0 | -0.0010018398 | -10.886583 | 6.499341 | 360.04944 | 360.02271 | -4.172648
181.0768 | -3.3704033 | -3.7911143 | -0.00051599689 | 0 | 0 | 0.00088162994 | -10.963064 | 6.4954228 | 360.04785 | 360.02252 | -4.1727052
181.07682 | -3.3704038 | -3.7971702 | -0.009288203 | 0 | 0 | 0.0010444126 | -10.969674 | 6.4993405 | 360.0463 | 360.02234 | -4.1727095
181.07684 | -3.3704042 | -3.7977028 | -0.0013189731 | 0 | 0 | 0.0010549643 | -10.970103 | 6.4996867 | 360.04474 | 360.02216 | -4.1727095
181.07686 | -3.3704047 | -3.7911243 | 0.00010890774 | 0 | 0 | 0.0010555723 | -10.970128 | 6.5018382 | 360.04315 | 360.02197 | -4.1727095
181.07688 | -3.3704052 | -3.803793 | -0.0070384429 | 0 | 0 | 0.0010547827 | -10.970138 | 6.4956298 | 360.0416 | 360.02179 | -4.1727095
181.0769 | -3.3704057 | -3.8049004 | -0.0011217131 | 0 | 0 | -0.00074308668 | -10.989259 | 6.4972215 | 360.04004 | 360.02161 | -4.1727095
181.07692 | -3.3704064 | -3.8049784 | 0.0088368636 | 0 | 0 | -0.00089847099 | -10.990911 | 6.4995012 | 360.03845 | 360.02139 | -4.1727095
181.07694 | -3.3704069 | -3.8182211 | 0.0046003172 | 0 | 0 | -0.00090854312 | -10.991018 | 6.4954333 | 360.0369 | 360.02121 | -4.1727095
181.07696 | -3.3704073 | -3.8193686 | -0.0059454935 | 0 | 0 | -0.00090912345 | -10.991025 | 6.4993391 | 360.03531 | 360.02103 | -4.172709
181.07698 | -3.3704078 | -3.826062 | -0.0061199875 | 0 | 0 | -0.00090907642 | -10.991051 | 6.4954247 | 360.03375 | 360.02084 | -4.1719937
181.077 | -3.3704083 | -3.8266442 | 0.00041492184 | 0 | 0 | -0.0007376484 | -11.048412 | 6.5036054 | 360.0322 | 360.02066 | -4.1712189
181.07702 | -3.3704088 | -3.8399177 | -0.0026495315 | 0 | 0 | -0.00072283222 | -11.05337 | 6.5043168 | 360.03061 | 360.02048 | -4.1725821
181.07704 | -3.3704093 | -3.8344536 | -0.0050992593 | 0 | 0 | -0.00072187191 | -11.053691 | 6.4979696 | 360.02905 | 360.02029 | -4.1727014
181.07706 | -3.37041 | -3.8538108 | 0.0048584538 | 0 | 0 | -0.00072181656 | -11.05371 | 6.4995513 | 360.0275 | 360.02011 | -4.172709
181.07708 | -3.3704104 | -3.848881 | 0.010799033 | 0 | 0 | -0.00072095206 | -11.053737 | 6.4997001 | 360.02591 | 360.01993 | -4.1727095
181.0771 | -3.3704107 | -3.8616569 | -0.00032229119 | 0 | 0 | 0.0011620607 | -11.111099 | 6.4997115 | 360.02435 | 360.01974 | -4.1727095
181.07712 | -3.3704114 | -3.8627703 | -0.0070986729 | 0 | 0 | 0.0013248036 | -11.116057 | 6.503973 | 360.02277 | 360.01956 | -4.1727095
181.07714 | -3.3704119 | -3.8628457 | -0.0018558239 | 0 | 0 | 0.0013353528 | -11.116378 | 6.5000787 | 360.02121 | 360.01938 | -4.1727095
181.07716 | -3.3704123 | -3.8694718 | 0.00078462152 | 0 | 0 | 0.0013359606 | -11.116397 | 6.4997349 | 360.01965 | 360.0192 | -4.1727095
181.07718 | -3.3704131 | -3.8766637 | -0.0048005367 | 0 | 0 | 0.0013351712 | -11.116433 | 6.5018449 | 360.01807 | 360.01901 | -4.1727095
181.0772 | -3.3704133 | -3.87727 | -0.00020283696 | 0 | 0 | -0.00046213521 | -11.192914 | 6.5041566 | 360.01651 | 360.01883 | -4.1727095
181.07722 | -3.3704138 | -3.8706927 | 0.010363364 | 0 | 0 | -0.000617471 | -11.199524 | 6.497961 | 360.01495 | 360.01865 | -4.1727099
181.07724 | -3.3704145 | -3.8767486 | 0.0047295373 | 0 | 0 | -0.00062754005 | -11.199953 | 6.503809 | 360.01337 | 360.01846 | -4.1734233
181.07726 | -3.370415 | -3.8905194 | -0.0081141619 | 0 | 0 | -0.00062812015 | -11.199978 | 6.4894085 | 360.01181 | 360.01828 | -4.1713424
181.07728 | -3.3704154 | -3.885082 | -0.0055812732 | 0 | 0 | -0.00062815152 | -11.199988 | 6.4966784 | 360.01025 | 360.0181 | -4.1725907
181.0773 | -3.3704162 | -3.8912086 | 0.0011905925 | 0 | 0 | -0.00062815315 | -11.219109 | 6.495204 | 360.00867 | 360.01791 | -4.1741309
181.07732 | -3.3704164 | -3.898361 | -0.0047611496 | 0 | 0 | -0.00062815321 | -11.220761 | 6.4993258 | 360.00711 | 360.01773 | -4.1728325
181.07734 | -3.3704169 | -3.8857329 | -0.0060082711 | 0 | 0 | -0.00062815321 | -11.220868 | 6.4996843 | 360.00552 | 360.01755 | -4.1727176
181.07736 | -3.3704176 | -3.8912473 | 0.0069604879 | 0 | 0 | -0.00062815321 | -11.220875 | 6.4975767 | 360.00397 | 360.01736 | -4.1727099
181.07738 | -3.3704181 | -3.8917444 | 0.00953048 | 0 | 0 | -0.0006274092 | -11.220884 | 6.4995236 | 360.00241 | 360.01715 | -4.172709
181.0774 | -3.3704185 | -3.8851669 | -0.0018877811 | 0 | 0 | 0.00099890016 | -11.240005 | 6.4954333 | 360.00082 | 360.01697 | -4.1719937
181.07742 | -3.3704188 | -3.9044516 | -0.0086822025 | 0 | 0 | 0.0011394572 | -11.241657 | 6.497211 | 359.99927 | 360.01678 | -4.1712189
181.07744 | -3.3704195 | -3.8995087 | -0.0005369829 | 0 | 0 | 0.0011485682 | -11.241764 | 6.5037632 | 359.99771 | 360.0166 | -4.1725817
181.07746 | -3.37042 | -3.8924296 | 0.0023536773 | 0 | 0 | 0.0011490932 | -11.241771 | 6.4958029 | 359.99612 | 360.01642 | -4.1712723
181.07748 | -3.3704205 | -3.8984489 | -0.0046663932 | 0 | 0 | 0.0011483775 | -11.24178 | 6.5014939 | 359.99457 | 360.01624 | -4.172585
181.0775 | -3.3704212 | -3.9055984 | 0.0019831457 | 0 | 0 | -0.00047793041 | -11.2609 | 6.4956079 | 359.99298 | 360.01605 | -4.1719866
181.07752 | -3.3704216 | -3.8995891 | 0.010551711 | 0 | 0 | -0.00061848736 | -11.262552 | 6.499351 | 359.99142 | 360.01587 | -4.1726465
181.07754 | -3.3704219 | -3.9056723 | 0.0040161964 | 0 | 0 | -0.00062759832 | -11.262659 | 6.4975543 | 359.98987 | 360.01569 | -4.1712761
181.07756 | -3.3704226 | -3.8995903 | -0.0089018922 | 0 | 0 | -0.00062812329 | -11.262666 | 6.4973903 | 359.98828 | 360.0155 | -4.1711569
181.07758 | -3.3704231 | -3.899044 | -0.0049224859 | 0 | 0 | -0.00062811247 | -11.262666 | 6.4931178 | 359.98672 | 360.01532 | -4.1725779
181.0776 | -3.3704236 | -3.8791604 | 0.0019750581 | 0 | 0 | -0.00054254255 | -11.262666 | 6.4970107 | 359.98517 | 360.01514 | -4.1727014
181.07762 | -3.3704243 | -3.8972909 | -0.0046939156 | 0 | 0 | -0.00053514692 | -11.262666 | 6.4952245 | 359.98358 | 360.01495 | -4.1727085
181.07764 | -3.3704245 | -3.8790405 | -0.0045516673 | 0 | 0 | -0.00053466758 | -11.262666 | 6.4971948 | 359.98203 | 360.01477 | -4.1712804
181.07766 | -3.370425 | -3.8840456 | 0.0092632398 | 0 | 0 | -0.00053463993 | -11.262666 | 6.4973712 | 359.98047 | 360.01459 | -4.1711569
181.07768 | -3.3704257 | -3.8778994 | 0.0090007242 | 0 | 0 | -0.00053397269 | -11.26264 | 6.5037742 | 359.97888 | 360.0144 | -4.1725779
181.0777 | -3.3704262 | -3.8905907 | -0.0019368707 | 0 | 0 | 0.00092119293 | -11.205278 | 6.4979329 | 359.97733 | 360.01422 | -4.1727009
181.07772 | -3.3704267 | -3.8784547 | -0.0065081376 | 0 | 0 | 0.0010469584 | -11.20032 | 6.4974155 | 359.97574 | 360.01404 | -4.1719942
181.07774 | -3.3704271 | -3.8641534 | -0.00035031998 | 0 | 0 | 0.0010551106 | -11.199999 | 6.4952512 | 359.97418 | 360.01385 | -4.1719327
181.07776 | -3.3704276 | -3.882782 | -0.00053795788 | 0 | 0 | 0.0010555802 | -11.19998 | 6.4993277 | 359.97263 | 360.01367 | -4.1719279
181.07778 | -3.3704281 | -3.8513296 | -0.0056420523 | 0 | 0 | 0.0010548615 | -11.199944 | 6.4975529 | 359.97104 | 360.01349 | -4.1712141
181.0778 | -3.3704286 | -3.8618145 | 0.0033554835 | 0 | 0 | -0.00057157839 | -11.123463 | 6.4973922 | 359.96948 | 360.01331 | -4.1725817
181.07782 | -3.3704293 | -3.8627732 | 0.010671477 | 0 | 0 | -0.00071214681 | -11.116853 | 6.4973826 | 359.96793 | 360.01309 | -4.1727014
181.07784 | -3.3704298 | -3.8495986 | 0.0025722031 | 0 | 0 | -0.00072125852 | -11.116424 | 6.5016437 | 359.96634 | 360.01291 | -4.1727085
181.07786 | -3.3704302 | -3.8484581 | -0.008300527 | 0 | 0 | -0.00072178349 | -11.116399 | 6.4977469 | 359.96478 | 360.01273 | -4.1712804
181.07788 | -3.3704307 | -3.8483782 | -0.0041417577 | 0 | 0 | -0.00072169426 | -11.116398 | 6.4931417 | 359.9632 | 360.01254 | -4.1711564
181.0779 | -3.3704312 | -3.8351319 | 0.0020417434 | 0 | 0 | -0.00046472935 | -11.116398 | 6.4991469 | 359.96164 | 360.01236 | -4.1711488
181.07792 | -3.3704317 | -3.827368 | -0.003963409 | 0 | 0 | -0.0004425206 | -11.116398 | 6.5018053 | 359.96008 | 360.01218 | -4.1711488
181.07794 | -3.3704324 | -3.8267219 | -0.0023111484 | 0 | 0 | -0.00044108104 | -11.116398 | 6.4998927 | 359.9585 | 360.01199 | -4.1725774
181.07796 | -3.3704329 | -3.8266807 | 0.0080039259 | 0 | 0 | -0.00044099809 | -11.116398 | 6.4997206 | 359.95694 | 360.01181 | -4.1727009
181.07798 | -3.3704331 | -3.8266718 | 0.008160647 | 0 | 0 | -0.00044040621 | -11.116372 | 6.49545 | 359.95538 | 360.01163 | -4.1712804
181.078 | -3.3704338 | -3.8134365 | -0.0041844444 | 0 | 0 | 0.00084348937 | -11.05901 | 6.5057364 | 359.9538 | 360.01144 | -4.1725855
181.07802 | -3.3704343 | -3.8189087 | -0.0067004897 | 0 | 0 | 0.00095445261 | -11.054052 | 6.498107 | 359.95224 | 360.01126 | -4.1727018
181.07804 | -3.3704348 | -3.8127844 | 0.0003617937 | 0 | 0 | 0.00096164527 | -11.053731 | 6.4995604 | 359.95065 | 360.01108 | -4.1727085
181.07806 | -3.3704355 | -3.8056257 | -0.0019273142 | 0 | 0 | 0.00096205971 | -11.053712 | 6.4997001 | 359.9491 | 360.01089 | -4.1719937
181.07808 | -3.3704357 | -3.8050153 | -0.0057637938 | 0 | 0 | 0.00096137723 | -11.053685 | 6.4997077 | 359.94754 | 360.01071 | -4.1712184
181.0781 | -3.3704362 | -3.7983506 | 0.0026220195 | 0 | 0 | -0.00057948346 | -10.996324 | 6.4954457 | 359.94595 | 360.01053 | -4.1711526
181.07812 | -3.3704367 | -3.7845404 | 0.0098809283 | 0 | 0 | -0.00071265543 | -10.991366 | 6.4972095 | 359.9444 | 360.01035 | -4.1725779
181.07814 | -3.3704374 | -3.7899759 | -0.00039812882 | 0 | 0 | -0.00072128768 | -10.991045 | 6.4994993 | 359.94284 | 360.01016 | -4.1727014
181.07816 | -3.3704379 | -3.7838521 | -0.0085551059 | 0 | 0 | -0.00072178507 | -10.991026 | 6.4933009 | 359.94125 | 360.00998 | -4.172709
181.07818 | -3.3704383 | -3.7833037 | -0.0027064311 | 0 | 0 | -0.00072161603 | -10.990999 | 6.497026 | 359.9397 | 360.0098 | -4.172709
181.0782 | -3.3704388 | -3.7634106 | 0.0014398823 | 0 | 0 | -0.00029335381 | -10.933637 | 6.5016212 | 359.93814 | 360.00961 | -4.1712804
181.07822 | -3.3704393 | -3.761692 | -0.00474298 | 0 | 0 | -0.00025634034 | -10.928679 | 6.4998803 | 359.93655 | 360.00943 | -4.1711569
181.07824 | -3.3704398 | -3.7615807 | -0.0016515321 | 0 | 0 | -0.00025394114 | -10.928358 | 6.4997196 | 359.935 | 360.00925 | -4.1725774
181.07826 | -3.3704405 | -3.7615712 | 0.0095129879 | 0 | 0 | -0.00025380289 | -10.928339 | 6.4954486 | 359.93341 | 360.00906 | -4.1719866
181.07828 | -3.370441 | -3.7549512 | 0.0068375822 | 0 | 0 | -0.00025336468 | -10.928303 | 6.5014696 | 359.93185 | 360.00885 | -4.1740756
181.0783 | -3.3704414 | -3.7543764 | -0.0064797825 | 0 | 0 | 0.00068817998 | -10.851821 | 6.4934731 | 359.9303 | 360.00867 | -4.1728292
181.07832 | -3.3704419 | -3.7477231 | -0.0068967319 | 0 | 0 | 0.0007695547 | -10.845211 | 6.4949031 | 359.92871 | 360.00848 | -4.1727166
181.07834 | -3.3704424 | -3.7537708 | -0.00037641765 | 0 | 0 | 0.00077482942 | -10.844782 | 6.4971747 | 359.92715 | 360.0083 | -4.170567
181.07836 | -3.3704429 | -3.7609224 | -0.0027174712 | 0 | 0 | 0.00077513338 | -10.844757 | 6.4994988 | 359.9256 | 360.00812 | -4.1710949
181.07838 | -3.3704436 | -3.7549071 | -0.0072828205 | 0 | 0 | 0.00077444472 | -10.844756 | 6.4975657 | 359.92401 | 360.00793 | -4.171145
181.0784 | -3.3704441 | -3.7477548 | 0.0024922087 | 0 | 0 | -0.00076679187 | -10.844756 | 6.5016546 | 359.92245 | 360.00775 | -4.1718626
181.07842 | -3.3704443 | -3.7471478 | 0.0098725455 | 0 | 0 | -0.00089999626 | -10.844756 | 6.4956179 | 359.92087 | 360.00757 | -4.1726389
181.07844 | -3.3704448 | -3.7471089 | -0.00039861107 | 0 | 0 | -0.00090863067 | -10.844756 | 6.4972191 | 359.91931 | 360.00739 | -4.1719899
181.07846 | -3.3704455 | -3.7471094 | -0.0085544679 | 0 | 0 | -0.00090912817 | -10.844756 | 6.4952407 | 359.91776 | 360.0072 | -4.1719332
181.07848 | -3.370446 | -3.7537258 | -0.0012557775 | 0 | 0 | -0.00090880238 | -10.844756 | 6.5035906 | 359.91617 | 360.00702 | -4.1726437
181.0785 | -3.3704464 | -3.7476785 | 0.00011366374 | 0 | 0 | -0.00013784108 | -10.844756 | 6.49792 | 359.91461 | 360.00684 | -4.1727052
181.07852 | -3.3704472 | -3.7471464 | -0.0055863676 | 0 | 0 | -7.1209142e-05 | -10.844756 | 6.495285 | 359.91455 | 360.00684 | -4.1727095
181.07854 | -3.3704474 | -3.7537305 | -0.0017226116 | 0 | 0 | -6.6890017e-05 | -10.844756 | 6.4993329 | 359.91452 | 360.00684 | -4.1727095
181.07856 | -3.3704479 | -3.7543037 | 0.0080561619 | 0 | 0 | -6.6641151e-05 | -10.844756 | 6.5039487 | 359.91446 | 360.00684 | -4.1727095
181.07858 | -3.3704486 | -3.7609601 | 0.0045329691 | 0 | 0 | -6.6392757e-05 | -10.844765 | 6.5000792 | 359.91443 | 360.00684 | -4.172709
181.0786 | -3.3704491 | -3.7615285 | -0.0081271762 | 0 | 0 | 0.00044718682 | -10.863886 | 6.5039968 | 359.91437 | 360.00684 | -4.1719947
181.07862 | -3.3704495 | -3.748333 | -0.0063090837 | 0 | 0 | 0.00049157394 | -10.865538 | 6.5000815 | 359.91434 | 360.00684 | -4.172648
181.07864 | -3.37045 | -3.7604325 | -0.0010492738 | 0 | 0 | 0.00049445115 | -10.865645 | 6.5039973 | 359.91428 | 360.00684 | -4.1727052
181.07866 | -3.3704505 | -3.7681222 | -0.0042281719 | 0 | 0 | 0.00049461686 | -10.865652 | 6.5000796 | 359.91425 | 360.00684 | -4.1727095
181.07868 | -3.370451 | -3.768764 | -0.0059586884 | 0 | 0 | 0.00049411663 | -10.865661 | 6.4997354 | 359.91418 | 360.00684 | -4.1727095
181.0787 | -3.3704517 | -3.7688112 | 0.0055125165 | 0 | 0 | -0.00061899488 | -10.884782 | 6.501843 | 359.91415 | 360.00684 | -4.172709
181.07872 | -3.3704522 | -3.7820492 | 0.0094055748 | 0 | 0 | -0.0007151977 | -10.886434 | 6.4998927 | 359.91409 | 360.00684 | -4.1719947
181.07874 | -3.3704526 | -3.7765772 | -0.0011698152 | 0 | 0 | -0.00072143367 | -10.886541 | 6.4954581 | 359.91406 | 360.00684 | -4.172648
181.07876 | -3.3704531 | -3.7827015 | -0.0086209131 | 0 | 0 | -0.00072179292 | -10.886548 | 6.4993415 | 359.914 | 360.00684 | -4.1727047
181.07878 | -3.3704536 | -3.7898631 | -0.0027116737 | 0 | 0 | -0.00072161644 | -10.886574 | 6.4975548 | 359.91397 | 360.00684 | -4.1719937
181.0788 | -3.3704541 | -3.7970898 | -0.0007380991 | 0 | 0 | -0.00029335383 | -10.943934 | 6.4995217 | 359.91391 | 360.00684 | -4.1712189
181.07882 | -3.3704545 | -3.7977011 | -0.0056562689 | 0 | 0 | -0.00025634034 | -10.948892 | 6.4933047 | 359.91388 | 360.00684 | -4.1725821
181.07884 | -3.3704553 | -3.7977405 | 0.00045092058 | 0 | 0 | -0.00025394114 | -10.949213 | 6.5034218 | 359.91382 | 360.00684 | -4.1727014
181.07886 | -3.3704555 | -3.7977457 | 0.0096950764 | 0 | 0 | -0.00025380289 | -10.949232 | 6.5043058 | 359.91379 | 360.00684 | -4.172709
181.07888 | -3.370456 | -3.8043654 | 0.003945353 | 0 | 0 | -0.00025352128 | -10.94925 | 6.500102 | 359.91373 | 360.00684 | -4.1727099
181.0789 | -3.3704567 | -3.8049436 | -0.0081803575 | 0 | 0 | 0.00034570633 | -10.987493 | 6.5039964 | 359.9137 | 360.00684 | -4.1734247
181.07892 | -3.3704572 | -3.8182223 | -0.0048609888 | 0 | 0 | 0.00039749575 | -10.990798 | 6.4958143 | 359.91364 | 360.00684 | -4.1742001
181.07894 | -3.3704576 | -3.8259909 | -0.0001982934 | 0 | 0 | 0.00040085273 | -10.991012 | 6.4951038 | 359.9136 | 360.00684 | -4.1728373
181.07896 | -3.3704584 | -3.8332593 | -0.0048822006 | 0 | 0 | 0.00040104619 | -10.991024 | 6.5035791 | 359.91354 | 360.00684 | -4.172718
181.07898 | -3.3704586 | -3.8404956 | -0.0052907467 | 0 | 0 | 0.00040062578 | -10.991069 | 6.4936571 | 359.91351 | 360.00684 | -4.1727099
181.079 | -3.3704591 | -3.8477204 | 0.0055714659 | 0 | 0 | -0.00054116 | -11.086671 | 6.4970479 | 359.91345 | 360.00684 | -4.1727095
181.07902 | -3.3704598 | -3.835099 | 0.009408758 | 0 | 0 | -0.00062255573 | -11.094934 | 6.4994903 | 359.91342 | 360.00684 | -4.1727095
181.07904 | -3.3704603 | -3.847239 | -0.0026211005 | 0 | 0 | -0.00062783185 | -11.09547 | 6.4975653 | 359.91336 | 360.00684 | -4.1727095
181.07906 | -3.3704607 | -3.8615468 | -0.0072944253 | 0 | 0 | -0.00062813587 | -11.095501 | 6.5016556 | 359.91333 | 360.00684 | -4.1727099
181.07908 | -3.3704612 | -3.8561416 | -0.0011423922 | 0 | 0 | -0.00062791724 | -11.095519 | 6.4977498 | 359.91327 | 360.00684 | -4.1734238
181.0791 | -3.3704617 | -3.8556507 | 0.00084565091 | 0 | 0 | -0.0001140895 | -11.133761 | 6.4974041 | 359.91324 | 360.00684 | -4.1727715
181.07912 | -3.3704622 | -3.8622377 | -0.006974102 | 0 | 0 | -6.9680886e-05 | -11.137066 | 6.4973836 | 359.91318 | 360.00684 | -4.1741424
181.07914 | -3.3704627 | -3.8628078 | 0.0010601227 | 0 | 0 | -6.6802291e-05 | -11.13728 | 6.5016437 | 359.91315 | 360.00684 | -4.1728339
181.07916 | -3.3704634 | -3.8628421 | 0.0097491927 | 0 | 0 | -6.6636421e-05 | -11.137292 | 6.4977493 | 359.91309 | 360.00684 | -4.1741471
181.07918 | -3.3704638 | -3.8562367 | 0.0017707208 | 0 | 0 | -6.6549161e-05 | -11.137293 | 6.497406 | 359.91306 | 360.00684 | -4.1742625
181.0792 | -3.3704641 | -3.8821421 | -0.0083684083 | 0 | 0 | 0.00010463002 | -11.137293 | 6.5016451 | 359.91299 | 360.00684 | -4.1728411
181.07922 | -3.3704648 | -3.8843932 | -0.0048728492 | 0 | 0 | 0.00011942451 | -11.137293 | 6.4977522 | 359.91296 | 360.00684 | -4.172718
181.07924 | -3.3704653 | -3.8845427 | 0.00052590558 | 0 | 0 | 0.00012038348 | -11.137293 | 6.5037999 | 359.9129 | 360.00684 | -4.1727099
181.07926 | -3.3704658 | -3.8911734 | -0.0055449805 | 0 | 0 | 0.00012043874 | -11.137293 | 6.5000648 | 359.91287 | 360.00684 | -4.172709
181.07928 | -3.3704665 | -3.8983562 | -0.0038971237 | 0 | 0 | 0.0001202067 | -11.137345 | 6.4954715 | 359.91281 | 360.00684 | -4.1712809
181.0793 | -3.3704667 | -3.8791163 | 0.0078701386 | 0 | 0 | -0.0003935385 | -11.252069 | 6.5036073 | 359.91278 | 360.00684 | -4.1725855
181.07932 | -3.3704672 | -3.8972943 | 0.0088781025 | 0 | 0 | -0.00043793995 | -11.261984 | 6.5021853 | 359.91272 | 360.00684 | -4.1727018
181.07934 | -3.3704679 | -3.8922856 | -0.004122186 | 0 | 0 | -0.00044081808 | -11.262627 | 6.4977841 | 359.91266 | 360.00684 | -4.1741385
181.07936 | -3.3704684 | -3.8984344 | -0.0066961162 | 0 | 0 | -0.00044098392 | -11.262664 | 6.4974084 | 359.91263 | 360.00684 | -4.1742625
181.07938 | -3.3704689 | -3.8923564 | 0.0010891084 | 0 | 0 | -0.00044071864 | -11.262657 | 6.5016451 | 359.91257 | 360.00684 | -4.1742702
181.0794 | -3.3704696 | -3.8918223 | 0.00031285681 | 0 | 0 | 0.00015866818 | -11.243537 | 6.4977493 | 359.91254 | 360.00684 | -4.172842
181.07942 | -3.3704698 | -3.8984067 | -0.0055712066 | 0 | 0 | 0.00021047136 | -11.241885 | 6.4974079 | 359.91248 | 360.00684 | -4.1741467
181.07944 | -3.3704703 | -3.8989737 | 0.0033600172 | 0 | 0 | 0.00021382926 | -11.241778 | 6.5059085 | 359.91245 | 360.00684 | -4.1728339
181.07946 | -3.370471 | -3.8923886 | 0.010671403 | 0 | 0 | 0.00021402274 | -11.241771 | 6.4981179 | 359.91238 | 360.00684 | -4.1734319
181.07948 | -3.3704715 | -3.8852055 | 0.0018464633 | 0 | 0 | 0.00021399403 | -11.241762 | 6.4995627 | 359.91235 | 360.00684 | -4.1727719
181.0795 | -3.370472 | -3.897835 | -0.0076368619 | 0 | 0 | 0.00012835265 | -11.222641 | 6.5039625 | 359.91229 | 360.00684 | -4.1727142
181.07952 | -3.3704724 | -3.8989396 | -0.0033576502 | 0 | 0 | 0.0001209509 | -11.220989 | 6.4979467 | 359.91226 | 360.00684 | -4.1734242
181.07954 | -3.3704729 | -3.8990057 | 0.000655827 | 0 | 0 | 0.00012047112 | -11.220882 | 6.4995494 | 359.9122 | 360.00684 | -4.1734853
181.07956 | -3.3704734 | -3.8857651 | -0.0048091956 | 0 | 0 | 0.00012044347 | -11.220875 | 6.499701 | 359.91217 | 360.00684 | -4.1727757
181.07958 | -3.3704739 | -3.8713853 | -0.00093006558 | 0 | 0 | 0.00012036366 | -11.220858 | 6.503974 | 359.91211 | 360.00684 | -4.1734281
181.0796 | -3.3704746 | -3.8767862 | 0.0088505941 | 0 | 0 | -5.0815121e-05 | -11.182616 | 6.5043406 | 359.91208 | 360.00684 | -4.1727715
181.07962 | -3.3704751 | -3.8772774 | 0.0075048548 | 0 | 0 | -6.5609587e-05 | -11.179311 | 6.4979687 | 359.91202 | 360.00684 | -4.1727133
181.07964 | -3.3704753 | -3.870693 | -0.004969093 | 0 | 0 | -6.6568573e-05 | -11.179097 | 6.4952874 | 359.91199 | 360.00684 | -4.1719947
181.07966 | -3.370476 | -3.8767452 | -0.0074931383 | 0 | 0 | -6.6623827e-05 | -11.179085 | 6.499331 | 359.91193 | 360.00684 | -4.1712189
181.07968 | -3.3704765 | -3.8838911 | 0.00029541581 | 0 | 0 | -6.6548499e-05 | -11.179101 | 6.4996867 | 359.9119 | 360.00684 | -4.1725826
181.0797 | -3.370477 | -3.8646431 | -0.00048030901 | 0 | 0 | 0.00010463005 | -11.217343 | 6.5018411 | 359.91183 | 360.00684 | -4.1741304
181.07972 | -3.3704777 | -3.8695788 | -0.0056379437 | 0 | 0 | 0.00011942451 | -11.220648 | 6.5020256 | 359.9118 | 360.00684 | -4.172833
181.07974 | -3.3704782 | -3.8568063 | 0.004081788 | 0 | 0 | 0.00012038349 | -11.220862 | 6.4999084 | 359.91174 | 360.00684 | -4.1741462
181.07976 | -3.3704784 | -3.8623064 | 0.010733911 | 0 | 0 | 0.00012043874 | -11.220874 | 6.5039878 | 359.91171 | 360.00684 | -4.1721191
181.07978 | -3.3704791 | -3.8495705 | 0.0018498536 | 0 | 0 | 0.00012044173 | -11.220831 | 6.5043406 | 359.91165 | 360.00684 | -4.1726565
181.0798 | -3.3704796 | -3.8550756 | -0.0090884678 | 0 | 0 | 0.00012044189 | -11.125229 | 6.495841 | 359.91162 | 360.00684 | -4.17342
181.07982 | -3.3704801 | -3.8489532 | -0.0027563942 | 0 | 0 | 0.00012044189 | -11.116966 | 6.5036325 | 359.91156 | 360.00684 | -4.1727705
181.07984 | -3.3704808 | -3.8417885 | 0.0021619529 | 0 | 0 | 0.00012044189 | -11.11643 | 6.504323 | 359.91153 | 360.00684 | -4.1712847
181.07986 | -3.370481 | -3.8279455 | -0.0061329249 | 0 | 0 | 0.00012044189 | -11.116399 | 6.5086255 | 359.91147 | 360.00684 | -4.172586
181.07988 | -3.3704815 | -3.8333693 | -0.0024982153 | 0 | 0 | 0.00012028523 | -11.116381 | 6.4962072 | 359.91144 | 360.00684 | -4.1727018
181.0799 | -3.370482 | -3.807394 | 0.0094414102 | 0 | 0 | -0.00022216293 | -11.078138 | 6.4972577 | 359.91138 | 360.00684 | -4.1741381
181.07992 | -3.3704827 | -3.8183706 | 0.0046548052 | 0 | 0 | -0.00025175969 | -11.074833 | 6.4973731 | 359.91135 | 360.00684 | -4.172833
181.07994 | -3.3704832 | -3.8061299 | -0.0066683022 | 0 | 0 | -0.00025367815 | -11.074619 | 6.4995151 | 359.91129 | 360.00684 | -4.1720023
181.07996 | -3.3704836 | -3.8050516 | -0.0069086174 | 0 | 0 | -0.00025378869 | -11.074607 | 6.5060925 | 359.91125 | 360.00684 | -4.1712189
181.07998 | -3.3704841 | -3.8049812 | 0.0003484441 | 0 | 0 | -0.00025363802 | -11.074571 | 6.5002599 | 359.91119 | 360.00684 | -4.1711526
181.08 | -3.3704846 | -3.804971 | -0.0019280795 | 0 | 0 | 8.8809829e-05 | -10.99809 | 6.4954815 | 359.91116 | 360.00684 | -4.1718636
181.08002 | -3.3704851 | -3.7917347 | -0.0057621747 | 0 | 0 | 0.00011840658 | -10.99148 | 6.4972119 | 359.9111 | 360.00684 | -4.1726389
181.08004 | -3.3704858 | -3.797204 | 0.0062507414 | 0 | 0 | 0.00012032506 | -10.991051 | 6.4995012 | 359.91107 | 360.00684 | -4.1719904
181.08006 | -3.3704863 | -3.7844663 | 0.010194547 | 0 | 0 | 0.00012043559 | -10.991026 | 6.4975638 | 359.91101 | 360.00684 | -4.1726475
181.08008 | -3.3704865 | -3.7899683 | -0.00037713628 | 0 | 0 | 0.00012032407 | -10.991008 | 6.4973955 | 359.91098 | 360.00684 | -4.1727047
181.0801 | -3.3704872 | -3.7772298 | -0.0071019516 | 0 | 0 | -0.00013651709 | -10.952765 | 6.5037761 | 359.91092 | 360.00684 | -4.1712799
181.08012 | -3.3704877 | -3.7761092 | -0.0011302796 | 0 | 0 | -0.00015871509 | -10.94946 | 6.4979343 | 359.91089 | 360.00684 | -4.1711564
181.08014 | -3.3704882 | -3.7561758 | 0.00012179786 | 0 | 0 | -0.00016015398 | -10.949246 | 6.499548 | 359.91083 | 360.00684 | -4.1711493
181.08016 | -3.3704889 | -3.747839 | -0.0055855671 | 0 | 0 | -0.0001602369 | -10.949234 | 6.4975667 | 359.9108 | 360.00684 | -4.1725774
181.08018 | -3.3704894 | -3.7537775 | -0.00099550444 | 0 | 0 | -0.00016020218 | -10.949189 | 6.4973907 | 359.91074 | 360.00684 | -4.1727014
181.0802 | -3.3704896 | -3.7609196 | 0.010296986 | 0 | 0 | -7.4539668e-05 | -10.853587 | 6.4931207 | 359.91068 | 360.00684 | -4.172709
181.08022 | -3.3704901 | -3.7482877 | 0.0061777271 | 0 | 0 | -6.7136105e-05 | -10.845324 | 6.5034084 | 359.91064 | 360.00684 | -4.172709
181.08024 | -3.3704908 | -3.7471766 | -0.0072628171 | 0 | 0 | -6.6656197e-05 | -10.844788 | 6.5000439 | 359.91058 | 360.00684 | -4.1712804
181.08026 | -3.3704913 | -3.733866 | -0.0055100657 | 0 | 0 | -6.6628556e-05 | -10.844757 | 6.5039926 | 359.91055 | 360.00684 | -4.1711564
181.08028 | -3.3704917 | -3.732718 | 0.001921878 | 0 | 0 | -6.6470391e-05 | -10.84473 | 6.4958162 | 359.91049 | 360.00684 | -4.1711493
181.0803 | -3.3704922 | -3.7326436 | -0.0032468168 | 0 | 0 | 0.00027598531 | -10.787369 | 6.4993653 | 359.91046 | 360.00684 | -4.1725769
181.08032 | -3.3704927 | -3.7326419 | -0.0058790883 | 0 | 0 | 0.00030558274 | -10.782411 | 6.4996886 | 359.9104 | 360.00684 | -4.1719861
181.08034 | -3.3704932 | -3.7392583 | 0.0062427674 | 0 | 0 | 0.00030750124 | -10.78209 | 6.5018401 | 359.91037 | 360.00684 | -4.1719327
181.08036 | -3.3704939 | -3.7332048 | 0.0094685396 | 0 | 0 | 0.00030761177 | -10.782071 | 6.4998956 | 359.91031 | 360.00684 | -4.1726437
181.08038 | -3.3704944 | -3.719434 | -0.0011647411 | 0 | 0 | 0.00030738275 | -10.782053 | 6.5018554 | 359.91028 | 360.00684 | -4.1727047
181.0804 | -3.3704948 | -3.7248745 | -0.0064422782 | 0 | 0 | -0.00020634201 | -10.743811 | 6.5041571 | 359.91022 | 360.00684 | -4.1712799
181.08042 | -3.3704953 | -3.7253764 | -0.00034573744 | 0 | 0 | -0.00025074169 | -10.740506 | 6.4979568 | 359.91019 | 360.00684 | -4.1711564
181.08044 | -3.3704958 | -3.7386415 | 0.00018837217 | 0 | 0 | -0.00025361974 | -10.740292 | 6.4952879 | 359.91013 | 360.00684 | -4.1711493
181.08046 | -3.3704963 | -3.726552 | -0.0055806143 | 0 | 0 | -0.00025378558 | -10.74028 | 6.5014615 | 359.9101 | 360.00684 | -4.1725769
181.08048 | -3.370497 | -3.7321076 | 0.00045539727 | 0 | 0 | -0.00025363785 | -10.740296 | 6.4977369 | 359.91003 | 360.00684 | -4.1719866
181.0805 | -3.3704975 | -3.7458422 | 0.0089701163 | 0 | 0 | 8.8809837e-05 | -10.778538 | 6.4974036 | 359.91 | 360.00684 | -4.1726465
181.08052 | -3.3704977 | -3.733784 | 0.00388302 | 0 | 0 | 0.00011840658 | -10.781843 | 6.4973826 | 359.90994 | 360.00684 | -4.1712766
181.08054 | -3.3704984 | -3.7393351 | -0.0074586668 | 0 | 0 | 0.00012032506 | -10.782057 | 6.4995122 | 359.90991 | 360.00684 | -4.1725855
181.08056 | -3.3704989 | -3.7398434 | -0.0055230395 | 0 | 0 | 0.00012043559 | -10.782069 | 6.4975648 | 359.90985 | 360.00684 | -4.1727018
181.08058 | -3.3704994 | -3.7531123 | 0.0011944015 | 0 | 0 | 0.00012048075 | -10.782096 | 6.4973927 | 359.90982 | 360.00684 | -4.1727085
181.0806 | -3.3704998 | -3.7476392 | -0.0047599319 | 0 | 0 | 0.00020612299 | -10.839457 | 6.4973817 | 359.90976 | 360.00684 | -4.1719937
181.08062 | -3.3705006 | -3.7471504 | -0.0038311861 | 0 | 0 | 0.00021352476 | -10.844415 | 6.4995122 | 359.90973 | 360.00684 | -4.1712189
181.08064 | -3.3705008 | -3.7669666 | 0.00642259 | 0 | 0 | 0.00021400455 | -10.844736 | 6.4975677 | 359.90967 | 360.00684 | -4.1725821
181.08066 | -3.3705013 | -3.7488256 | 0.009479925 | 0 | 0 | 0.0002140322 | -10.844755 | 6.503787 | 359.90964 | 360.00684 | -4.1727014
181.08068 | -3.370502 | -3.7538459 | -0.001890814 | 0 | 0 | 0.00021379867 | -10.844756 | 6.4979367 | 359.90958 | 360.00684 | -4.172709
181.0807 | -3.3705025 | -3.767549 | -0.0079563139 | 0 | 0 | -0.00029990493 | -10.844756 | 6.5038133 | 359.90955 | 360.00684 | -4.1727095
181.08072 | -3.3705029 | -3.7621109 | -0.00047556861 | 0 | 0 | -0.0003443028 | -10.844756 | 6.5021996 | 359.90948 | 360.00684 | -4.1727095
181.08074 | -3.3705034 | -3.7748566 | -0.00054607861 | 0 | 0 | -0.0003471807 | -10.844756 | 6.4999175 | 359.90945 | 360.00684 | -4.1727095
181.08076 | -3.3705039 | -3.7825871 | -0.0056431852 | 0 | 0 | -0.00034734653 | -10.844756 | 6.4997234 | 359.90939 | 360.00684 | -4.1727095
181.08078 | -3.3705044 | -3.7832346 | 0.0019038069 | 0 | 0 | -0.00034708128 | -10.844791 | 6.4997096 | 359.90936 | 360.00684 | -4.1727095
181.0808 | -3.3705051 | -3.7898979 | 0.009820288 | 0 | 0 | 0.00025225693 | -10.921273 | 6.4975772 | 359.9093 | 360.00684 | -4.1727095
181.08082 | -3.3705056 | -3.797092 | 0.0032270725 | 0 | 0 | 0.00030405598 | -10.927883 | 6.4973931 | 359.90927 | 360.00684 | -4.1727095
181.08084 | -3.370506 | -3.7977073 | -0.0089683961 | 0 | 0 | 0.0003074136 | -10.928312 | 6.4973807 | 359.90921 | 360.00684 | -4.1727095
181.08086 | -3.3705065 | -3.8109887 | -0.004201035 | 0 | 0 | 0.00030760709 | -10.928337 | 6.4973793 | 359.90918 | 360.00684 | -4.1727095
181.08088 | -3.370507 | -3.8187573 | 0.0013104823 | 0 | 0 | 0.00030757836 | -10.928382 | 6.4952488 | 359.90912 | 360.00684 | -4.172709
181.0809 | -3.3705075 | -3.8260226 | -0.0069302069 | 0 | 0 | 0.00022194388 | -11.023985 | 6.4971924 | 359.90909 | 360.00684 | -4.1712813
181.08092 | -3.370508 | -3.8266358 | -0.0032922535 | 0 | 0 | 0.00021454274 | -11.032248 | 6.488843 | 359.90903 | 360.00684 | -4.1732998
181.08094 | -3.3705087 | -3.8266785 | 0.0079246713 | 0 | 0 | 0.00021406299 | -11.032784 | 6.4987745 | 359.909 | 360.00684 | -4.1727629
181.08096 | -3.3705091 | -3.8333089 | 0.0081559615 | 0 | 0 | 0.00021403535 | -11.032815 | 6.4975185 | 359.90894 | 360.00684 | -4.1727128
181.08098 | -3.3705094 | -3.8537395 | -0.0034601602 | 0 | 0 | 0.00021372044 | -11.03286 | 6.5016527 | 359.90891 | 360.00684 | -4.1712809
181.081 | -3.3705101 | -3.85549 | -0.0080898087 | 0 | 0 | -0.00047135746 | -11.128462 | 6.4977508 | 359.90884 | 360.00684 | -4.1725855
181.08102 | -3.3705106 | -3.8489931 | -0.0012102327 | 0 | 0 | -0.00053056661 | -11.136725 | 6.4995365 | 359.90878 | 360.00684 | -4.1727018
181.08104 | -3.3705111 | -3.8682823 | -0.00060866063 | 0 | 0 | -0.00053440465 | -11.137261 | 6.4975672 | 359.90875 | 360.00684 | -4.1727085
181.08106 | -3.3705118 | -3.8633487 | -0.0041959598 | 0 | 0 | -0.00053462572 | -11.137292 | 6.499526 | 359.90869 | 360.00684 | -4.1719947
181.08108 | -3.370512 | -3.8761244 | 0.0020293361 | 0 | 0 | -0.00053428515 | -11.137319 | 6.5018272 | 359.90866 | 360.00684 | -4.1726484
181.0811 | -3.3705125 | -3.8772378 | 0.01055416 | 0 | 0 | 0.00023642709 | -11.19468 | 6.4956279 | 359.9086 | 360.00684 | -4.1741347
181.08112 | -3.3705132 | -3.8773162 | 0.0025642083 | 0 | 0 | 0.00030303741 | -11.199638 | 6.49509 | 359.90857 | 360.00684 | -4.1742625
181.08114 | -3.3705137 | -3.8905501 | -0.0090267239 | 0 | 0 | 0.00030735516 | -11.199959 | 6.4993176 | 359.90851 | 360.00684 | -4.1742702
181.08116 | -3.3705142 | -3.8718455 | -0.0034791136 | 0 | 0 | 0.00030760391 | -11.199978 | 6.4975524 | 359.90848 | 360.00684 | -4.1728415
181.08118 | -3.3705146 | -3.8900647 | 0.00064792472 | 0 | 0 | 0.00030753901 | -11.199996 | 6.4973922 | 359.90842 | 360.00684 | -4.172718
181.0812 | -3.3705151 | -3.8982933 | -0.004810316 | 0 | 0 | 0.00013626278 | -11.238239 | 6.4973817 | 359.90839 | 360.00684 | -4.1727104
181.08122 | -3.3705156 | -3.8989704 | -0.0023817418 | 0 | 0 | 0.00012145987 | -11.241544 | 6.4995141 | 359.90833 | 360.00684 | -4.1741381
181.08124 | -3.3705163 | -3.8990104 | 0.0079990737 | 0 | 0 | 0.00012050034 | -11.241758 | 6.5018277 | 359.90829 | 360.00684 | -4.1728334
181.08126 | -3.3705168 | -3.8923998 | 0.007433638 | 0 | 0 | 0.00012044505 | -11.24177 | 6.4977641 | 359.90823 | 360.00684 | -4.1727176
181.08128 | -3.3705173 | -3.9050694 | -0.0056993826 | 0 | 0 | 0.00012005026 | -11.241788 | 6.5038009 | 359.9082 | 360.00684 | -4.1727099
181.0813 | -3.3705175 | -3.9127989 | -0.0068303971 | 0 | 0 | -0.00073637301 | -11.280029 | 6.5000663 | 359.90814 | 360.00684 | -4.1727095
181.08132 | -3.3705182 | -3.9200563 | -0.00037114584 | 0 | 0 | -0.0008103911 | -11.283334 | 6.4976025 | 359.90811 | 360.00684 | -4.1727095
181.08134 | -3.3705187 | -3.907428 | -0.00053882395 | 0 | 0 | -0.00081518898 | -11.283548 | 6.5016603 | 359.90805 | 360.00684 | -4.1727099
181.08136 | -3.3705192 | -3.899713 | -0.0049160318 | 0 | 0 | -0.00081546541 | -11.28356 | 6.5041461 | 359.90802 | 360.00684 | -4.1741385
181.08138 | -3.3705199 | -3.9189241 | 0.0034182335 | 0 | 0 | -0.00081493193 | -11.283578 | 6.5000901 | 359.90796 | 360.00684 | -4.174262
181.0814 | -3.3705204 | -3.9139764 | 0.010674547 | 0 | 0 | 0.00038389061 | -11.321821 | 6.4997363 | 359.90793 | 360.00684 | -4.1728411
181.08142 | -3.3705206 | -3.906894 | 0.00039503246 | 0 | 0 | 0.00048750127 | -11.325126 | 6.5039763 | 359.90787 | 360.00684 | -4.172718
181.08144 | -3.3705213 | -3.906291 | -0.0084880367 | 0 | 0 | 0.00049421733 | -11.32534 | 6.5043416 | 359.90784 | 360.00684 | -4.1727099
181.08146 | -3.3705218 | -3.9062519 | -0.0027024478 | 0 | 0 | 0.00049460435 | -11.325352 | 6.5001025 | 359.90778 | 360.00684 | -4.1727095
181.08148 | -3.3705223 | -3.9062467 | 0.00071337994 | 0 | 0 | 0.00049446861 | -11.325336 | 6.4997358 | 359.90775 | 360.00684 | -4.1727099
181.0815 | -3.370523 | -3.8996243 | -0.0062578912 | 0 | 0 | 0.00015206949 | -11.287093 | 6.4997115 | 359.90768 | 360.00684 | -4.1741385
181.08152 | -3.3705232 | -3.8924394 | -0.001781438 | 0 | 0 | 0.00012247694 | -11.283788 | 6.499712 | 359.90765 | 360.00684 | -4.174262
181.08154 | -3.3705237 | -3.9050655 | 0.0087790526 | 0 | 0 | 0.00012055871 | -11.283574 | 6.503973 | 359.90759 | 360.00684 | -4.1728415
181.08156 | -3.3705244 | -3.8995483 | 0.0060483352 | 0 | 0 | 0.00012044819 | -11.283562 | 6.5000782 | 359.90756 | 360.00684 | -4.1734324
181.08158 | -3.3705249 | -3.8924289 | -0.0065466259 | 0 | 0 | 0.00012001121 | -11.283544 | 6.497602 | 359.9075 | 360.00684 | -4.1727719
181.0816 | -3.3705254 | -3.8918178 | -0.0069013671 | 0 | 0 | -0.00082213053 | -11.245303 | 6.4995289 | 359.90747 | 360.00684 | -4.1727138
181.08162 | -3.3705258 | -3.8785458 | -0.0011034149 | 0 | 0 | -0.00090355694 | -11.241998 | 6.5039606 | 359.90741 | 360.00684 | -4.1727099
181.08164 | -3.3705263 | -3.8906355 | -0.0042314124 | 0 | 0 | -0.00090883509 | -11.241784 | 6.4979448 | 359.90738 | 360.00684 | -4.1734238
181.08166 | -3.3705268 | -3.8850858 | -0.00523281 | 0 | 0 | -0.00090913917 | -11.241772 | 6.497416 | 359.90732 | 360.00684 | -4.172771
181.08168 | -3.3705273 | -3.8845775 | 0.0055749263 | 0 | 0 | -0.00090845051 | -11.241762 | 6.4952521 | 359.90729 | 360.00684 | -4.1727138
181.0817 | -3.370528 | -3.8713024 | 0.0086838873 | 0 | 0 | 0.00063278608 | -11.222641 | 6.5014639 | 359.90723 | 360.00684 | -4.1727095
181.08172 | -3.3705285 | -3.8635373 | -0.00050710078 | 0 | 0 | 0.00076599047 | -11.220989 | 6.5062656 | 359.9072 | 360.00684 | -4.1727095
181.08174 | -3.3705287 | -3.8628881 | -0.0085619576 | 0 | 0 | 0.00077462487 | -11.220882 | 6.5024071 | 359.90714 | 360.00684 | -4.1727095
181.08176 | -3.3705294 | -3.8562334 | -0.0019822791 | 0 | 0 | 0.00077512237 | -11.220875 | 6.5041947 | 359.9071 | 360.00684 | -4.1727099
181.08178 | -3.3705299 | -3.8688912 | 4.9891689e-05 | 0 | 0 | 0.00077483605 | -11.220858 | 6.5022249 | 359.90704 | 360.00684 | -4.1741381
181.0818 | -3.3705304 | -3.8567598 | -0.0077675101 | 0 | 0 | 9.0218542e-05 | -11.182616 | 6.5020504 | 359.90701 | 360.00684 | -4.1728334
181.08182 | -3.3705311 | -3.8556874 | -0.0011842829 | 0 | 0 | 3.1049065e-05 | -11.179311 | 6.4999061 | 359.90695 | 360.00684 | -4.172718
181.08184 | -3.3705316 | -3.8556147 | 0.0095576914 | 0 | 0 | 2.7213657e-05 | -11.179097 | 6.4954567 | 359.90689 | 360.00684 | -4.1741385
181.08186 | -3.3705318 | -3.8489852 | 0.0039358684 | 0 | 0 | 2.6992666e-05 | -11.179085 | 6.4929466 | 359.90686 | 360.00684 | -4.1728334
181.08188 | -3.3705325 | -3.8351679 | -0.0096336994 | 0 | 0 | 2.6432035e-05 | -11.17904 | 6.499136 | 359.9068 | 360.00684 | -4.1727171
181.0819 | -3.370533 | -3.8207512 | -0.0064375103 | 0 | 0 | -0.0011729407 | -11.083437 | 6.5039349 | 359.90677 | 360.00684 | -4.1712809
181.08192 | -3.3705335 | -3.8261499 | 0.00039370198 | 0 | 0 | -0.0012765989 | -11.075174 | 6.4979467 | 359.90671 | 360.00684 | -4.1725855
181.08194 | -3.3705342 | -3.8266375 | -0.0041028867 | 0 | 0 | -0.0012833182 | -11.074638 | 6.5038123 | 359.90668 | 360.00684 | -4.1727018
181.08196 | -3.3705344 | -3.8134255 | -0.005225162 | 0 | 0 | -0.0012837054 | -11.074607 | 6.4979362 | 359.90662 | 360.00684 | -4.1727095
181.08198 | -3.3705349 | -3.7990413 | 0.0041235648 | 0 | 0 | -0.0012829426 | -11.074562 | 6.4995508 | 359.90659 | 360.00684 | -4.1734238
181.082 | -3.3705354 | -3.7912068 | 0.009282833 | 0 | 0 | 0.00042983994 | -10.97896 | 6.5039616 | 359.90652 | 360.00684 | -4.172771
181.08202 | -3.3705361 | -3.7971663 | -0.0040812064 | 0 | 0 | 0.00057787052 | -10.970697 | 6.4979463 | 359.90649 | 360.00684 | -4.1727138
181.08204 | -3.3705366 | -3.7778358 | -0.0088719772 | 0 | 0 | 0.00058746594 | -10.970161 | 6.4995484 | 359.90643 | 360.00684 | -4.1727095
181.08206 | -3.370537 | -3.7695351 | -0.0020020672 | 0 | 0 | 0.00058801885 | -10.97013 | 6.4975667 | 359.9064 | 360.00684 | -4.1727099
181.08208 | -3.3705375 | -3.7688599 | 0.00077396526 | 0 | 0 | 0.00058785296 | -10.970094 | 6.4973907 | 359.90634 | 360.00684 | -4.1741381
181.0821 | -3.370538 | -3.7820489 | -0.0077038961 | 0 | 0 | 0.00015996603 | -10.893613 | 6.4931178 | 359.90631 | 360.00684 | -4.1728339
181.08212 | -3.3705385 | -3.769943 | 0.00099684997 | 0 | 0 | 0.00012298502 | -10.887003 | 6.4970117 | 359.90625 | 360.00684 | -4.1741467
181.08214 | -3.3705392 | -3.7490177 | 0.0090205465 | 0 | 0 | 0.00012058788 | -10.886574 | 6.4973574 | 359.90622 | 360.00684 | -4.1728339
181.08216 | -3.3705397 | -3.7538478 | 0.0031599784 | 0 | 0 | 0.00012044977 | -10.886549 | 6.4995146 | 359.90616 | 360.00684 | -4.1734319
181.08218 | -3.3705401 | -3.7476826 | -0.0082473084 | 0 | 0 | 0.00011993291 | -10.886522 | 6.506093 | 359.90613 | 360.00684 | -4.1727719
181.0822 | -3.3705406 | -3.7405243 | -0.0055901818 | 0 | 0 | -0.00099354039 | -10.82916 | 6.5023923 | 359.90607 | 360.00684 | -4.1727142
181.08222 | -3.3705411 | -3.7465303 | 0.0004630175 | 0 | 0 | -0.0010897745 | -10.824202 | 6.4977975 | 359.90604 | 360.00684 | -4.1734238
181.08224 | -3.3705416 | -3.7338309 | -0.007002186 | 0 | 0 | -0.0010960124 | -10.823881 | 6.4974079 | 359.90598 | 360.00684 | -4.1727705
181.08226 | -3.3705423 | -3.745954 | -0.0062009329 | 0 | 0 | -0.0010963718 | -10.823862 | 6.4995151 | 359.90594 | 360.00684 | -4.171999
181.08228 | -3.3705428 | -3.7337785 | 0.0062213005 | 0 | 0 | -0.0010955686 | -10.823844 | 6.4996986 | 359.90588 | 360.00684 | -4.1726475
181.0823 | -3.370543 | -3.7128518 | 0.0080141751 | 0 | 0 | 0.00070246664 | -10.785602 | 6.5018396 | 359.90585 | 360.00684 | -4.1719909
181.08232 | -3.3705435 | -3.7243073 | -0.0034692336 | 0 | 0 | 0.0008578655 | -10.782297 | 6.4977617 | 359.90579 | 360.00684 | -4.1726475
181.08234 | -3.3705442 | -3.7319589 | -0.0080896635 | 0 | 0 | 0.00086793862 | -10.782083 | 6.4974089 | 359.90576 | 360.00684 | -4.1727052
181.08236 | -3.3705447 | -3.7392147 | 0.00024105905 | 0 | 0 | 0.0008685189 | -10.782071 | 6.5059085 | 359.9057 | 360.00684 | -4.172709
181.08238 | -3.3705451 | -3.7332113 | -0.00048455733 | 0 | 0 | 0.00086815882 | -10.78207 | 6.4981179 | 359.90567 | 360.00684 | -4.1712809
181.0824 | -3.3705456 | -3.739295 | -0.0070913197 | 0 | 0 | 1.2418162e-05 | -10.78207 | 6.4995604 | 359.90561 | 360.00684 | -4.172585
181.08242 | -3.3705461 | -3.7332101 | 0.0017782013 | 0 | 0 | -6.154093e-05 | -10.78207 | 6.4975672 | 359.90558 | 360.00684 | -4.1712732
181.08244 | -3.3705466 | -3.7260594 | 0.0090865996 | 0 | 0 | -6.6335015e-05 | -10.78207 | 6.4973927 | 359.90552 | 360.00684 | -4.1740141
181.08246 | -3.3705473 | -3.7386849 | 0.0024371748 | 0 | 0 | -6.6611246e-05 | -10.78207 | 6.4973817 | 359.90549 | 360.00684 | -4.1728244
181.08248 | -3.3705478 | -3.7265577 | -0.010486225 | 0 | 0 | -6.7174842e-05 | -10.782061 | 6.4995131 | 359.90543 | 360.00684 | -4.1720028
181.0825 | -3.3705482 | -3.7387269 | -0.003604685 | 0 | 0 | -0.001266519 | -10.76294 | 6.4996986 | 359.9054 | 360.00684 | -4.172648
181.08252 | -3.3705487 | -3.7464204 | 0.0013655223 | 0 | 0 | -0.0013701746 | -10.761288 | 6.5018415 | 359.90533 | 360.00684 | -4.1727047
181.08254 | -3.3705492 | -3.7470598 | -0.0054744501 | 0 | 0 | -0.0013768937 | -10.761181 | 6.5020266 | 359.9053 | 360.00684 | -4.1712804
181.08256 | -3.3705497 | -3.7404904 | -0.0031665387 | 0 | 0 | -0.0013772809 | -10.761174 | 6.502039 | 359.90524 | 360.00684 | -4.172585
181.08258 | -3.3705504 | -3.7597725 | 0.0079321535 | 0 | 0 | -0.0013762832 | -10.761218 | 6.5020375 | 359.90521 | 360.00684 | -4.1712723
181.0826 | -3.3705509 | -3.7482224 | 0.0067047789 | 0 | 0 | 0.0008499673 | -10.856821 | 6.4977736 | 359.90515 | 360.00684 | -4.1725855
181.08262 | -3.3705513 | -3.7670453 | -0.0043104696 | 0 | 0 | 0.0010423753 | -10.865084 | 6.495276 | 359.90512 | 360.00684 | -4.1727018
181.08264 | -3.3705518 | -3.7686908 | -0.0074350517 | 0 | 0 | 0.0010548474 | -10.86562 | 6.5014601 | 359.90506 | 360.00684 | -4.1727085
181.08266 | -3.3705523 | -3.7621849 | -0.00042599827 | 0 | 0 | 0.001055566 | -10.865651 | 6.4956055 | 359.90503 | 360.00684 | -4.1712809
181.08268 | -3.3705528 | -3.7748609 | -0.00054210378 | 0 | 0 | 0.001055135 | -10.865669 | 6.4972191 | 359.90497 | 360.00684 | -4.172585
181.0827 | -3.3705533 | -3.7825754 | -0.0041910084 | 0 | 0 | 2.8228855e-05 | -10.903911 | 6.4973717 | 359.90491 | 360.00684 | -4.1712723
181.08272 | -3.370554 | -3.7567542 | 0.003481234 | 0 | 0 | -6.0523616e-05 | -10.907216 | 6.5016446 | 359.90488 | 360.00684 | -4.172585
181.08274 | -3.3705542 | -3.7809906 | 0.011405361 | 0 | 0 | -6.6276618e-05 | -10.90743 | 6.5020118 | 359.90482 | 360.00684 | -4.1719866
181.08276 | -3.3705547 | -3.7963684 | 0.0019096711 | 0 | 0 | -6.6608089e-05 | -10.907442 | 6.4977736 | 359.90479 | 360.00684 | -4.1719322
181.08278 | -3.3705554 | -3.7910392 | -0.0076324372 | 0 | 0 | -6.7017863e-05 | -10.90746 | 6.4995394 | 359.90472 | 360.00684 | -4.1719279
181.0828 | -3.3705559 | -3.8037941 | -0.0026309965 | 0 | 0 | -0.00092358066 | -10.945701 | 6.5018282 | 359.90469 | 360.00684 | -4.1705012
181.08282 | -3.3705564 | -3.8181448 | 0.0014450104 | 0 | 0 | -0.00099761074 | -10.949006 | 6.4956331 | 359.90463 | 360.00684 | -4.1739478
181.08284 | -3.3705571 | -3.8193645 | -0.0040171403 | 0 | 0 | -0.0010024094 | -10.94922 | 6.5057464 | 359.9046 | 360.00684 | -4.1713915
181.08286 | -3.3705573 | -3.8260646 | -0.00086241978 | 0 | 0 | -0.001002686 | -10.949232 | 6.4959779 | 359.90454 | 360.00684 | -4.1725926
181.08288 | -3.3705578 | -3.8332577 | 0.010306223 | 0 | 0 | -0.0010017218 | -10.949285 | 6.5036378 | 359.90451 | 360.00684 | -4.1712723
181.0829 | -3.3705585 | -3.8272507 | 0.0076305354 | 0 | 0 | 0.0011383187 | -11.064009 | 6.4979248 | 359.90445 | 360.00684 | -4.1711564
181.08292 | -3.370559 | -3.8333402 | -0.0049606171 | 0 | 0 | 0.001323276 | -11.073924 | 6.4995461 | 359.90442 | 360.00684 | -4.1725774
181.08294 | -3.3705595 | -3.8405001 | -0.0067659188 | 0 | 0 | 0.0013352652 | -11.074567 | 6.4954348 | 359.90436 | 360.00684 | -4.1719861
181.08296 | -3.3705599 | -3.8477268 | 0.0018106985 | 0 | 0 | 0.0013359559 | -11.074604 | 6.497211 | 359.90433 | 360.00684 | -4.1719317
181.08298 | -3.3705604 | -3.8483438 | 0.00037634873 | 0 | 0 | 0.0013354453 | -11.074623 | 6.5037661 | 359.90427 | 360.00684 | -4.1712151
181.083 | -3.3705609 | -3.8616252 | -0.0033890835 | 0 | 0 | 0.00013762338 | -11.112866 | 6.5021968 | 359.90424 | 360.00684 | -4.1725817
181.08302 | -3.3705614 | -3.8693905 | 0.005000941 | 0 | 0 | 3.4099256e-05 | -11.116171 | 6.4999175 | 359.90417 | 360.00684 | -4.1727014
181.08304 | -3.3705621 | -3.870049 | 0.011534877 | 0 | 0 | 2.7388751e-05 | -11.116385 | 6.4997215 | 359.90414 | 360.00684 | -4.172709
181.08306 | -3.3705626 | -3.8965588 | 0.001192822 | 0 | 0 | 2.7002105e-05 | -11.116397 | 6.4954476 | 359.90408 | 360.00684 | -4.1727095
181.08308 | -3.3705628 | -3.8789976 | -0.007693972 | 0 | 0 | 2.6550166e-05 | -11.116433 | 6.4993434 | 359.90405 | 360.00684 | -4.172708
181.0831 | -3.3705635 | -3.8906658 | -0.0011833819 | 0 | 0 | -0.00091566856 | -11.192914 | 6.5039515 | 359.90399 | 360.00684 | -4.1698513
181.08312 | -3.370564 | -3.8850937 | 0.0022959651 | 0 | 0 | -0.00099710177 | -11.199524 | 6.5043397 | 359.90396 | 360.00684 | -4.1710339
181.08314 | -3.3705645 | -3.8978283 | -0.0046711708 | 0 | 0 | -0.0010023802 | -11.199953 | 6.4979725 | 359.9039 | 360.00684 | -4.1725698
181.08316 | -3.3705652 | -3.8989425 | -0.00019447837 | 0 | 0 | -0.0010026844 | -11.199978 | 6.5038123 | 359.90387 | 360.00684 | -4.1726999
181.08318 | -3.3705654 | -3.9056339 | 0.010364841 | 0 | 0 | -0.0010017218 | -11.200014 | 6.4958043 | 359.90381 | 360.00684 | -4.1712804
181.0832 | -3.3705659 | -3.9062071 | 0.0069084843 | 0 | 0 | 0.0011383187 | -11.276496 | 6.4993658 | 359.90378 | 360.00684 | -4.1725855
181.08322 | -3.3705666 | -3.8996282 | -0.00647425 | 0 | 0 | 0.001323276 | -11.283106 | 6.5018191 | 359.90372 | 360.00684 | -4.1727014
181.08324 | -3.3705671 | -3.9056804 | -0.0047177393 | 0 | 0 | 0.0013352652 | -11.283535 | 6.4998932 | 359.90369 | 360.00684 | -4.1712799
181.08326 | -3.3705676 | -3.9128323 | 0.0027156058 | 0 | 0 | 0.0013359559 | -11.28356 | 6.4997239 | 359.90363 | 360.00684 | -4.1711564
181.08328 | -3.3705683 | -3.9068167 | -0.001726918 | 0 | 0 | 0.0013353277 | -11.283561 | 6.5039725 | 359.90359 | 360.00684 | -4.1711493
181.0833 | -3.3705685 | -3.8996675 | -0.004297947 | 0 | 0 | -0.00011941945 | -11.283561 | 6.4979472 | 359.90353 | 360.00684 | -4.1725779
181.08332 | -3.370569 | -3.9056826 | 0.0063772476 | 0 | 0 | -0.00024514881 | -11.283561 | 6.4995465 | 359.9035 | 360.00684 | -4.1734147
181.08334 | -3.3705697 | -3.9128323 | 0.010929468 | 0 | 0 | -0.00025329867 | -11.283561 | 6.4933047 | 359.90344 | 360.00684 | -4.1713414
181.08336 | -3.3705702 | -3.9068227 | 0.0011379275 | 0 | 0 | -0.00025376826 | -11.283561 | 6.5012875 | 359.90341 | 360.00684 | -4.1711607
181.08338 | -3.3705707 | -3.9129062 | -0.0076972535 | 0 | 0 | -0.00025410714 | -11.28357 | 6.4977269 | 359.90335 | 360.00684 | -4.1711493
181.0834 | -3.3705711 | -3.906821 | -0.00045717414 | 0 | 0 | -0.00093940092 | -11.302691 | 6.4995327 | 359.90332 | 360.00684 | -4.1725769
181.08342 | -3.3705716 | -3.8996644 | 0.0030847925 | 0 | 0 | -0.00099862879 | -11.304343 | 6.4933043 | 359.90326 | 360.00684 | -4.1719866
181.08344 | -3.3705721 | -3.8990605 | -0.0046040178 | 0 | 0 | -0.0010024679 | -11.30445 | 6.5012884 | 359.90323 | 360.00684 | -4.172647
181.08346 | -3.3705726 | -3.9056377 | 0.00053538935 | 0 | 0 | -0.0010026891 | -11.304457 | 6.4998589 | 359.90317 | 360.00684 | -4.1727057
181.08348 | -3.3705733 | -3.8995821 | 0.011152857 | 0 | 0 | -0.0010016828 | -11.30444 | 6.4997182 | 359.90314 | 360.00684 | -4.1734223
181.0835 | -3.3705738 | -3.8858085 | 0.0047967252 | 0 | 0 | 0.0012239097 | -11.266198 | 6.4954457 | 359.90308 | 360.00684 | -4.1713419
181.08352 | -3.370574 | -3.8846292 | -0.0073834402 | 0 | 0 | 0.0014162608 | -11.262893 | 6.4950771 | 359.90302 | 360.00684 | -4.1711612
181.08354 | -3.3705747 | -3.8845561 | -0.0047927066 | 0 | 0 | 0.0014287293 | -11.262679 | 6.4971876 | 359.90298 | 360.00684 | -4.1725783
181.08356 | -3.3705752 | -3.8911653 | 0.0019834391 | 0 | 0 | 0.0014294476 | -11.262667 | 6.5037627 | 359.90292 | 360.00684 | -4.1727014
181.08358 | -3.3705757 | -3.8784952 | -0.0046937657 | 0 | 0 | 0.0014286251 | -11.26264 | 6.4979324 | 359.90289 | 360.00684 | -4.172709
181.0836 | -3.3705764 | -3.8707688 | -0.0052782036 | 0 | 0 | -0.00045423268 | -11.205278 | 6.4974189 | 359.90283 | 360.00684 | -4.1727095
181.08362 | -3.3705766 | -3.8701274 | 0.006297071 | 0 | 0 | -0.00061696256 | -11.20032 | 6.5037775 | 359.9028 | 360.00684 | -4.1727095
181.08364 | -3.3705771 | -3.8766997 | 0.0087460531 | 0 | 0 | -0.00062751083 | -11.199999 | 6.4979329 | 359.90274 | 360.00684 | -4.1727095
181.08366 | -3.3705778 | -3.8640308 | -0.0012276176 | 0 | 0 | -0.00062811858 | -11.19998 | 6.4974179 | 359.90271 | 360.00684 | -4.172709
181.08368 | -3.3705783 | -3.8629174 | -0.0071720877 | 0 | 0 | -0.0006282691 | -11.199962 | 6.501647 | 359.90265 | 360.00684 | -4.1712809
181.0837 | -3.3705788 | -3.8496096 | 0.00031684033 | 0 | 0 | -0.00088540482 | -11.161721 | 6.4998808 | 359.90262 | 360.00684 | -4.172586
181.08372 | -3.3705792 | -3.8550744 | 0.00097220507 | 0 | 0 | -0.00090762827 | -11.158416 | 6.4975886 | 359.90256 | 360.00684 | -4.1734157
181.08374 | -3.3705797 | -3.8423338 | -0.0055141067 | 0 | 0 | -0.0009090688 | -11.158202 | 6.497395 | 359.90253 | 360.00684 | -4.172771
181.08376 | -3.3705802 | -3.8412192 | 0.00046001346 | 0 | 0 | -0.0009091518 | -11.15819 | 6.4995127 | 359.90247 | 360.00684 | -4.1727138
181.08378 | -3.3705807 | -3.8345184 | 0.0096952636 | 0 | 0 | -0.00090825552 | -11.158154 | 6.4975677 | 359.90244 | 360.00684 | -4.1727095
181.0838 | -3.3705814 | -3.8140907 | 0.0032192953 | 0 | 0 | 0.0010606278 | -11.081671 | 6.5037904 | 359.90237 | 360.00684 | -4.1727095
181.08382 | -3.3705819 | -3.8255663 | -0.0082427785 | 0 | 0 | 0.0012307923 | -11.075061 | 6.5043287 | 359.90234 | 360.00684 | -4.1727095
181.08384 | -3.3705823 | -3.8067362 | -0.0041386392 | 0 | 0 | 0.0012418224 | -11.074632 | 6.4979687 | 359.90228 | 360.00684 | -4.1727095
181.08386 | -3.3705828 | -3.7984712 | 0.0005891273 | 0 | 0 | 0.001242458 | -11.074607 | 6.4974179 | 359.90225 | 360.00684 | -4.1727095
181.08388 | -3.3705833 | -3.8044052 | -0.0055412194 | 0 | 0 | 0.00124167 | -11.074571 | 6.4973822 | 359.90219 | 360.00684 | -4.1727095
181.0839 | -3.3705838 | -3.7916951 | -0.0046233055 | 0 | 0 | -0.00055578206 | -10.99809 | 6.4973803 | 359.90216 | 360.00684 | -4.1727095
181.08392 | -3.3705845 | -3.7905793 | 0.0070806481 | 0 | 0 | -0.00071113033 | -10.99148 | 6.4973831 | 359.9021 | 360.00684 | -4.172709
181.08394 | -3.370585 | -3.7772655 | 0.0073591112 | 0 | 0 | -0.00072120019 | -10.991051 | 6.503778 | 359.90207 | 360.00684 | -4.1712809
181.08396 | -3.3705852 | -3.7694921 | -0.0042526596 | 0 | 0 | -0.00072178035 | -10.991026 | 6.5043273 | 359.90201 | 360.00684 | -4.1725855
181.08398 | -3.3705859 | -3.7556098 | -0.0081564821 | 0 | 0 | -0.0007219293 | -10.990964 | 6.4958363 | 359.90198 | 360.00684 | -4.1727018
181.084 | -3.3705864 | -3.7610435 | -0.00048845814 | 0 | 0 | -0.00097895972 | -10.85712 | 6.4951038 | 359.90192 | 360.00684 | -4.1734238
181.08402 | -3.3705869 | -3.761533 | -0.00054781488 | 0 | 0 | -0.0010011741 | -10.845552 | 6.5014486 | 359.90189 | 360.00684 | -4.1742001
181.08404 | -3.3705876 | -3.7483242 | -0.007820962 | 0 | 0 | -0.0010026139 | -10.844802 | 6.4956059 | 359.90182 | 360.00684 | -4.1728377
181.08406 | -3.3705881 | -3.7405655 | 0.00098953268 | 0 | 0 | -0.001002697 | -10.844759 | 6.4993525 | 359.90179 | 360.00684 | -4.1741467
181.08408 | -3.3705883 | -3.7465358 | 0.009744673 | 0 | 0 | -0.0010017615 | -10.844747 | 6.5018172 | 359.90173 | 360.00684 | -4.1728339
181.0841 | -3.3705888 | -3.7404442 | 0.0017697978 | 0 | 0 | 0.0010527207 | -10.825627 | 6.4977603 | 359.9017 | 360.00684 | -4.1741467
181.08412 | -3.3705895 | -3.7332876 | -0.0098209251 | 0 | 0 | 0.0012302834 | -10.823975 | 6.4974046 | 359.90164 | 360.00684 | -4.1728334
181.08414 | -3.37059 | -3.7326775 | -0.005723922 | 0 | 0 | 0.0012417934 | -10.823868 | 6.4973817 | 359.90161 | 360.00684 | -4.1727176
181.08416 | -3.3705904 | -3.7260158 | -0.00027080771 | 0 | 0 | 0.0012424565 | -10.823861 | 6.4973803 | 359.90155 | 360.00684 | -4.1727104
181.08418 | -3.3705909 | -3.7188187 | -0.0070643639 | 0 | 0 | 0.0012415915 | -10.823826 | 6.4973803 | 359.90152 | 360.00684 | -4.1734238
181.0842 | -3.3705914 | -3.7115872 | -0.0040272851 | 0 | 0 | -0.00072729011 | -10.747344 | 6.4973831 | 359.90146 | 360.00684 | -4.172771
181.08422 | -3.3705919 | -3.7043567 | 0.0071343407 | 0 | 0 | -0.00089745462 | -10.740734 | 6.5037766 | 359.90143 | 360.00684 | -4.1727142
181.08424 | -3.3705926 | -3.7037544 | 0.0059103803 | 0 | 0 | -0.0009084848 | -10.740305 | 6.5021954 | 359.90137 | 360.00684 | -4.174139
181.08426 | -3.3705931 | -3.7235639 | -0.0065564737 | 0 | 0 | -0.00090912031 | -10.74028 | 6.4956541 | 359.90134 | 360.00684 | -4.174262
181.08428 | -3.3705935 | -3.7054229 | -0.0090792803 | 0 | 0 | -0.000909233 | -10.740262 | 6.4993539 | 359.90128 | 360.00684 | -4.1728415
181.0843 | -3.370594 | -3.7104337 | -0.0012906325 | 0 | 0 | -0.0010805662 | -10.70202 | 6.4975538 | 359.90125 | 360.00684 | -4.1741467
181.08432 | -3.3705945 | -3.7042851 | -0.0020660199 | 0 | 0 | -0.0010953741 | -10.698715 | 6.4952612 | 359.90118 | 360.00684 | -4.1728334
181.08434 | -3.370595 | -3.7103603 | -0.0064990846 | 0 | 0 | -0.0010963337 | -10.698501 | 6.4993291 | 359.90112 | 360.00684 | -4.1727171
181.08436 | -3.3705957 | -3.7042806 | 0.0018320074 | 0 | 0 | -0.0010963891 | -10.698489 | 6.4996853 | 359.90109 | 360.00684 | -4.1712818
181.08438 | -3.3705962 | -3.710366 | 0.0083624274 | 0 | 0 | -0.0010954912 | -10.698497 | 6.4997077 | 359.90103 | 360.00684 | -4.174015
181.0844 | -3.3705964 | -3.7175226 | -0.0012537636 | 0 | 0 | 0.0008737109 | -10.717617 | 6.4975781 | 359.901 | 360.00684 | -4.1742535
181.08442 | -3.3705969 | -3.7181325 | -0.010079664 | 0 | 0 | 0.0010439031 | -10.719269 | 6.4995246 | 359.90094 | 360.00684 | -4.1721263
181.08444 | -3.3705976 | -3.7247941 | -0.0057406374 | 0 | 0 | 0.001054935 | -10.719376 | 6.4975672 | 359.90091 | 360.00684 | -4.1740842
181.08446 | -3.3705981 | -3.7319851 | -0.00027243278 | 0 | 0 | 0.0010555708 | -10.719383 | 6.5016556 | 359.90085 | 360.00684 | -4.1714005
181.08448 | -3.3705986 | -3.7259748 | -0.0085154017 | 0 | 0 | 0.0010547043 | -10.7194 | 6.4977527 | 359.90082 | 360.00684 | -4.1725931
181.0845 | -3.3705993 | -3.7254481 | -0.0034266349 | 0 | 0 | -0.00091449637 | -10.757642 | 6.503799 | 359.90076 | 360.00684 | -4.1719875
181.08452 | -3.3705995 | -3.7386515 | 0.0071886317 | 0 | 0 | -0.0010846884 | -10.760947 | 6.4979339 | 359.90073 | 360.00684 | -4.1726465
181.08454 | -3.3706 | -3.7397971 | 0.0051875613 | 0 | 0 | -0.0010957203 | -10.761161 | 6.4974179 | 359.90067 | 360.00684 | -4.1719913
181.08456 | -3.3706007 | -3.7464905 | -0.0073442506 | 0 | 0 | -0.0010963561 | -10.761173 | 6.501646 | 359.90063 | 360.00684 | -4.1740766
181.08458 | -3.3706012 | -3.7470665 | -0.0091460152 | 0 | 0 | -0.0010963904 | -10.7612 | 6.4977484 | 359.90057 | 360.00684 | -4.1728292
181.0846 | -3.3706017 | -3.7471042 | -0.0012959254 | 0 | 0 | -0.0010963922 | -10.818562 | 6.495275 | 359.90054 | 360.00684 | -4.1727176
181.08462 | -3.3706021 | -3.7471125 | -0.0042448556 | 0 | 0 | -0.0010963923 | -10.82352 | 6.5035939 | 359.90048 | 360.00684 | -4.1727099
181.08464 | -3.3706026 | -3.7603509 | -0.0074127801 | 0 | 0 | -0.0010963923 | -10.823841 | 6.5000529 | 359.90045 | 360.00684 | -4.1727095
181.08466 | -3.3706031 | -3.7615011 | 0.0032087024 | 0 | 0 | -0.0010963923 | -10.82386 | 6.4975996 | 359.90039 | 360.00684 | -4.172709
181.08468 | -3.3706038 | -3.7748113 | 0.0092085125 | 0 | 0 | -0.0010954522 | -10.823896 | 6.4973955 | 359.90036 | 360.00684 | -4.1712799
181.0847 | -3.3706043 | -3.7693527 | -0.0026353234 | 0 | 0 | 0.00095932267 | -10.900378 | 6.4995146 | 359.9003 | 360.00684 | -4.1704426
181.08472 | -3.3706048 | -3.7953291 | -0.010199985 | 0 | 0 | 0.0011369106 | -10.906988 | 6.5018277 | 359.90027 | 360.00684 | -4.1710873
181.08474 | -3.3706052 | -3.7909682 | -0.0042978586 | 0 | 0 | 0.001148422 | -10.907417 | 6.4977612 | 359.90021 | 360.00684 | -4.1725731
181.08476 | -3.3706057 | -3.797168 | -0.0015989622 | 0 | 0 | 0.0011490854 | -10.907442 | 6.497406 | 359.90018 | 360.00684 | -4.1712713
181.08478 | -3.3706062 | -3.8109441 | -0.0071808198 | 0 | 0 | 0.0011482595 | -10.907487 | 6.4995136 | 359.90012 | 360.00684 | -4.1711559
181.0848 | -3.3706067 | -3.7988973 | -0.0018575505 | 0 | 0 | -0.00073518226 | -11.00309 | 6.4975638 | 359.90009 | 360.00684 | -4.1711493
181.08482 | -3.3706074 | -3.8243093 | 0.0073210886 | 0 | 0 | -0.00089796243 | -11.011353 | 6.4952598 | 359.90002 | 360.00684 | -4.1725769
181.08484 | -3.3706076 | -3.833147 | 0.0037441533 | 0 | 0 | -0.0009085139 | -11.011889 | 6.4950662 | 359.89999 | 360.00684 | -4.1712723
181.08486 | -3.3706081 | -3.8338695 | -0.0089200344 | 0 | 0 | -0.00090912188 | -11.01192 | 6.4993153 | 359.89993 | 360.00684 | -4.172585
181.08488 | -3.3706088 | -3.8471508 | -0.00637514 | 0 | 0 | -0.00090907636 | -11.011965 | 6.4954205 | 359.8999 | 360.00684 | -4.1712723
181.0849 | -3.3706093 | -3.8416846 | 0.0011241494 | 0 | 0 | -0.0007376484 | -11.107567 | 6.4972076 | 359.89984 | 360.00684 | -4.172585
181.08492 | -3.3706098 | -3.8544281 | -0.0033141472 | 0 | 0 | -0.00072283222 | -11.11583 | 6.4973688 | 359.89981 | 360.00684 | -4.1719866
181.08494 | -3.3706105 | -3.8621588 | -0.0058844145 | 0 | 0 | -0.00072187191 | -11.116366 | 6.4973807 | 359.89975 | 360.00684 | -4.1719317
181.08496 | -3.3706107 | -3.8628094 | 0.0040647816 | 0 | 0 | -0.00072181656 | -11.116397 | 6.4995131 | 359.89972 | 360.00684 | -4.1712151
181.08498 | -3.3706112 | -3.8760893 | 0.0085539212 | 0 | 0 | -0.00072106946 | -11.116433 | 6.4996958 | 359.89966 | 360.00684 | -4.1725817
181.085 | -3.3706119 | -3.877239 | -0.0019671074 | 0 | 0 | 0.00090537191 | -11.192914 | 6.4954462 | 359.89963 | 360.00684 | -4.1727014
181.08502 | -3.3706124 | -3.8839326 | -0.0094139567 | 0 | 0 | 0.0010459403 | -11.199524 | 6.4993396 | 359.89957 | 360.00684 | -4.172709
181.08504 | -3.3706129 | -3.8845148 | -0.0020535211 | 0 | 0 | 0.001055052 | -11.199953 | 6.4954247 | 359.89954 | 360.00684 | -4.172709
181.08506 | -3.3706133 | -3.8977942 | -0.00068006769 | 0 | 0 | 0.0010555771 | -11.199978 | 6.5036035 | 359.89948 | 360.00684 | -4.1712804
181.08508 | -3.3706138 | -3.9055567 | -0.0063792034 | 0 | 0 | 0.0010548222 | -11.200014 | 6.5000548 | 359.89944 | 360.00684 | -4.1711569
181.0851 | -3.3706143 | -3.8995895 | -0.0010625994 | 0 | 0 | -0.0006573291 | -11.276496 | 6.4997315 | 359.89938 | 360.00684 | -4.1725779
181.08512 | -3.370615 | -3.9122946 | 0.010290676 | 0 | 0 | -0.00080530508 | -11.283106 | 6.4975815 | 359.89935 | 360.00684 | -4.1727009
181.08514 | -3.3706155 | -3.9067845 | 0.0018218169 | 0 | 0 | -0.00081489701 | -11.283535 | 6.503788 | 359.89929 | 360.00684 | -4.1712799
181.08516 | -3.370616 | -3.9062819 | -0.0076392777 | 0 | 0 | -0.00081544969 | -11.28356 | 6.4979324 | 359.89926 | 360.00684 | -4.1711569
181.08518 | -3.3706162 | -3.8996296 | -0.0055347998 | 0 | 0 | -0.00081540114 | -11.283552 | 6.4952836 | 359.8992 | 360.00684 | -4.1725774
181.0852 | -3.3706169 | -3.8990583 | 0.0011937224 | 0 | 0 | -0.00064398692 | -11.264432 | 6.4950695 | 359.89914 | 360.00684 | -4.1712723
181.08522 | -3.3706174 | -3.9056466 | -0.0047599687 | 0 | 0 | -0.00062917196 | -11.26278 | 6.5035782 | 359.89911 | 360.00684 | -4.172585
181.08524 | -3.3706179 | -3.9194553 | -0.0038308559 | 0 | 0 | -0.00062821171 | -11.262673 | 6.4957895 | 359.89905 | 360.00684 | -4.1712718
181.08526 | -3.3706186 | -3.9206364 | 0.0071483427 | 0 | 0 | -0.00062815635 | -11.262666 | 6.4993629 | 359.89902 | 360.00684 | -4.1711559
181.08528 | -3.3706191 | -3.9207098 | 0.0088169239 | 0 | 0 | -0.00062744849 | -11.262691 | 6.4975562 | 359.89896 | 360.00684 | -4.1711493
181.0853 | -3.3706193 | -3.9140918 | -0.0012227502 | 0 | 0 | 0.0009132885 | -11.320054 | 6.5016546 | 359.89893 | 360.00684 | -4.1725769
181.08532 | -3.37062 | -3.9069006 | -0.0064457427 | 0 | 0 | 0.0010464496 | -11.325012 | 6.4977517 | 359.89886 | 360.00684 | -4.1712718
181.08534 | -3.3706205 | -3.9062886 | 0.00037960871 | 0 | 0 | 0.0010550814 | -11.325333 | 6.5016661 | 359.89883 | 360.00684 | -4.1711559
181.08536 | -3.370621 | -3.899636 | 0.00097660581 | 0 | 0 | 0.0010555787 | -11.325352 | 6.4934864 | 359.89877 | 360.00684 | -4.1711493
181.08538 | -3.3706217 | -3.9123003 | -0.0047871228 | 0 | 0 | 0.0010549007 | -11.325344 | 6.497035 | 359.89874 | 360.00684 | -4.1725774
181.0854 | -3.3706219 | -3.9134011 | 0.0019749512 | 0 | 0 | -0.00048583484 | -11.306223 | 6.4952292 | 359.89868 | 360.00684 | -4.1727009
181.08542 | -3.3706224 | -3.9002314 | 0.0098255035 | 0 | 0 | -0.00061899598 | -11.304571 | 6.5035896 | 359.89865 | 360.00684 | -4.1712799
181.08544 | -3.3706231 | -3.8924723 | 0.0046789846 | 0 | 0 | -0.00062762754 | -11.304464 | 6.4979215 | 359.89859 | 360.00684 | -4.1711569
181.08546 | -3.3706236 | -3.8918324 | -0.0081158672 | 0 | 0 | -0.00062812486 | -11.304457 | 6.4974155 | 359.89856 | 360.00684 | -4.1718631
181.08548 | -3.3706241 | -3.9050233 | -0.0019524131 | 0 | 0 | -0.00062795589 | -11.304448 | 6.4973831 | 359.8985 | 360.00684 | -4.1719251
181.0855 | -3.3706245 | -3.8929145 | 0.0022309513 | 0 | 0 | -0.00019979139 | -11.285327 | 6.4995112 | 359.89847 | 360.00684 | -4.1726422
181.08552 | -3.370625 | -3.8653762 | -0.0032257519 | 0 | 0 | -0.0001627864 | -11.283675 | 6.4954329 | 359.89841 | 360.00684 | -4.1712766
181.08554 | -3.3706255 | -3.8828669 | -0.0036998617 | 0 | 0 | -0.0001603877 | -11.283568 | 6.4972081 | 359.89838 | 360.00684 | -4.1725855
181.08556 | -3.370626 | -3.8645728 | 0.0078831883 | 0 | 0 | -0.00016024949 | -11.283561 | 6.4973688 | 359.89832 | 360.00684 | -4.1727018
181.08558 | -3.3706267 | -3.8629589 | 0.0096055837 | 0 | 0 | -0.0001596939 | -11.283509 | 6.4973826 | 359.89828 | 360.00684 | -4.1727085
181.0856 | -3.3706272 | -3.8628504 | -0.0026077414 | 0 | 0 | 0.00103845 | -11.168786 | 6.5037746 | 359.89822 | 360.00684 | -4.1712809
181.08562 | -3.3706274 | -3.856225 | -0.0058405278 | 0 | 0 | 0.0011420019 | -11.158871 | 6.4979315 | 359.89819 | 360.00684 | -4.172585
181.08564 | -3.3706281 | -3.8556464 | 0.0011605588 | 0 | 0 | 0.0011487143 | -11.158228 | 6.4931517 | 359.89813 | 360.00684 | -4.1712723
181.08566 | -3.3706286 | -3.8423707 | 0.0010426393 | 0 | 0 | 0.0011491011 | -11.158191 | 6.4948821 | 359.8981 | 360.00684 | -4.1725855
181.08568 | -3.3706291 | -3.8412185 | -0.0055082664 | 0 | 0 | 0.0011483387 | -11.158163 | 6.4971752 | 359.89804 | 360.00684 | -4.1727014
181.0857 | -3.3706298 | -3.8279023 | 0.0033640945 | 0 | 0 | -0.00056367408 | -11.100801 | 6.5037656 | 359.89801 | 360.00684 | -4.1712804
181.08572 | -3.3706303 | -3.8201346 | 0.010671639 | 0 | 0 | -0.00071163813 | -11.095843 | 6.5043287 | 359.89795 | 360.00684 | -4.1718712
181.08574 | -3.3706305 | -3.8194821 | 0.0018468079 | 0 | 0 | -0.0007212293 | -11.095522 | 6.5001035 | 359.89792 | 360.00684 | -4.1719255
181.08576 | -3.3706312 | -3.8061988 | -0.0069109639 | 0 | 0 | -0.00072178192 | -11.095503 | 6.5039992 | 359.89786 | 360.00684 | -4.1726422
181.08578 | -3.3706317 | -3.7984359 | -0.0018429867 | 0 | 0 | -0.00072157668 | -11.09545 | 6.5022092 | 359.89783 | 360.00684 | -4.1719904
181.0858 | -3.3706322 | -3.8044033 | 0.0022371621 | 0 | 0 | -0.00020770796 | -10.980726 | 6.4956536 | 359.89777 | 360.00684 | -4.172647
181.08582 | -3.3706329 | -3.7916951 | -0.0054017422 | 0 | 0 | -0.00016329576 | -10.970811 | 6.497221 | 359.89774 | 360.00684 | -4.1719899
181.08584 | -3.3706331 | -3.7905822 | -0.0017102882 | 0 | 0 | -0.00016041694 | -10.970168 | 6.4952412 | 359.89767 | 360.00684 | -4.1712179
181.08586 | -3.3706336 | -3.783891 | 0.008784933 | 0 | 0 | -0.00016025107 | -10.970131 | 6.503593 | 359.89764 | 360.00684 | -4.1711526
181.08588 | -3.3706341 | -3.7833152 | 0.0089534158 | 0 | 0 | -0.00015973313 | -10.970112 | 6.5021844 | 359.89758 | 360.00684 | -4.1725779
181.0859 | -3.3706348 | -3.7832747 | -0.0033918484 | 0 | 0 | 0.00095283834 | -10.93187 | 6.4977851 | 359.89755 | 360.00684 | -4.1727009
181.08592 | -3.3706353 | -3.7766469 | -0.0059074112 | 0 | 0 | 0.0010489944 | -10.928565 | 6.4995346 | 359.89749 | 360.00684 | -4.1712804
181.08594 | -3.3706357 | -3.7628329 | 0.00042885763 | 0 | 0 | 0.0010552274 | -10.928351 | 6.4890389 | 359.89746 | 360.00684 | -4.1718717
181.08596 | -3.3706362 | -3.7550354 | -0.0019226669 | 0 | 0 | 0.0010555866 | -10.928339 | 6.4966598 | 359.8974 | 360.00684 | -4.1726403
181.08598 | -3.3706367 | -3.7609975 | -0.0050367964 | 0 | 0 | 0.001054901 | -10.928312 | 6.5058622 | 359.89737 | 360.00684 | -4.1741338
181.086 | -3.3706372 | -3.741673 | 0.004137102 | 0 | 0 | -0.00048583484 | -10.870951 | 6.502378 | 359.89731 | 360.00684 | -4.172833
181.08602 | -3.3706379 | -3.7466109 | 0.012189351 | 0 | 0 | -0.00061899598 | -10.865993 | 6.4977965 | 359.89725 | 360.00684 | -4.1727176
181.08604 | -3.3706384 | -3.7470675 | 0.0012516638 | 0 | 0 | -0.00062762754 | -10.865672 | 6.4974098 | 359.89722 | 360.00684 | -4.1727099
181.08606 | -3.3706386 | -3.7338567 | -0.0062395097 | 0 | 0 | -0.00062812486 | -10.865653 | 6.5037799 | 359.89716 | 360.00684 | -4.1727095
181.08608 | -3.3706393 | -3.7261012 | -0.00250938 | 0 | 0 | -0.00062799506 | -10.865608 | 6.5043283 | 359.89713 | 360.00684 | -4.1727095
181.0861 | -3.3706398 | -3.7386842 | 0.0014525889 | 0 | 0 | -0.00028543727 | -10.770005 | 6.497972 | 359.89706 | 360.00684 | -4.1727095
181.08612 | -3.3706403 | -3.7199352 | -0.0047422498 | 0 | 0 | -0.00025583099 | -10.761742 | 6.5038137 | 359.89703 | 360.00684 | -4.1727095
181.08614 | -3.370641 | -3.7315266 | -0.0016514929 | 0 | 0 | -0.00025391189 | -10.761206 | 6.5000672 | 359.89697 | 360.00684 | -4.1727095
181.08616 | -3.3706415 | -3.7259443 | 0.0095126582 | 0 | 0 | -0.00025380132 | -10.761175 | 6.4976015 | 359.89694 | 360.00684 | -4.1727095
181.08618 | -3.3706417 | -3.72544 | 0.0061111641 | 0 | 0 | -0.00025340373 | -10.761174 | 6.4995279 | 359.89688 | 360.00684 | -4.1727095
181.0862 | -3.3706422 | -3.725404 | -0.0072674383 | 0 | 0 | 0.00060254044 | -10.761174 | 6.5018306 | 359.89685 | 360.00684 | -4.1727095
181.08622 | -3.3706429 | -3.7187889 | -0.0062363977 | 0 | 0 | 0.00067651714 | -10.761174 | 6.5020251 | 359.89679 | 360.00684 | -4.1727095
181.08624 | -3.3706434 | -3.7314432 | 0.001860439 | 0 | 0 | 0.00068131235 | -10.761174 | 6.4999084 | 359.89676 | 360.00684 | -4.1727099
181.08626 | -3.3706439 | -3.7060788 | -0.00034739441 | 0 | 0 | 0.00068158866 | -10.761174 | 6.5039878 | 359.8967 | 360.00684 | -4.1741381
181.08628 | -3.3706443 | -3.7171073 | -0.0056290468 | 0 | 0 | 0.00068101607 | -10.761165 | 6.5043416 | 359.89667 | 360.00684 | -4.1728334
181.0863 | -3.3706448 | -3.7313461 | 0.0048080334 | 0 | 0 | -0.00060319068 | -10.742045 | 6.4979696 | 359.89661 | 360.00684 | -4.1727176
181.08632 | -3.3706453 | -3.7325561 | 0.010069608 | 0 | 0 | -0.00071418082 | -10.740393 | 6.4974203 | 359.89658 | 360.00684 | -4.1727095
181.08634 | -3.370646 | -3.7326312 | -0.00038557142 | 0 | 0 | -0.00072137523 | -10.740286 | 6.501646 | 359.89651 | 360.00684 | -4.1712818
181.08636 | -3.3706465 | -3.726016 | -0.0078283167 | 0 | 0 | -0.00072178978 | -10.740279 | 6.4977484 | 359.89648 | 360.00684 | -4.174015
181.08638 | -3.370647 | -3.7254472 | -0.0026439719 | 0 | 0 | -0.00072161626 | -10.740288 | 6.4952703 | 359.89642 | 360.00684 | -4.1735396
181.0864 | -3.3706474 | -3.7320297 | 0.00071653794 | 0 | 0 | -0.00029335381 | -10.759408 | 6.4929347 | 359.89639 | 360.00684 | -4.1742082
181.08642 | -3.3706479 | -3.7326059 | -0.0077089895 | 0 | 0 | -0.00025634034 | -10.76106 | 6.4991331 | 359.89633 | 360.00684 | -4.1742663
181.08644 | -3.3706484 | -3.7458813 | -0.0019065273 | 0 | 0 | -0.00025394114 | -10.761167 | 6.4996738 | 359.8963 | 360.00684 | -4.1728411
181.08646 | -3.3706491 | -3.7470307 | 0.0094954921 | 0 | 0 | -0.00025380289 | -10.761174 | 6.5018377 | 359.89624 | 360.00684 | -4.1727185
181.08648 | -3.3706496 | -3.7537212 | 0.0046580429 | 0 | 0 | -0.00025348211 | -10.761209 | 6.4956279 | 359.89621 | 360.00684 | -4.1741385
181.0865 | -3.3706501 | -3.7476811 | -0.0073926644 | 0 | 0 | 0.00043136661 | -10.837691 | 6.4950891 | 359.89615 | 360.00684 | -4.1728334
181.08652 | -3.3706505 | -3.7537658 | -0.005519446 | 0 | 0 | 0.00049055601 | -10.844301 | 6.4971876 | 359.89612 | 360.00684 | -4.172718
181.08654 | -3.370651 | -3.7543058 | -0.00025634159 | 0 | 0 | 0.00049439271 | -10.84473 | 6.5016327 | 359.89606 | 360.00684 | -4.1734238
181.08656 | -3.3706515 | -3.7609692 | -0.0041611148 | 0 | 0 | 0.00049461372 | -10.844755 | 6.5020123 | 359.89603 | 360.00684 | -4.1727715
181.08658 | -3.370652 | -3.7814014 | -0.0059543732 | 0 | 0 | 0.00049411645 | -10.844791 | 6.4999032 | 359.89597 | 360.00684 | -4.1741424
181.0866 | -3.3706527 | -3.783155 | 0.0055124322 | 0 | 0 | -0.00061899482 | -10.921273 | 6.4954581 | 359.89594 | 360.00684 | -4.1728334
181.08662 | -3.3706529 | -3.7832806 | 0.0086791683 | 0 | 0 | -0.0007151977 | -10.927883 | 6.4972124 | 359.89587 | 360.00684 | -4.1727176
181.08664 | -3.3706534 | -3.8097553 | -0.0019589863 | 0 | 0 | -0.00072143367 | -10.928312 | 6.5037675 | 359.89584 | 360.00684 | -4.1727104
181.08666 | -3.3706541 | -3.792192 | -0.0094131567 | 0 | 0 | -0.00072179292 | -10.928337 | 6.5043302 | 359.89578 | 360.00684 | -4.1734247
181.08668 | -3.3706546 | -3.803863 | -0.0013274101 | 0 | 0 | -0.00072153809 | -10.928364 | 6.5043669 | 359.89575 | 360.00684 | -4.1742001
181.0867 | -3.3706551 | -3.8049073 | -0.00061731297 | 0 | 0 | -0.00012200603 | -10.985726 | 6.5043664 | 359.89569 | 360.00684 | -4.1735511
181.08672 | -3.3706555 | -3.8115978 | -0.0063754683 | 0 | 0 | -7.0190261e-05 | -10.990684 | 6.4979706 | 359.89566 | 360.00684 | -4.17278
181.08674 | -3.370656 | -3.8187931 | -0.001789447 | 0 | 0 | -6.6831526e-05 | -10.991005 | 6.4952869 | 359.8956 | 360.00684 | -4.1741428
181.08676 | -3.3706565 | -3.8194115 | 0.0080505302 | 0 | 0 | -6.6638e-05 | -10.991024 | 6.4971981 | 359.89557 | 360.00684 | -4.1735482
181.08678 | -3.3706572 | -3.8393087 | 0.0016288988 | 0 | 0 | -6.6549241e-05 | -10.991069 | 6.4973693 | 359.89551 | 360.00684 | -4.1742077
181.0868 | -3.3706577 | -3.8410275 | -0.0091045471 | 0 | 0 | 0.00010463002 | -11.086671 | 6.4995122 | 359.89548 | 360.00684 | -4.172123
181.08682 | -3.3706582 | -3.841145 | -0.0071138581 | 0 | 0 | 0.00011942451 | -11.094934 | 6.4996996 | 359.89542 | 360.00684 | -4.1726565
181.08684 | -3.3706586 | -3.8543932 | -0.00039194227 | 0 | 0 | 0.00012038348 | -11.09547 | 6.5039725 | 359.89536 | 360.00684 | -4.1741352
181.08686 | -3.3706591 | -3.8621569 | -0.0063468441 | 0 | 0 | 0.00012043874 | -11.095501 | 6.5000782 | 359.89532 | 360.00684 | -4.174262
181.08688 | -3.3706596 | -3.8628092 | -0.0054173032 | 0 | 0 | 0.00012012834 | -11.095528 | 6.497602 | 359.89526 | 360.00684 | -4.1728411
181.0869 | -3.3706601 | -3.8760893 | 0.004835878 | 0 | 0 | -0.00056487881 | -11.15289 | 6.499526 | 359.89523 | 360.00684 | -4.1727185
181.08692 | -3.3706608 | -3.8772418 | 0.0064413785 | 0 | 0 | -0.00062408188 | -11.157848 | 6.4975681 | 359.89517 | 360.00684 | -4.1741385
181.08694 | -3.3706613 | -3.8905487 | -0.0043281168 | 0 | 0 | -0.00062791951 | -11.158169 | 6.5037904 | 359.89514 | 360.00684 | -4.1728334
181.08696 | -3.3706615 | -3.8784709 | -0.0088883443 | 0 | 0 | -0.00062814058 | -11.158188 | 6.5043287 | 359.89508 | 360.00684 | -4.1727176
181.08698 | -3.3706622 | -3.9038782 | -0.0027292217 | 0 | 0 | -0.00062799588 | -11.158241 | 6.4979677 | 359.89505 | 360.00684 | -4.1727099
181.087 | -3.3706627 | -3.9060934 | -0.0014658377 | 0 | 0 | -0.00028543733 | -11.272964 | 6.4952874 | 359.89499 | 360.00684 | -4.1727095
181.08702 | -3.3706632 | -3.8996215 | -0.0071712476 | 0 | 0 | -0.00025583099 | -11.282879 | 6.49933 | 359.89496 | 360.00684 | -4.1727095
181.08704 | -3.3706639 | -3.9056771 | 0.00032134299 | 0 | 0 | -0.00025391189 | -11.283522 | 6.4975548 | 359.8949 | 360.00684 | -4.1727099
181.08706 | -3.3706641 | -3.9062126 | 0.009685046 | 0 | 0 | -0.00025380132 | -11.283559 | 6.5016565 | 359.89487 | 360.00684 | -4.1741371
181.08708 | -3.3706646 | -3.9062507 | 0.00031463042 | 0 | 0 | -0.00025371698 | -11.283561 | 6.5020108 | 359.89481 | 360.00684 | -4.1714044
181.0871 | -3.3706653 | -3.912869 | -0.009946581 | 0 | 0 | -8.2447215e-05 | -11.283561 | 6.4935112 | 359.89478 | 360.00684 | -4.172595
181.08712 | -3.3706658 | -3.9068279 | -0.0057323966 | 0 | 0 | -6.7644905e-05 | -11.283561 | 6.5013018 | 359.89471 | 360.00684 | -4.1741309
181.08714 | -3.3706663 | -3.9195347 | -0.00099769398 | 0 | 0 | -6.6685418e-05 | -11.283561 | 6.4998584 | 359.89468 | 360.00684 | -4.172832
181.08716 | -3.3706667 | -3.9272604 | -0.0078533711 | 0 | 0 | -6.6630128e-05 | -11.283561 | 6.4975863 | 359.89462 | 360.00684 | -4.1720023
181.08718 | -3.3706672 | -3.9212821 | -0.0062721022 | 0 | 0 | -6.6901419e-05 | -11.283578 | 6.4952621 | 359.89459 | 360.00684 | -4.1712193
181.0872 | -3.3706677 | -3.9141319 | 0.0054908697 | 0 | 0 | -0.00066643429 | -11.321821 | 6.4971976 | 359.89453 | 360.00684 | -4.1725826
181.08722 | -3.3706684 | -3.913528 | 0.0064992514 | 0 | 0 | -0.00071825011 | -11.325126 | 6.4995017 | 359.8945 | 360.00684 | -4.1741304
181.08724 | -3.3706689 | -3.9201083 | -0.0050507276 | 0 | 0 | -0.00072160893 | -11.32534 | 6.4996967 | 359.89444 | 360.00684 | -4.1728325
181.08726 | -3.3706694 | -3.9206784 | -0.0096766306 | 0 | 0 | -0.00072180241 | -11.325352 | 6.4997096 | 359.89441 | 360.00684 | -4.1727171
181.08728 | -3.3706696 | -3.9207122 | -0.0020714614 | 0 | 0 | -0.00072157773 | -11.325353 | 6.4997091 | 359.89435 | 360.00684 | -4.1712809
181.0873 | -3.3706703 | -3.9140978 | -0.0028587789 | 0 | 0 | -0.000207708 | -11.325353 | 6.4975801 | 359.89432 | 360.00684 | -4.1725855
181.08732 | -3.3706708 | -3.9201393 | -0.0072922008 | 0 | 0 | -0.00016329576 | -11.325353 | 6.5037913 | 359.89426 | 360.00684 | -4.1727018
181.08734 | -3.3706713 | -3.9074326 | 0.0017649414 | 0 | 0 | -0.00016041694 | -11.325353 | 6.5043325 | 359.89423 | 360.00684 | -4.172709
181.08736 | -3.370672 | -3.8997071 | 0.0083584441 | 0 | 0 | -0.00016025107 | -11.325353 | 6.5064969 | 359.89417 | 360.00684 | -4.172709
181.08738 | -3.3706725 | -3.905673 | -0.00052877766 | 0 | 0 | -0.00016024211 | -11.325336 | 6.5002909 | 359.89413 | 360.00684 | -4.1712804
181.0874 | -3.3706727 | -3.8863549 | -0.010016666 | 0 | 0 | -0.00016024163 | -11.287093 | 6.5061412 | 359.89407 | 360.00684 | -4.1711569
181.08742 | -3.3706734 | -3.9045191 | -0.005011342 | 0 | 0 | -0.00016024162 | -11.283788 | 6.4981327 | 359.89404 | 360.00684 | -4.1725774
181.08744 | -3.3706739 | -3.8796492 | -0.0002091869 | 0 | 0 | -0.00016024162 | -11.283574 | 6.4995618 | 359.89398 | 360.00684 | -4.1712718
181.08746 | -3.3706744 | -3.8774655 | -0.0077855736 | 0 | 0 | -0.00016024162 | -11.283562 | 6.4996986 | 359.89395 | 360.00684 | -4.1711559
181.08748 | -3.3706751 | -3.8773232 | -0.0040894002 | 0 | 0 | -0.00016035915 | -11.283526 | 6.4954443 | 359.89389 | 360.00684 | -4.1711493
181.0875 | -3.3706753 | -3.8773122 | 0.0078557115 | 0 | 0 | -0.00041726304 | -11.207044 | 6.4950752 | 359.89386 | 360.00684 | -4.1725769
181.08752 | -3.3706758 | -3.8706951 | 0.0045203967 | 0 | 0 | -0.00043946647 | -11.200434 | 6.4929223 | 359.8938 | 360.00684 | -4.1712723
181.08754 | -3.3706765 | -3.8767364 | -0.0074028266 | 0 | 0 | -0.00044090571 | -11.200005 | 6.4991341 | 359.89377 | 360.00684 | -4.1725855
181.08756 | -3.370677 | -3.864033 | -0.0084234439 | 0 | 0 | -0.0004409886 | -11.19998 | 6.5039349 | 359.89371 | 360.00684 | -4.1727014
181.08758 | -3.3706775 | -3.8629174 | -0.00050730881 | 0 | 0 | -0.00044079722 | -11.199962 | 6.4979448 | 359.89368 | 360.00684 | -4.1712804
181.0876 | -3.3706779 | -3.8496037 | -0.0041777147 | 0 | 0 | -1.2575014e-05 | -11.161721 | 6.4995494 | 359.89362 | 360.00684 | -4.172585
181.08762 | -3.3706784 | -3.8418362 | -0.0066820607 | 0 | 0 | 2.4434963e-05 | -11.158416 | 6.4996996 | 359.89359 | 360.00684 | -4.1712718
181.08764 | -3.3706789 | -3.8411806 | 0.0039977888 | 0 | 0 | 2.6833975e-05 | -11.158202 | 6.4997087 | 359.89352 | 360.00684 | -4.1711559
181.08766 | -3.3706794 | -3.8212841 | 0.0092763426 | 0 | 0 | 2.6972202e-05 | -11.15819 | 6.4975801 | 359.89349 | 360.00684 | -4.1711493
181.08768 | -3.3706801 | -3.8261847 | -0.00045361559 | 0 | 0 | 2.6901294e-05 | -11.158145 | 6.5037889 | 359.89343 | 360.00684 | -4.1718626
181.0877 | -3.3706806 | -3.8266363 | -0.010011219 | 0 | 0 | -0.00014441687 | -11.062542 | 6.5000668 | 359.89337 | 360.00684 | -4.1712098
181.08772 | -3.370681 | -3.8068092 | -0.0035592294 | 0 | 0 | -0.00015922339 | -11.054279 | 6.4997334 | 359.89334 | 360.00684 | -4.1711521
181.08774 | -3.3706815 | -3.8050947 | -0.00080908748 | 0 | 0 | -0.00016018318 | -11.053743 | 6.4997115 | 359.89328 | 360.00684 | -4.1711488
181.08776 | -3.370682 | -3.8049774 | -0.006388207 | 0 | 0 | -0.00016023846 | -11.053712 | 6.4997101 | 359.89325 | 360.00684 | -4.1718636
181.08778 | -3.3706825 | -3.7917321 | -0.0025147309 | 0 | 0 | -0.00016028062 | -11.053667 | 6.4997082 | 359.89319 | 360.00684 | -4.1726389
181.0878 | -3.3706832 | -3.7905846 | 0.0094411233 | 0 | 0 | -0.00024588747 | -10.958064 | 6.4954448 | 359.89316 | 360.00684 | -4.1712761
181.08782 | -3.3706837 | -3.7838852 | 0.0061069257 | 0 | 0 | -0.00025328621 | -10.949801 | 6.4950781 | 359.8931 | 360.00684 | -4.172585
181.08784 | -3.3706839 | -3.7700763 | -0.0065427981 | 0 | 0 | -0.00025376579 | -10.949265 | 6.4993157 | 359.89307 | 360.00684 | -4.1712723
181.08786 | -3.3706846 | -3.7821245 | -0.0069004823 | 0 | 0 | -0.00025379343 | -10.949234 | 6.4954214 | 359.89301 | 360.00684 | -4.1725855
181.08788 | -3.3706851 | -3.7633343 | 0.00034824916 | 0 | 0 | -0.00025363828 | -10.949198 | 6.4993401 | 359.89297 | 360.00684 | -4.1727014
181.0879 | -3.3706856 | -3.7616816 | -0.0033795617 | 0 | 0 | 8.8809822e-05 | -10.872717 | 6.4996858 | 359.89291 | 360.00684 | -4.1712804
181.08792 | -3.3706863 | -3.7483358 | -0.0044366922 | 0 | 0 | 0.00011840658 | -10.866107 | 6.4997058 | 359.89288 | 360.00684 | -4.1718717
181.08794 | -3.3706865 | -3.7471855 | 0.0056428052 | 0 | 0 | 0.00012032506 | -10.865678 | 6.4933138 | 359.89282 | 360.00684 | -4.1726398
181.08796 | -3.370687 | -3.7471111 | 0.010138865 | 0 | 0 | 0.00012043559 | -10.865653 | 6.4970226 | 359.89279 | 360.00684 | -4.1727047
181.08798 | -3.3706875 | -3.7471066 | -0.0018320748 | 0 | 0 | 0.00012024574 | -10.865635 | 6.4930964 | 359.89273 | 360.00684 | -4.1712799
181.088 | -3.3706882 | -3.7471035 | -0.007228259 | 0 | 0 | -0.00030781576 | -10.827393 | 6.5034056 | 359.8927 | 360.00684 | -4.1711569
181.08802 | -3.3706887 | -3.7404747 | -0.002589077 | 0 | 0 | -0.00034481182 | -10.824088 | 6.4979124 | 359.89264 | 360.00684 | -4.1725779
181.08804 | -3.3706892 | -3.7200477 | 0.0014478788 | 0 | 0 | -0.00034720992 | -10.823874 | 6.503808 | 359.89261 | 360.00684 | -4.1727014
181.08806 | -3.3706896 | -3.7249138 | -0.0040166383 | 0 | 0 | -0.00034734808 | -10.823862 | 6.4936714 | 359.89255 | 360.00684 | -4.172709
181.08808 | -3.3706901 | -3.7253695 | -0.0001363246 | 0 | 0 | -0.00034719886 | -10.823835 | 6.4970484 | 359.89252 | 360.00684 | -4.1727095
181.0881 | -3.3706906 | -3.7187805 | 0.010367649 | 0 | 0 | -4.6603691e-06 | -10.766473 | 6.4994922 | 359.89246 | 360.00684 | -4.1727095
181.08812 | -3.3706913 | -3.7182105 | 0.0047301156 | 0 | 0 | 2.494422e-05 | -10.761515 | 6.5018258 | 359.89243 | 360.00684 | -4.1727095
181.08814 | -3.3706918 | -3.7181704 | -0.0073873992 | 0 | 0 | 2.686321e-05 | -10.761194 | 6.4956279 | 359.89236 | 360.00684 | -4.172709
181.08816 | -3.3706923 | -3.7115517 | -0.0040665357 | 0 | 0 | 2.6973777e-05 | -10.761175 | 6.49509 | 359.89233 | 360.00684 | -4.1712809
181.08818 | -3.3706927 | -3.717602 | 0.0027729289 | 0 | 0 | 2.713635e-05 | -10.761165 | 6.4993186 | 359.89227 | 360.00684 | -4.172585
181.0882 | -3.3706932 | -3.7247505 | -0.003175294 | 0 | 0 | 0.00036943858 | -10.742045 | 6.4996824 | 359.89224 | 360.00684 | -4.1712723
181.08822 | -3.3706937 | -3.7121277 | -0.0044225701 | 0 | 0 | 0.00039902271 | -10.740393 | 6.4954453 | 359.89218 | 360.00684 | -4.172585
181.08824 | -3.3706944 | -3.7308779 | 0.0078212963 | 0 | 0 | 0.00040094042 | -10.740286 | 6.4993405 | 359.89215 | 360.00684 | -4.1712718
181.08826 | -3.3706949 | -3.7259088 | 0.011054174 | 0 | 0 | 0.00040105087 | -10.740279 | 6.4975543 | 359.89209 | 360.00684 | -4.1711569
181.08828 | -3.3706951 | -3.7386796 | 0.00042094823 | 0 | 0 | 0.00040086108 | -10.740305 | 6.4995232 | 359.89206 | 360.00684 | -4.1732931
181.0883 | -3.3706956 | -3.7331705 | -0.0055814697 | 0 | 0 | -2.7096379e-05 | -10.797666 | 6.4975681 | 359.892 | 360.00684 | -4.1741915
181.08832 | -3.3706963 | -3.7260575 | 0.0011776249 | 0 | 0 | -6.4083448e-05 | -10.802624 | 6.503787 | 359.89197 | 360.00684 | -4.1721225
181.08834 | -3.3706968 | -3.7386911 | 0.0017700198 | 0 | 0 | -6.648097e-05 | -10.802945 | 6.4979367 | 359.89191 | 360.00684 | -4.1726561
181.08836 | -3.3706973 | -3.7397993 | -0.0047203717 | 0 | 0 | -6.6619104e-05 | -10.802964 | 6.5038104 | 359.89188 | 360.00684 | -4.1727057
181.08838 | -3.3706977 | -3.7464936 | 0.0012538458 | 0 | 0 | -6.6509077e-05 | -10.802974 | 6.4958043 | 359.89182 | 360.00684 | -4.1727095
181.0884 | -3.3706982 | -3.7536888 | 0.011215169 | 0 | 0 | 0.00019031118 | -10.822095 | 6.4993649 | 359.89178 | 360.00684 | -4.1727099
181.08842 | -3.3706987 | -3.7542922 | 0.0048014331 | 0 | 0 | 0.00021250738 | -10.823747 | 6.4996896 | 359.89172 | 360.00684 | -4.1741381
181.08844 | -3.3706994 | -3.7410991 | -0.0059312242 | 0 | 0 | 0.00021394616 | -10.823854 | 6.5039721 | 359.89169 | 360.00684 | -4.1728334
181.08846 | -3.3706999 | -3.7531958 | -0.0032147574 | 0 | 0 | 0.00021402906 | -10.823861 | 6.5000796 | 359.89163 | 360.00684 | -4.1727176
181.08848 | -3.3707004 | -3.7542658 | 0.0028438265 | 0 | 0 | 0.00021411182 | -10.82387 | 6.5018649 | 359.8916 | 360.00684 | -4.1727099
181.0885 | -3.3707008 | -3.7543385 | -0.0031704253 | 0 | 0 | 0.00038524918 | -10.84299 | 6.4977632 | 359.89154 | 360.00684 | -4.1727095
181.08852 | -3.3707013 | -3.7609651 | -0.0036955606 | 0 | 0 | 0.00040004004 | -10.844642 | 6.4974051 | 359.89163 | 360.00684 | -4.1727099
181.08854 | -3.3707018 | -3.768163 | 0.0093343873 | 0 | 0 | 0.0004009988 | -10.844748 | 6.4973807 | 359.89172 | 360.00684 | -4.174139
181.08856 | -3.3707025 | -3.7820139 | 0.0090052746 | 0 | 0 | 0.00040105404 | -10.844756 | 6.4952497 | 359.89182 | 360.00684 | -4.1749763
181.08858 | -3.370703 | -3.7898195 | -0.0019362784 | 0 | 0 | 0.00040074371 | -10.8448 | 6.4993286 | 359.89191 | 360.00684 | -4.1736174
181.0886 | -3.3707035 | -3.7970874 | -0.0057813739 | 0 | 0 | -0.00028409695 | -10.940402 | 6.4996834 | 359.892 | 360.00684 | -4.1742125
181.08862 | -3.3707039 | -3.7977009 | 0.0011644177 | 0 | 0 | -0.00034328565 | -10.948665 | 6.4954443 | 359.89209 | 360.00684 | -4.1728377
181.08864 | -3.3707044 | -3.7977433 | 0.0010438584 | 0 | 0 | -0.00034712229 | -10.949201 | 6.4972095 | 359.89218 | 360.00684 | -4.1727185
181.08866 | -3.3707049 | -3.8043678 | -0.0033311814 | 0 | 0 | -0.00034734336 | -10.949232 | 6.4995027 | 359.89227 | 360.00684 | -4.1734242
181.08868 | -3.3707054 | -3.8115597 | 0.0028270485 | 0 | 0 | -0.00034704199 | -10.949259 | 6.5018287 | 359.89236 | 360.00684 | -4.1734862
181.0887 | -3.3707061 | -3.8121688 | 0.010621491 | 0 | 0 | 0.00033779818 | -11.006622 | 6.5020256 | 359.89246 | 360.00684 | -4.1742039
181.08872 | -3.3707063 | -3.8122172 | 0.0025692016 | 0 | 0 | 0.00039698687 | -11.01158 | 6.5020361 | 359.89255 | 360.00684 | -4.1728377
181.08874 | -3.3707068 | -3.8320713 | -0.0075736409 | 0 | 0 | 0.00040082351 | -11.011901 | 6.4956446 | 359.89264 | 360.00684 | -4.172718
181.08876 | -3.3707075 | -3.8205581 | -0.0019016095 | 0 | 0 | 0.00040104458 | -11.01192 | 6.5014853 | 359.89273 | 360.00684 | -4.1727099
181.08878 | -3.370708 | -3.8393772 | 0.0022336654 | 0 | 0 | 0.0004010174 | -11.011956 | 6.4998703 | 359.89282 | 360.00684 | -4.1727099
181.0888 | -3.3707085 | -3.8278019 | -0.0046762102 | 0 | 0 | 0.00031551594 | -11.088437 | 6.4975886 | 359.89291 | 360.00684 | -4.1734238
181.08882 | -3.3707092 | -3.8598621 | -0.0023724486 | 0 | 0 | 0.00030812624 | -11.095047 | 6.4995279 | 359.89301 | 360.00684 | -4.1727715
181.08884 | -3.3707094 | -3.8626487 | 0.0094512207 | 0 | 0 | 0.00030764728 | -11.095476 | 6.5039635 | 359.8931 | 360.00684 | -4.1734285
181.08886 | -3.3707099 | -3.8496006 | 0.00828618 | 0 | 0 | 0.00030761966 | -11.095501 | 6.5043421 | 359.89319 | 360.00684 | -4.174201
181.08888 | -3.3707106 | -3.8683217 | -0.0034510926 | 0 | 0 | 0.00030726555 | -11.095537 | 6.5022335 | 359.89328 | 360.00684 | -4.1742668
181.0889 | -3.3707111 | -3.8633511 | -0.0066370098 | 0 | 0 | -0.0004634473 | -11.172019 | 6.4999204 | 359.89337 | 360.00684 | -4.1742711
181.08892 | -3.3707116 | -3.8761246 | 0.0010926317 | 0 | 0 | -0.00053005764 | -11.178629 | 6.5018539 | 359.89349 | 360.00684 | -4.1742706
181.08894 | -3.370712 | -3.8772409 | -0.00041333833 | 0 | 0 | -0.00053437537 | -11.179058 | 6.4977641 | 359.89359 | 360.00684 | -4.1728415
181.08896 | -3.3707125 | -3.8839355 | -0.006360034 | 0 | 0 | -0.00053462421 | -11.179083 | 6.5016689 | 359.89368 | 360.00684 | -4.172718
181.08898 | -3.370713 | -3.8911314 | 0.0032938612 | 0 | 0 | -0.0005342068 | -11.17911 | 6.4998846 | 359.89377 | 360.00684 | -4.1727099
181.089 | -3.3707135 | -3.8917346 | 0.012119607 | 0 | 0 | 0.00040762866 | -11.236472 | 6.5039854 | 359.89386 | 360.00684 | -4.1727095
181.08902 | -3.3707142 | -3.8785441 | 0.0026974767 | 0 | 0 | 0.00048902858 | -11.24143 | 6.5022106 | 359.89395 | 360.00684 | -4.1727099
181.08904 | -3.3707147 | -3.8972602 | -0.0082917409 | 0 | 0 | 0.00049430499 | -11.241751 | 6.4999185 | 359.89404 | 360.00684 | -4.1734238
181.08906 | -3.3707149 | -3.8989058 | -0.00268945 | 0 | 0 | 0.000494609 | -11.24177 | 6.4997215 | 359.89413 | 360.00684 | -4.1727715
181.08908 | -3.3707156 | -3.9056289 | 0.0014405258 | 0 | 0 | 0.00049450796 | -11.241788 | 6.4954476 | 359.89423 | 360.00684 | -4.1741424
181.0891 | -3.3707161 | -3.8995879 | -0.0054693446 | 0 | 0 | 0.00023775057 | -11.280029 | 6.4993415 | 359.89432 | 360.00684 | -4.1735473
181.08912 | -3.3707166 | -3.8990562 | -0.0024398481 | 0 | 0 | 0.00021555979 | -11.283334 | 6.4996862 | 359.89441 | 360.00684 | -4.1727796
181.08914 | -3.3707173 | -3.9056404 | 0.0087213395 | 0 | 0 | 0.00021412136 | -11.283548 | 6.4997106 | 359.8945 | 360.00684 | -4.1727138
181.08916 | -3.3707175 | -3.9062042 | 0.0074961702 | 0 | 0 | 0.00021403849 | -11.28356 | 6.5039725 | 359.89459 | 360.00684 | -4.1727095
181.08918 | -3.370718 | -3.8930089 | -0.0056959908 | 0 | 0 | 0.00021360304 | -11.283544 | 6.4979472 | 359.89468 | 360.00684 | -4.1727099
181.0892 | -3.3707187 | -3.9051025 | -0.0082808174 | 0 | 0 | -0.00072846218 | -11.245303 | 6.4995465 | 359.89478 | 360.00684 | -4.1741381
181.08922 | -3.3707192 | -3.8995533 | 0.00095442083 | 0 | 0 | -0.00080988207 | -11.241998 | 6.4933038 | 359.89487 | 360.00684 | -4.1735468
181.08924 | -3.3707197 | -3.899045 | -0.001148271 | 0 | 0 | -0.00081515976 | -11.241784 | 6.4991589 | 359.89496 | 360.00684 | -4.1727796
181.08926 | -3.3707204 | -3.8857763 | -0.0064226296 | 0 | 0 | -0.00081546383 | -11.241772 | 6.5039392 | 359.89505 | 360.00684 | -4.1727138
181.08928 | -3.3707206 | -3.8912525 | 0.0047409409 | 0 | 0 | -0.00081485353 | -11.241771 | 6.5043378 | 359.89514 | 360.00684 | -4.1727095
181.0893 | -3.3707211 | -3.8983638 | 0.010065624 | 0 | 0 | 0.00055506453 | -11.241771 | 6.4958386 | 359.89523 | 360.00684 | -4.1727099
181.08932 | -3.3707218 | -3.88573 | 0.00033993379 | 0 | 0 | 0.00067346235 | -11.241771 | 6.4993658 | 359.89532 | 360.00684 | -4.1741381
181.08934 | -3.3707223 | -3.8846159 | -0.0084919939 | 0 | 0 | 0.00068113691 | -11.241771 | 6.4975557 | 359.89542 | 360.00684 | -4.1728334
181.08936 | -3.3707228 | -3.8646889 | -0.0034290759 | 0 | 0 | 0.00068157917 | -11.241771 | 6.499526 | 359.89551 | 360.00684 | -4.1727176
181.08938 | -3.3707232 | -3.8695843 | -7.3622366e-05 | 0 | 0 | 0.00068132899 | -11.241745 | 6.503963 | 359.8956 | 360.00684 | -4.1727095
181.0894 | -3.3707237 | -3.863426 | -0.0041469024 | 0 | 0 | 8.2311599e-05 | -11.184383 | 6.504343 | 359.89569 | 360.00684 | -4.1719947
181.08942 | -3.3707242 | -3.8628845 | -0.00087113114 | 0 | 0 | 3.0540301e-05 | -11.179425 | 6.504364 | 359.89578 | 360.00684 | -4.172648
181.08944 | -3.3707247 | -3.8628433 | 0.0095786601 | 0 | 0 | 2.7184449e-05 | -11.179104 | 6.4958372 | 359.89587 | 360.00684 | -4.1727052
181.08946 | -3.3707254 | -3.8496027 | 0.0053893542 | 0 | 0 | 2.6991091e-05 | -11.179085 | 6.4929714 | 359.89597 | 360.00684 | -4.1727095
181.08948 | -3.3707259 | -3.8484614 | -0.0073302775 | 0 | 0 | 2.6549595e-05 | -11.179058 | 6.499135 | 359.89606 | 360.00684 | -4.1727095
181.0895 | -3.3707261 | -3.8550003 | -0.0069668698 | 0 | 0 | -0.00091566861 | -11.121697 | 6.4996719 | 359.89615 | 360.00684 | -4.1727095
181.08952 | -3.3707268 | -3.8423324 | 0.0010700377 | 0 | 0 | -0.00099710177 | -11.116739 | 6.4975748 | 359.89624 | 360.00684 | -4.1727099
181.08954 | -3.3707273 | -3.8478355 | -0.0033180511 | 0 | 0 | -0.0010023802 | -11.116418 | 6.4973931 | 359.89633 | 360.00684 | -4.1734238
181.08956 | -3.3707278 | -3.8284774 | -0.0066103758 | 0 | 0 | -0.0010026844 | -11.116399 | 6.4973807 | 359.89642 | 360.00684 | -4.1720572
181.08958 | -3.3707285 | -3.8267879 | 0.004727771 | 0 | 0 | -0.0010019958 | -11.116372 | 6.4973831 | 359.89651 | 360.00684 | -4.1726513
181.0896 | -3.3707287 | -3.8134429 | 0.007886854 | 0 | 0 | 0.00053923979 | -11.05901 | 6.5037737 | 359.89661 | 360.00684 | -4.1719913
181.08962 | -3.3707292 | -3.818912 | -0.0013002737 | 0 | 0 | 0.00067244412 | -11.054052 | 6.4958024 | 359.8967 | 360.00684 | -4.1726475
181.08964 | -3.3707299 | -3.8194003 | -0.010080803 | 0 | 0 | 0.00068107853 | -11.053731 | 6.4993644 | 359.89679 | 360.00684 | -4.1727052
181.08966 | -3.3707304 | -3.799572 | -0.0013866754 | 0 | 0 | 0.00068157603 | -11.053712 | 6.4996877 | 359.89688 | 360.00684 | -4.172709
181.08968 | -3.3707309 | -3.7912443 | -0.0013475777 | 0 | 0 | 0.00068125053 | -11.053667 | 6.4997077 | 359.89697 | 360.00684 | -4.1712809
181.0897 | -3.3707314 | -3.803797 | -0.0071641975 | 0 | 0 | -8.9085333e-05 | -10.958064 | 6.4975781 | 359.89706 | 360.00684 | -4.172585
181.08972 | -3.3707318 | -3.7982781 | -0.0011301943 | 0 | 0 | -0.00015566318 | -10.949801 | 6.4995236 | 359.89716 | 360.00684 | -4.1712723
181.08974 | -3.3707323 | -3.7977719 | 0.0081099775 | 0 | 0 | -0.00015997879 | -10.949265 | 6.4954333 | 359.89725 | 360.00684 | -4.1718712
181.08976 | -3.3707328 | -3.7845001 | 0.0038106446 | 0 | 0 | -0.00016022744 | -10.949234 | 6.4972062 | 359.89737 | 360.00684 | -4.1726398
181.08978 | -3.3707335 | -3.7833509 | -0.0096421493 | 0 | 0 | -0.00016071119 | -10.949224 | 6.4931064 | 359.89746 | 360.00684 | -4.1727047
181.0898 | -3.370734 | -3.7766547 | -0.0071647279 | 0 | 0 | -0.0011887656 | -10.930104 | 6.499146 | 359.89755 | 360.00684 | -4.1719942
181.08982 | -3.3707345 | -3.769459 | -0.0011210596 | 0 | 0 | -0.0012776172 | -10.928452 | 6.5039363 | 359.89764 | 360.00684 | -4.1719327
181.08984 | -3.3707349 | -3.7688434 | -0.0056840405 | 0 | 0 | -0.0012833766 | -10.928345 | 6.5000777 | 359.89774 | 360.00684 | -4.1719289
181.08986 | -3.3707354 | -3.7555652 | -0.0060843821 | 0 | 0 | -0.0012837084 | -10.928338 | 6.5018644 | 359.89783 | 360.00684 | -4.173357
181.08988 | -3.3707359 | -3.7544158 | 0.0055037071 | 0 | 0 | -0.0012828645 | -10.928303 | 6.4977641 | 359.89792 | 360.00684 | -4.1713381
181.0899 | -3.3707366 | -3.7477252 | 0.0079512727 | 0 | 0 | 0.00060112576 | -10.851821 | 6.4995379 | 359.89801 | 360.00684 | -4.1725898
181.08992 | -3.3707371 | -3.7537622 | -0.0049255881 | 0 | 0 | 0.00076395331 | -10.845211 | 6.4997005 | 359.8981 | 360.00684 | -4.1727018
181.08994 | -3.3707373 | -3.7410583 | -0.010394583 | 0 | 0 | 0.00077450799 | -10.844782 | 6.503974 | 359.89819 | 360.00684 | -4.172709
181.08996 | -3.370738 | -3.7399518 | -0.0021327501 | 0 | 0 | 0.00077511609 | -10.844757 | 6.5043416 | 359.89828 | 360.00684 | -4.1727095
181.08998 | -3.3707385 | -3.7464962 | -0.00068574795 | 0 | 0 | 0.00077479659 | -10.844747 | 6.5001016 | 359.89838 | 360.00684 | -4.1727099
181.09 | -3.370739 | -3.7404447 | -0.0078304773 | 0 | 0 | 4.5234892e-06 | -10.825627 | 6.4976025 | 359.89847 | 360.00684 | -4.1741381
181.09002 | -3.3707397 | -3.7399068 | -0.00046295792 | 0 | 0 | -6.2048901e-05 | -10.823975 | 6.4973946 | 359.89856 | 360.00684 | -4.1728334
181.09004 | -3.3707402 | -3.7332525 | 0.0081675611 | 0 | 0 | -6.6364177e-05 | -10.823868 | 6.4973836 | 359.89865 | 360.00684 | -4.1727176
181.09006 | -3.3707404 | -3.7326782 | 0.00091099937 | 0 | 0 | -6.6612818e-05 | -10.823861 | 6.5037751 | 359.89874 | 360.00684 | -4.1727099
181.09008 | -3.3707409 | -3.7326381 | -0.0098922038 | 0 | 0 | -6.7135756e-05 | -10.823844 | 6.4979329 | 359.89883 | 360.00684 | -4.1727099
181.0901 | -3.3707416 | -3.7260194 | -0.0057284785 | 0 | 0 | -0.0011808529 | -10.785602 | 6.497417 | 359.89893 | 360.00684 | -4.1741385
181.09012 | -3.3707421 | -3.732064 | -0.00027106813 | 0 | 0 | -0.0012771081 | -10.782297 | 6.499516 | 359.89902 | 360.00684 | -4.174262
181.09014 | -3.3707426 | -3.7259822 | -0.0070650419 | 0 | 0 | -0.0012833473 | -10.782083 | 6.5018296 | 359.89911 | 360.00684 | -4.1728415
181.09016 | -3.370743 | -3.7320647 | -0.0054792687 | 0 | 0 | -0.0012837069 | -10.782071 | 6.5020242 | 359.8992 | 360.00684 | -4.1741467
181.09018 | -3.3707435 | -3.7326016 | 0.0055579208 | 0 | 0 | -0.0012828643 | -10.78207 | 6.4977751 | 359.89929 | 360.00684 | -4.1735473
181.0902 | -3.370744 | -3.7326369 | 0.0065035662 | 0 | 0 | 0.00060112588 | -10.78207 | 6.5016713 | 359.89938 | 360.00684 | -4.1727796
181.09022 | -3.3707447 | -3.732636 | -0.0050501474 | 0 | 0 | 0.00076395331 | -10.78207 | 6.5041456 | 359.89948 | 360.00684 | -4.1727142
181.09024 | -3.3707452 | -3.7260225 | -0.0089505315 | 0 | 0 | 0.00077450799 | -10.78207 | 6.4979563 | 359.89957 | 360.00684 | -4.174139
181.09026 | -3.3707457 | -3.738692 | -0.002008375 | 0 | 0 | 0.00077511609 | -10.78207 | 6.4974165 | 359.89966 | 360.00684 | -4.174262
181.09028 | -3.3707461 | -3.7464154 | -0.0021292893 | 0 | 0 | 0.00077471824 | -10.782087 | 6.4952512 | 359.89975 | 360.00684 | -4.1735559
181.0903 | -3.3707466 | -3.7404373 | -0.0086808633 | 0 | 0 | -0.00016682431 | -10.820329 | 6.4993277 | 359.89984 | 360.00684 | -4.1742091
181.09032 | -3.3707471 | -3.7332931 | 0.00091717055 | 0 | 0 | -0.00024819901 | -10.823634 | 6.4975529 | 359.89993 | 360.00684 | -4.1728382
181.09034 | -3.3707478 | -3.7459249 | 0.0075623738 | 0 | 0 | -0.00025347379 | -10.823848 | 6.497395 | 359.90002 | 360.00684 | -4.1741471
181.09036 | -3.3707483 | -3.7470331 | 0.00085578515 | 0 | 0 | -0.00025377769 | -10.82386 | 6.5037794 | 359.90012 | 360.00684 | -4.1742625
181.09038 | -3.3707485 | -3.7537243 | -0.010621051 | 0 | 0 | -0.00025426445 | -10.82387 | 6.5043273 | 359.90021 | 360.00684 | -4.1728411
181.0904 | -3.3707492 | -3.7543032 | -0.005791368 | 0 | 0 | -0.0012823393 | -10.84299 | 6.4958396 | 359.9003 | 360.00684 | -4.172718
181.09042 | -3.3707497 | -3.7609601 | -0.00027514272 | 0 | 0 | -0.0013711927 | -10.844642 | 6.5014973 | 359.90039 | 360.00684 | -4.1727099
181.09044 | -3.3707502 | -3.7615376 | -0.0070649451 | 0 | 0 | -0.0013769522 | -10.844748 | 6.4977412 | 359.90048 | 360.00684 | -4.1727099
181.09046 | -3.3707507 | -3.768194 | -0.0047533847 | 0 | 0 | -0.0013772839 | -10.844756 | 6.5016651 | 359.90057 | 360.00684 | -4.1741381
181.09048 | -3.3707514 | -3.7687714 | 0.0070719188 | 0 | 0 | -0.0013763227 | -10.844773 | 6.4934888 | 359.90067 | 360.00684 | -4.1728334
181.0905 | -3.3707516 | -3.775434 | 0.0066323979 | 0 | 0 | 0.00076434872 | -10.883016 | 6.5012989 | 359.90076 | 360.00684 | -4.1727176
181.09052 | -3.3707521 | -3.7892468 | -0.0064932904 | 0 | 0 | 0.00094936037 | -10.886321 | 6.4977279 | 359.90085 | 360.00684 | -4.1727095
181.09054 | -3.3707528 | -3.7904341 | -0.0076239062 | 0 | 0 | 0.00096135295 | -10.886535 | 6.4995351 | 359.90094 | 360.00684 | -4.1719947
181.09056 | -3.3707533 | -3.8037462 | -0.0011652975 | 0 | 0 | 0.000962044 | -10.886547 | 6.4975662 | 359.90103 | 360.00684 | -4.172648
181.09058 | -3.3707538 | -3.7982814 | -0.0027839623 | 0 | 0 | 0.00096153317 | -10.886583 | 6.4973927 | 359.90112 | 360.00684 | -4.1727057
181.0906 | -3.3707542 | -3.8110228 | -0.0065607051 | 0 | 0 | -0.00023667673 | -10.963064 | 6.4973836 | 359.90125 | 360.00684 | -4.1734228
181.09062 | -3.3707547 | -3.8121371 | 0.0032792848 | 0 | 0 | -0.00034023449 | -10.969674 | 6.5037718 | 359.90134 | 360.00684 | -4.1727705
181.09064 | -3.3707552 | -3.8188286 | 0.0084886234 | 0 | 0 | -0.00034694714 | -10.970103 | 6.489409 | 359.90143 | 360.00684 | -4.1712856
181.09066 | -3.3707559 | -3.8194044 | 0.0009320922 | 0 | 0 | -0.00034733393 | -10.970128 | 6.5030756 | 359.90152 | 360.00684 | -4.1740155
181.09068 | -3.3707564 | -3.8194511 | -0.0091642598 | 0 | 0 | -0.0003477076 | -10.970155 | 6.5000219 | 359.90161 | 360.00684 | -4.1742535
181.0907 | -3.3707569 | -3.8393111 | -0.0042143413 | 0 | 0 | -0.0011187959 | -11.027517 | 6.5039926 | 359.9017 | 360.00684 | -4.1721258
181.09072 | -3.3707573 | -3.8410306 | -0.00014156388 | 0 | 0 | -0.0011854388 | -11.032475 | 6.4979496 | 359.90179 | 360.00684 | -4.1726565
181.09074 | -3.3707578 | -3.8477612 | -0.0070556793 | 0 | 0 | -0.0011897585 | -11.032796 | 6.5016813 | 359.90189 | 360.00684 | -4.1727057
181.09076 | -3.3707583 | -3.8483427 | -0.0033003865 | 0 | 0 | -0.0011900074 | -11.032815 | 6.4998856 | 359.90198 | 360.00684 | -4.1727099
181.09078 | -3.3707588 | -3.8550024 | 0.0079232063 | 0 | 0 | -0.0011890809 | -11.03286 | 6.5039835 | 359.90207 | 360.00684 | -4.1734238
181.0908 | -3.3707595 | -3.8621993 | 0.0059768707 | 0 | 0 | 0.00086579705 | -11.128462 | 6.4979463 | 359.90216 | 360.00684 | -4.172771
181.09082 | -3.3707597 | -3.8694277 | -0.0072767418 | 0 | 0 | 0.0010433939 | -11.136725 | 6.497416 | 359.90225 | 360.00684 | -4.1727142
181.09084 | -3.3707602 | -3.8700361 | -0.0076897289 | 0 | 0 | 0.0010549059 | -11.137261 | 6.4952512 | 359.90234 | 360.00684 | -4.1734247
181.09086 | -3.3707609 | -3.8634624 | 0.00028207083 | 0 | 0 | 0.0010555693 | -11.137292 | 6.4993267 | 359.90244 | 360.00684 | -4.1742001
181.09088 | -3.3707614 | -3.8761308 | -0.0019323573 | 0 | 0 | 0.0010550568 | -11.137319 | 6.4954228 | 359.90253 | 360.00684 | -4.1728373
181.0909 | -3.3707619 | -3.8772414 | -0.0057634162 | 0 | 0 | -0.00014311889 | -11.19468 | 6.5014734 | 359.90262 | 360.00684 | -4.172718
181.09092 | -3.3707626 | -3.8839328 | 0.0040729912 | 0 | 0 | -0.00024667371 | -11.199638 | 6.5041356 | 359.90271 | 360.00684 | -4.1727099
181.09094 | -3.3707628 | -3.8845057 | 0.0092814583 | 0 | 0 | -0.00025338621 | -11.199959 | 6.5043521 | 359.9028 | 360.00684 | -4.1727095
181.09096 | -3.3707633 | -3.8779328 | 0.00027307597 | 0 | 0 | -0.00025377297 | -11.199978 | 6.500104 | 359.90289 | 360.00684 | -4.1727095
181.09098 | -3.370764 | -3.8972149 | -0.0092213694 | 0 | 0 | -0.00025418581 | -11.200005 | 6.5018687 | 359.90298 | 360.00684 | -4.1727095
181.091 | -3.3707645 | -3.8856645 | -0.0013146707 | 0 | 0 | -0.0011108877 | -11.257367 | 6.5041599 | 359.90308 | 360.00684 | -4.1727099
181.09102 | -3.370765 | -3.9044812 | 0.00011048318 | 0 | 0 | -0.00118493 | -11.262325 | 6.5022211 | 359.90317 | 360.00684 | -4.1734238
181.09104 | -3.3707654 | -3.8928883 | -0.0041349386 | 0 | 0 | -0.0011897293 | -11.262646 | 6.4977889 | 359.90326 | 360.00684 | -4.1727705
181.09106 | -3.3707659 | -3.8852382 | -0.00086977653 | 0 | 0 | -0.0011900059 | -11.262665 | 6.5037994 | 359.90335 | 360.00684 | -4.1712847
181.09108 | -3.3707664 | -3.8978395 | 0.011030536 | 0 | 0 | -0.0011889242 | -11.262666 | 6.4936719 | 359.90344 | 360.00684 | -4.172586
181.0911 | -3.3707671 | -3.9055593 | 0.0047887769 | 0 | 0 | 0.0012080766 | -11.262666 | 6.4991784 | 359.90353 | 360.00684 | -4.1727018
181.09112 | -3.3707676 | -3.8995867 | -0.0073842318 | 0 | 0 | 0.0014152422 | -11.262666 | 6.4954119 | 359.90363 | 360.00684 | -4.172709
181.09114 | -3.3707681 | -3.9056721 | -0.0055182972 | 0 | 0 | 0.0014286707 | -11.262666 | 6.4993377 | 359.90372 | 360.00684 | -4.1727095
181.09116 | -3.3707683 | -3.8995903 | 0.0011953362 | 0 | 0 | 0.0014294445 | -11.262666 | 6.4954243 | 359.90381 | 360.00684 | -4.1727099
181.09118 | -3.370769 | -3.8990562 | -0.0033089309 | 0 | 0 | 0.0014287033 | -11.262666 | 6.5036044 | 359.9039 | 360.00684 | -4.1734238
181.0912 | -3.3707695 | -3.9056375 | -0.0044321697 | 0 | 0 | -0.00028289249 | -11.262666 | 6.5021873 | 359.90399 | 360.00684 | -4.172771
181.09122 | -3.37077 | -3.8995821 | 0.0056430651 | 0 | 0 | -0.0004308206 | -11.262666 | 6.5020452 | 359.90408 | 360.00684 | -4.1727138
181.09124 | -3.3707707 | -3.8858085 | 0.010139544 | 0 | 0 | -0.00044040941 | -11.262666 | 6.4935122 | 359.90417 | 360.00684 | -4.1727095
181.09126 | -3.3707712 | -3.8846262 | -0.0003810871 | 0 | 0 | -0.00044096186 | -11.262666 | 6.4991651 | 359.90427 | 360.00684 | -4.1727095
181.09128 | -3.3707714 | -3.8779335 | -0.0078273956 | 0 | 0 | -0.00044122688 | -11.26264 | 6.4890132 | 359.90436 | 360.00684 | -4.1727095
181.0913 | -3.3707721 | -3.8839707 | -0.0011919746 | 0 | 0 | -0.00095522363 | -11.205278 | 6.4923887 | 359.90445 | 360.00684 | -4.1727095
181.09132 | -3.3707726 | -3.8712666 | 0.0022958033 | 0 | 0 | -0.00099964684 | -11.20032 | 6.4927039 | 359.90454 | 360.00684 | -4.1727095
181.09134 | -3.3707731 | -3.8701539 | -0.0039449669 | 0 | 0 | -0.0010025264 | -11.199999 | 6.5033832 | 359.90463 | 360.00684 | -4.1727095
181.09136 | -3.3707738 | -3.8634658 | 0.0020456049 | 0 | 0 | -0.0010026923 | -11.19998 | 6.5043025 | 359.90472 | 360.00684 | -4.1727095
181.09138 | -3.370774 | -3.8695028 | 0.010555762 | 0 | 0 | -0.0010017222 | -11.19997 | 6.4979658 | 359.90482 | 360.00684 | -4.1727095
181.0914 | -3.3707745 | -3.8567991 | 0.0040174262 | 0 | 0 | 0.0011383186 | -11.18085 | 6.4931545 | 359.90491 | 360.00684 | -4.1727095
181.09142 | -3.3707752 | -3.8556836 | -0.0067238105 | 0 | 0 | 0.001323276 | -11.179198 | 6.4970174 | 359.90503 | 360.00684 | -4.1727095
181.09144 | -3.3707757 | -3.8423791 | -0.003282127 | 0 | 0 | 0.0013352652 | -11.17909 | 6.5037546 | 359.90512 | 360.00684 | -4.1727095
181.09146 | -3.3707762 | -3.8544631 | 0.002113095 | 0 | 0 | 0.0013359559 | -11.179084 | 6.5043259 | 359.90521 | 360.00684 | -4.1727095
181.09148 | -3.3707767 | -3.8422914 | -0.0039595119 | 0 | 0 | 0.0013352102 | -11.179049 | 6.4958405 | 359.9053 | 360.00684 | -4.1727095
181.0915 | -3.3707771 | -3.8345978 | -0.0037633912 | 0 | 0 | -0.00037652469 | -11.102567 | 6.5036292 | 359.9054 | 360.00684 | -4.1727095
181.09152 | -3.3707776 | -3.8339555 | 0.0071533439 | 0 | 0 | -0.00052446476 | -11.095957 | 6.4979248 | 359.90549 | 360.00684 | -4.1727095
181.09154 | -3.3707781 | -3.8339117 | 0.010267828 | 0 | 0 | -0.00053405436 | -11.095528 | 6.4995499 | 359.90558 | 360.00684 | -4.1727095
181.09156 | -3.3707788 | -3.8272808 | -0.0025501389 | 0 | 0 | -0.00053460686 | -11.095503 | 6.5039625 | 359.90567 | 360.00684 | -4.1727099
181.09158 | -3.3707793 | -3.8068504 | -0.0080141053 | 0 | 0 | -0.00053483265 | -11.095458 | 6.5000758 | 359.90576 | 360.00684 | -4.1741376
181.0916 | -3.3707795 | -3.805094 | 0.0009725939 | 0 | 0 | -0.00096313888 | -10.999856 | 6.495471 | 359.90585 | 360.00684 | -4.1721187
181.09162 | -3.3707802 | -3.7983613 | 0.0010307849 | 0 | 0 | -0.001000156 | -10.991593 | 6.5014729 | 359.90594 | 360.00684 | -4.1726565
181.09164 | -3.3707807 | -3.7977889 | -0.0047838795 | 0 | 0 | -0.0010025557 | -10.991057 | 6.4977374 | 359.90604 | 360.00684 | -4.1741347
181.09166 | -3.3707812 | -3.8109841 | 0.0012497375 | 0 | 0 | -0.0010026938 | -10.991026 | 6.4974065 | 359.90613 | 360.00684 | -4.172833
181.09168 | -3.3707819 | -3.7988873 | 0.011213936 | 0 | 0 | -0.0010016831 | -10.991016 | 6.5037756 | 359.90622 | 360.00684 | -4.1727176
181.0917 | -3.3707824 | -3.797811 | 0.0026233506 | 0 | 0 | 0.0012239097 | -10.971895 | 6.4958048 | 359.90631 | 360.00684 | -4.1727099
181.09172 | -3.3707826 | -3.7845023 | -0.007570398 | 0 | 0 | 0.0014162608 | -10.970243 | 6.5036292 | 359.9064 | 360.00684 | -4.1727095
181.09174 | -3.3707833 | -3.7833481 | -0.0026272994 | 0 | 0 | 0.0014287293 | -10.970136 | 6.5021892 | 359.90649 | 360.00684 | -4.1727095
181.09176 | -3.3707838 | -3.7700322 | 0.00071882538 | 0 | 0 | 0.0014294476 | -10.970129 | 6.5041795 | 359.90659 | 360.00684 | -4.1727095
181.09178 | -3.3707843 | -3.7622612 | -0.0048067756 | 0 | 0 | 0.0014286251 | -10.970085 | 6.4979591 | 359.90668 | 360.00684 | -4.1727095
181.0918 | -3.370785 | -3.7550015 | -0.0045597395 | 0 | 0 | -0.00045423268 | -10.874483 | 6.4974179 | 359.90677 | 360.00684 | -4.1727095
181.09182 | -3.3707852 | -3.7676237 | 0.0078111594 | 0 | 0 | -0.00061696256 | -10.86622 | 6.4973822 | 359.90686 | 360.00684 | -4.1727099
181.09184 | -3.3707857 | -3.7621031 | 0.0081488499 | 0 | 0 | -0.00062751083 | -10.865684 | 6.4973831 | 359.90695 | 360.00684 | -4.1741381
181.09186 | -3.3707862 | -3.7483642 | -0.002734174 | 0 | 0 | -0.00062811858 | -10.865653 | 6.5037746 | 359.90704 | 360.00684 | -4.172833
181.09188 | -3.3707869 | -3.7471933 | -0.0073015126 | 0 | 0 | -0.0006282691 | -10.865635 | 6.4979353 | 359.90714 | 360.00684 | -4.1720033
181.0919 | -3.3707874 | -3.7603495 | -0.00041706843 | 0 | 0 | -0.00088540482 | -10.827393 | 6.5016794 | 359.90723 | 360.00684 | -4.1726484
181.09192 | -3.3707879 | -3.7482507 | 0.00018347958 | 0 | 0 | -0.00090762827 | -10.824088 | 6.4977522 | 359.90732 | 360.00684 | -4.1741347
181.09194 | -3.3707883 | -3.7471807 | -0.0063062971 | 0 | 0 | -0.0009090688 | -10.823874 | 6.4995365 | 359.90741 | 360.00684 | -4.174262
181.09196 | -3.3707888 | -3.7471108 | 0.0018451328 | 0 | 0 | -0.0009091518 | -10.823862 | 6.4975681 | 359.9075 | 360.00684 | -4.1728411
181.09198 | -3.3707893 | -3.7471006 | 0.0098157916 | 0 | 0 | -0.00090825552 | -10.823861 | 6.5016575 | 359.90759 | 360.00684 | -4.1727176
181.092 | -3.37079 | -3.7338648 | 0.0017746793 | 0 | 0 | 0.0010606278 | -10.823861 | 6.5020156 | 359.90768 | 360.00684 | -4.1712809
181.09202 | -3.3707905 | -3.7393398 | -0.0090935836 | 0 | 0 | 0.0012307923 | -10.823861 | 6.504168 | 359.90778 | 360.00684 | -4.1725855
181.09204 | -3.3707907 | -3.7398405 | -0.0034830852 | 0 | 0 | 0.0012418224 | -10.823861 | 6.4979582 | 359.90787 | 360.00684 | -4.1727018
181.09206 | -3.3707914 | -3.74649 | 0.001373099 | 0 | 0 | 0.001242458 | -10.823861 | 6.4974174 | 359.90796 | 360.00684 | -4.172709
181.09208 | -3.3707919 | -3.7404444 | -0.0061997473 | 0 | 0 | 0.0012416309 | -10.823852 | 6.4973831 | 359.90805 | 360.00684 | -4.1727099
181.0921 | -3.3707924 | -3.7399068 | -0.0025028498 | 0 | 0 | -0.00064153265 | -10.804731 | 6.4995112 | 359.90814 | 360.00684 | -4.1741381
181.09212 | -3.3707931 | -3.7332587 | 0.0087172575 | 0 | 0 | -0.00080428872 | -10.803079 | 6.4954338 | 359.90823 | 360.00684 | -4.1728325
181.09214 | -3.3707936 | -3.7459168 | 0.0074956035 | 0 | 0 | -0.00081483868 | -10.802972 | 6.4993401 | 359.90833 | 360.00684 | -4.171289
181.09216 | -3.3707938 | -3.7337914 | -0.0064220894 | 0 | 0 | -0.00081544655 | -10.802965 | 6.4975533 | 359.90842 | 360.00684 | -4.1725864
181.09218 | -3.3707943 | -3.7459517 | -0.0083439052 | 0 | 0 | -0.00081555778 | -10.802974 | 6.4973931 | 359.90851 | 360.00684 | -4.1727018
181.0922 | -3.370795 | -3.7337935 | 0.00022426732 | 0 | 0 | -0.0009868769 | -10.822095 | 6.4995108 | 359.9086 | 360.00684 | -4.1741381
181.09222 | -3.3707955 | -3.7459579 | -0.0012109266 | 0 | 0 | -0.0010016835 | -10.823747 | 6.4933014 | 359.90869 | 360.00684 | -4.1728334
181.09224 | -3.370796 | -3.7470319 | -0.0057012895 | 0 | 0 | -0.0010026431 | -10.823854 | 6.4970236 | 359.90878 | 360.00684 | -4.1727171
181.09226 | -3.3707964 | -3.747102 | 0.0033512881 | 0 | 0 | -0.0010026986 | -10.823861 | 6.4973607 | 359.90891 | 360.00684 | -4.1719956
181.09228 | -3.3707969 | -3.7471123 | 0.0099445032 | 0 | 0 | -0.0010017616 | -10.823861 | 6.5059085 | 359.909 | 360.00684 | -4.1726484
181.0923 | -3.3707974 | -3.7603509 | 0.0010581181 | 0 | 0 | 0.0010527207 | -10.823861 | 6.5045123 | 359.90909 | 360.00684 | -4.1741343
181.09232 | -3.3707981 | -3.7614951 | -0.0084293643 | 0 | 0 | 0.0012302834 | -10.823861 | 6.4979796 | 359.90918 | 360.00684 | -4.1728334
181.09234 | -3.3707986 | -3.7615693 | -0.0026989472 | 0 | 0 | 0.0012417934 | -10.823861 | 6.4952893 | 359.90927 | 360.00684 | -4.1741467
181.09236 | -3.3707991 | -3.7615798 | -1.1632023e-05 | 0 | 0 | 0.0012424565 | -10.823861 | 6.5014625 | 359.90936 | 360.00684 | -4.1728334
181.09238 | -3.3707995 | -3.7748127 | -0.0063202265 | 0 | 0 | 0.0012416308 | -10.823896 | 6.4998722 | 359.90945 | 360.00684 | -4.172718
181.0924 | -3.3708 | -3.762727 | -0.0010594142 | 0 | 0 | -0.00064153265 | -10.900378 | 6.5039859 | 359.90955 | 360.00684 | -4.1741385
181.09242 | -3.3708005 | -3.7815154 | 0.0088415723 | 0 | 0 | -0.00080428872 | -10.906988 | 6.5043416 | 359.90964 | 360.00684 | -4.1728325
181.09244 | -3.3708012 | -3.7831647 | 0.0060517262 | 0 | 0 | -0.00081483868 | -10.907417 | 6.4979711 | 359.90973 | 360.00684 | -4.171289
181.09246 | -3.3708017 | -3.7898939 | -0.0079980418 | 0 | 0 | -0.00081544655 | -10.907442 | 6.4995522 | 359.90982 | 360.00684 | -4.1725869
181.09248 | -3.3708022 | -3.7970889 | -0.0077518774 | 0 | 0 | -0.00081551867 | -10.907469 | 6.501833 | 359.90991 | 360.00684 | -4.1734161
181.0925 | -3.3708026 | -3.7910788 | 0.0010034387 | 0 | 0 | -0.00090123859 | -10.96483 | 6.5041566 | 359.91 | 360.00684 | -4.172771
181.09252 | -3.3708031 | -3.7905521 | -0.0033220092 | 0 | 0 | -0.00090864708 | -10.969788 | 6.5000911 | 359.9101 | 360.00684 | -4.1727138
181.09254 | -3.3708036 | -3.8037558 | -0.0058848681 | 0 | 0 | -0.00090912724 | -10.970109 | 6.4997339 | 359.91019 | 360.00684 | -4.1727095
181.09256 | -3.3708041 | -3.8049014 | 0.0040650894 | 0 | 0 | -0.00090915494 | -10.970128 | 6.4975777 | 359.91028 | 360.00684 | -4.1727095
181.09258 | -3.3708048 | -3.8115947 | 0.0092806695 | 0 | 0 | -0.00090829481 | -10.970146 | 6.4952607 | 359.91037 | 360.00684 | -4.1727095
181.0926 | -3.370805 | -3.8121738 | -0.00045270246 | 0 | 0 | 0.00097514881 | -11.008389 | 6.4950671 | 359.91046 | 360.00684 | -4.172709
181.09262 | -3.3708055 | -3.8188367 | -0.0085587017 | 0 | 0 | 0.0011379289 | -11.011694 | 6.5014505 | 359.91055 | 360.00684 | -4.1712804
181.09264 | -3.3708062 | -3.8326435 | -0.0027069724 | 0 | 0 | 0.0011484805 | -11.011908 | 6.5041342 | 359.91064 | 360.00684 | -4.1711569
181.09266 | -3.3708067 | -3.8205893 | 0.00071378506 | 0 | 0 | 0.0011490884 | -11.01192 | 6.504354 | 359.91074 | 360.00684 | -4.1725779
181.09268 | -3.3708072 | -3.8261466 | -0.0048054014 | 0 | 0 | 0.0011483772 | -11.011938 | 6.5043659 | 359.91083 | 360.00684 | -4.1727018
181.0927 | -3.3708076 | -3.8398876 | -0.00093017815 | 0 | 0 | -0.00047793044 | -11.050179 | 6.497972 | 359.91092 | 360.00684 | -4.1741381
181.09272 | -3.3708081 | -3.8410649 | 0.008122528 | 0 | 0 | -0.00061848736 | -11.053484 | 6.4995532 | 359.91101 | 360.00684 | -4.1728325
181.09274 | -3.3708086 | -3.8411472 | 0.0030859632 | 0 | 0 | -0.00062759832 | -11.053698 | 6.5039639 | 359.9111 | 360.00684 | -4.171289
181.09276 | -3.3708093 | -3.854387 | -0.0082526924 | 0 | 0 | -0.00062812329 | -11.05371 | 6.5022111 | 359.91119 | 360.00684 | -4.1725864
181.09278 | -3.3708098 | -3.8489063 | -0.0070426231 | 0 | 0 | -0.00062823005 | -11.053737 | 6.5041852 | 359.91129 | 360.00684 | -4.1727018
181.0928 | -3.3708103 | -3.8351812 | 0.00033849277 | 0 | 0 | -0.00079964736 | -11.111099 | 6.5086203 | 359.91138 | 360.00684 | -4.172709
181.09282 | -3.3708107 | -3.8604851 | -0.0048320657 | 0 | 0 | -0.00081446243 | -11.116057 | 6.5047369 | 359.91147 | 360.00684 | -4.1727095
181.09284 | -3.3708112 | -3.8693135 | -0.0060138055 | 0 | 0 | -0.00081542268 | -11.116378 | 6.5043907 | 359.91156 | 360.00684 | -4.172709
181.09286 | -3.3708117 | -3.8634105 | 0.0047824909 | 0 | 0 | -0.00081547804 | -11.116397 | 6.500103 | 359.91165 | 360.00684 | -4.1712809
181.09288 | -3.3708122 | -3.8628929 | 0.0086165247 | 0 | 0 | -0.00081469776 | -11.116415 | 6.495471 | 359.91174 | 360.00684 | -4.172585
181.0929 | -3.3708129 | -3.8827102 | -0.0012366475 | 0 | 0 | 0.00089745474 | -11.154657 | 6.4972129 | 359.91183 | 360.00684 | -4.1719866
181.09292 | -3.3708134 | -3.8711886 | -0.0086238887 | 0 | 0 | 0.0010454309 | -11.157962 | 6.5037651 | 359.91193 | 360.00684 | -4.1726465
181.09294 | -3.3708136 | -3.8767722 | 0.00019138158 | 0 | 0 | 0.0010550228 | -11.158176 | 6.5000701 | 359.91202 | 360.00684 | -4.1719909
181.09296 | -3.3708143 | -3.8706632 | 0.00096340879 | 0 | 0 | 0.0010555754 | -11.158188 | 6.5103898 | 359.91211 | 360.00684 | -4.1726475
181.09298 | -3.3708148 | -3.8833568 | -0.0069667473 | 0 | 0 | 0.0010547829 | -11.158215 | 6.4963708 | 359.9122 | 360.00684 | -4.1727057
181.093 | -3.3708153 | -3.871233 | 0.00033448148 | 0 | 0 | -0.00074308651 | -11.215576 | 6.5036635 | 359.91229 | 360.00684 | -4.1741381
181.09302 | -3.370816 | -3.8833997 | 0.0096874591 | 0 | 0 | -0.00089847099 | -11.220534 | 6.4979253 | 359.91238 | 360.00684 | -4.1728334
181.09304 | -3.3708162 | -3.8844712 | 0.0039445795 | 0 | 0 | -0.00090854312 | -11.220855 | 6.497416 | 359.91248 | 360.00684 | -4.1727176
181.09306 | -3.3708167 | -3.8779218 | -0.0089064678 | 0 | 0 | -0.00090912345 | -11.220874 | 6.4973831 | 359.91257 | 360.00684 | -4.1727099
181.09308 | -3.3708174 | -3.8773477 | -0.0049227471 | 0 | 0 | -0.00090899807 | -11.220866 | 6.4995122 | 359.91266 | 360.00684 | -4.1727095
181.0931 | -3.3708179 | -3.8640752 | 0.0019750439 | 0 | 0 | -0.00056629407 | -11.201745 | 6.4975677 | 359.91278 | 360.00684 | -4.1727099
181.09312 | -3.3708184 | -3.8695509 | -0.0046939165 | 0 | 0 | -0.00053667516 | -11.200093 | 6.5037861 | 359.91287 | 360.00684 | -4.1741381
181.09314 | -3.3708191 | -3.8766685 | -0.0045526638 | 0 | 0 | -0.00053475524 | -11.199986 | 6.4958053 | 359.91296 | 360.00684 | -4.1728339
181.09316 | -3.3708193 | -3.8772762 | 0.0070858356 | 0 | 0 | -0.00053464464 | -11.199979 | 6.5036268 | 359.91306 | 360.00684 | -4.1734319
181.09318 | -3.3708198 | -3.8839319 | 0.0088118734 | 0 | 0 | -0.00053397298 | -11.199988 | 6.4979234 | 359.91315 | 360.00684 | -4.1727724
181.0932 | -3.3708205 | -3.8778837 | -0.0034015728 | 0 | 0 | 0.00092119275 | -11.219109 | 6.497416 | 359.91324 | 360.00684 | -4.1741424
181.09322 | -3.370821 | -3.8707292 | -0.0073604328 | 0 | 0 | 0.0010469584 | -11.220761 | 6.4995141 | 359.91333 | 360.00684 | -4.1728325
181.09324 | -3.3708215 | -3.8701193 | -0.00042091456 | 0 | 0 | 0.0010551106 | -11.220868 | 6.4975648 | 359.91342 | 360.00684 | -4.1712899
181.09326 | -3.3708217 | -3.8634608 | 0.00018358936 | 0 | 0 | 0.0010555802 | -11.220875 | 6.4973936 | 359.91351 | 360.00684 | -4.174015
181.09328 | -3.3708224 | -3.8628893 | -0.0055802232 | 0 | 0 | 0.0010548615 | -11.220849 | 6.4995127 | 359.9136 | 360.00684 | -4.1728253
181.0933 | -3.3708229 | -3.8694687 | 0.0019082178 | 0 | 0 | -0.00057157839 | -11.163488 | 6.4975648 | 359.9137 | 360.00684 | -4.1741462
181.09332 | -3.3708234 | -3.8634193 | 0.010545945 | 0 | 0 | -0.00071214681 | -11.15853 | 6.4973927 | 359.91379 | 360.00684 | -4.172833
181.09334 | -3.3708241 | -3.8628781 | 0.0018383315 | 0 | 0 | -0.00072125852 | -11.158209 | 6.4973836 | 359.91388 | 360.00684 | -4.1720028
181.09336 | -3.3708246 | -3.8496046 | -0.0076376633 | 0 | 0 | -0.00072178349 | -11.15819 | 6.503777 | 359.91397 | 360.00684 | -4.1719337
181.09338 | -3.3708248 | -3.8484585 | -0.004083097 | 0 | 0 | -0.00072169426 | -11.158172 | 6.5021982 | 359.91406 | 360.00684 | -4.1726441
181.0934 | -3.3708255 | -3.8483872 | 0.002044912 | 0 | 0 | -0.00046472935 | -11.11993 | 6.5020504 | 359.91415 | 360.00684 | -4.1741338
181.09342 | -3.370826 | -3.8549931 | -0.0054151705 | 0 | 0 | -0.0004425206 | -11.116625 | 6.5041709 | 359.91425 | 360.00684 | -4.1728334
181.09344 | -3.3708265 | -3.8357096 | -0.0038890727 | 0 | 0 | -0.00044108104 | -11.116411 | 6.5000906 | 359.91434 | 360.00684 | -4.1741467
181.09346 | -3.3708272 | -3.8406501 | 0.0071438705 | 0 | 0 | -0.00044099809 | -11.116399 | 6.4976025 | 359.91443 | 360.00684 | -4.1728334
181.09348 | -3.3708274 | -3.8411131 | 0.0073635355 | 0 | 0 | -0.00044044538 | -11.116389 | 6.499527 | 359.91452 | 360.00684 | -4.172718
181.0935 | -3.3708279 | -3.8411348 | -0.0035265258 | 0 | 0 | 0.00075786375 | -11.097268 | 6.4996982 | 359.91461 | 360.00684 | -4.1741385
181.09352 | -3.3708286 | -3.8212724 | -0.0066414746 | 0 | 0 | 0.00086142996 | -11.095616 | 6.4997067 | 359.9147 | 360.00684 | -4.1728334
181.09354 | -3.3708291 | -3.8063207 | 0.0018181117 | 0 | 0 | 0.00086814316 | -11.095509 | 6.4933181 | 359.91479 | 360.00684 | -4.1727176
181.09356 | -3.3708296 | -3.8116815 | -0.0010766855 | 0 | 0 | 0.00086853001 | -11.095502 | 6.5055547 | 359.91489 | 360.00684 | -4.1727104
181.09358 | -3.3708301 | -3.8055537 | -0.0064190528 | 0 | 0 | 0.00086784596 | -11.095458 | 6.5044889 | 359.91498 | 360.00684 | -4.1741385
181.0936 | -3.3708305 | -3.8050141 | 0.0025637983 | 0 | 0 | -0.0006731397 | -10.999856 | 6.4979787 | 359.91507 | 360.00684 | -4.1742625
181.09362 | -3.370831 | -3.8049729 | 0.0098774508 | 0 | 0 | -0.00080632244 | -10.991593 | 6.4952884 | 359.91516 | 360.00684 | -4.1742702
181.09364 | -3.3708315 | -3.7917349 | 0.00032773666 | 0 | 0 | -0.00081495539 | -10.991057 | 6.499331 | 359.91525 | 360.00684 | -4.1735559
181.09366 | -3.3708322 | -3.7972071 | -0.008492697 | 0 | 0 | -0.00081545283 | -10.991026 | 6.4996867 | 359.91534 | 360.00684 | -4.1742091
181.09368 | -3.3708327 | -3.7910826 | -0.0034287821 | 0 | 0 | -0.00081528374 | -10.991008 | 6.5018392 | 359.91544 | 360.00684 | -4.1728382
181.0937 | -3.3708332 | -3.7839243 | 0.00065094529 | 0 | 0 | -0.00038692381 | -10.952765 | 6.4977646 | 359.91553 | 360.00684 | -4.1741467
181.09372 | -3.3708336 | -3.7833169 | -0.0055368701 | 0 | 0 | -0.00034990188 | -10.94946 | 6.5038009 | 359.91562 | 360.00684 | -4.1728334
181.09374 | -3.3708341 | -3.7832656 | -0.0038959917 | 0 | 0 | -0.00034750212 | -10.949246 | 6.5000682 | 359.91571 | 360.00684 | -4.1727176
181.09376 | -3.3708346 | -3.7567921 | 0.0093208188 | 0 | 0 | -0.00034736385 | -10.949234 | 6.501864 | 359.9158 | 360.00684 | -4.1727099
181.09378 | -3.3708353 | -3.767736 | 0.0075510335 | 0 | 0 | -0.00034684737 | -10.949207 | 6.4977641 | 359.91589 | 360.00684 | -4.1727095
181.0938 | -3.3708358 | -3.7554934 | -0.0049656481 | 0 | 0 | 0.00076577824 | -10.891847 | 6.499537 | 359.91599 | 360.00684 | -4.1727099
181.09382 | -3.370836 | -3.7544177 | -0.0067668688 | 0 | 0 | 0.00086193922 | -10.886889 | 6.4975672 | 359.91608 | 360.00684 | -4.1741376
181.09384 | -3.3708367 | -3.7609639 | 0.00035751567 | 0 | 0 | 0.00086817238 | -10.886568 | 6.4995241 | 359.91617 | 360.00684 | -4.1721187
181.09386 | -3.3708372 | -3.7549124 | -0.0019275602 | 0 | 0 | 0.00086853153 | -10.886549 | 6.4975653 | 359.91626 | 360.00684 | -4.1726565
181.09388 | -3.3708377 | -3.7543743 | -0.0057638069 | 0 | 0 | 0.00086788519 | -10.886531 | 6.4973955 | 359.91635 | 360.00684 | -4.1741352
181.0939 | -3.3708384 | -3.7477202 | 0.002622019 | 0 | 0 | -0.00058738916 | -10.848288 | 6.5037794 | 359.91644 | 360.00684 | -4.1742625
181.09392 | -3.3708386 | -3.7471457 | 0.0098809274 | 0 | 0 | -0.00071316405 | -10.844983 | 6.5043283 | 359.91656 | 360.00684 | -4.1742706
181.09394 | -3.3708391 | -3.7471056 | -0.00039846098 | 0 | 0 | -0.0007213169 | -10.844769 | 6.4979687 | 359.91666 | 360.00684 | -4.1742706
181.09396 | -3.3708396 | -3.7404871 | -0.0092815235 | 0 | 0 | -0.00072178664 | -10.844757 | 6.497417 | 359.91675 | 360.00684 | -4.1728415
181.09398 | -3.3708403 | -3.7465281 | -0.0034959344 | 0 | 0 | -0.00072165526 | -10.844747 | 6.4952512 | 359.91684 | 360.00684 | -4.1727185
181.094 | -3.3708408 | -3.7338307 | -7.8922458e-05 | 0 | 0 | -0.00037900658 | -10.825627 | 6.499331 | 359.91693 | 360.00684 | -4.174139
181.09402 | -3.3708413 | -3.745954 | -0.0063248863 | 0 | 0 | -0.00034939247 | -10.823975 | 6.5039496 | 359.91702 | 360.00684 | -4.174262
181.09404 | -3.3708417 | -3.7337904 | -0.0017857484 | 0 | 0 | -0.00034747284 | -10.823868 | 6.5022106 | 359.91711 | 360.00684 | -4.1728406
181.09406 | -3.3708422 | -3.7393355 | 0.0087788049 | 0 | 0 | -0.00034736228 | -10.823861 | 6.5041804 | 359.91721 | 360.00684 | -4.1720037
181.09408 | -3.3708427 | -3.7398403 | 0.0060476572 | 0 | 0 | -0.00034692555 | -10.823852 | 6.4979582 | 359.9173 | 360.00684 | -4.172648
181.0941 | -3.3708434 | -3.7464929 | -0.0079979468 | 0 | 0 | 0.00059463223 | -10.804731 | 6.4952869 | 359.91739 | 360.00684 | -4.1727052
181.09412 | -3.3708439 | -3.747067 | -0.0070254724 | 0 | 0 | 0.00067600823 | -10.803079 | 6.4993281 | 359.91748 | 360.00684 | -4.1727099
181.09414 | -3.3708444 | -3.7471013 | 0.0017926096 | 0 | 0 | 0.00068128307 | -10.802972 | 6.493289 | 359.91757 | 360.00684 | -4.1734238
181.09416 | -3.3708448 | -3.7404869 | -0.0025291021 | 0 | 0 | 0.00068158703 | -10.802965 | 6.4970222 | 359.91766 | 360.00684 | -4.172771
181.09418 | -3.3708453 | -3.7465372 | -0.0058174809 | 0 | 0 | 0.00068101595 | -10.802974 | 6.4952264 | 359.91776 | 360.00684 | -4.1727138
181.0942 | -3.3708458 | -3.7536886 | 0.0047958228 | 0 | 0 | -0.00060319074 | -10.822095 | 6.4993281 | 359.91785 | 360.00684 | -4.172709
181.09422 | -3.3708465 | -3.7476764 | 0.010069237 | 0 | 0 | -0.00071418082 | -10.823747 | 6.5018167 | 359.91794 | 360.00684 | -4.1712804
181.09424 | -3.370847 | -3.7471497 | 0.00034014386 | 0 | 0 | -0.00072137523 | -10.823854 | 6.4998951 | 359.91803 | 360.00684 | -4.1711569
181.09426 | -3.3708472 | -3.76035 | -0.0084913196 | 0 | 0 | -0.00072178978 | -10.823861 | 6.5039883 | 359.91812 | 360.00684 | -4.1725783
181.09428 | -3.3708477 | -3.7548699 | -0.0019777559 | 0 | 0 | -0.00072157709 | -10.82387 | 6.5064759 | 359.91821 | 360.00684 | -4.1734147
181.0943 | -3.3708484 | -3.7477586 | 5.081471e-05 | 0 | 0 | -0.00020770797 | -10.84299 | 6.5045519 | 359.9183 | 360.00684 | -4.1713419
181.09432 | -3.3708489 | -3.7603955 | -0.0063161771 | 0 | 0 | -0.00016329576 | -10.844642 | 6.5043774 | 359.9184 | 360.00684 | -4.1718755
181.09434 | -3.3708494 | -3.7681289 | -0.0010581849 | 0 | 0 | -0.00016041694 | -10.844748 | 6.4958396 | 359.91849 | 360.00684 | -4.1726398
181.09436 | -3.3708501 | -3.788619 | 0.011017994 | 0 | 0 | -0.00016025107 | -10.844756 | 6.4972334 | 359.91858 | 360.00684 | -4.171277
181.09438 | -3.3708503 | -3.7639053 | 0.0040625082 | 0 | 0 | -0.00016000714 | -10.844765 | 6.4952397 | 359.91867 | 360.00684 | -4.1740141
181.0944 | -3.3708508 | -3.7749691 | -0.0081730345 | 0 | 0 | 0.0003536139 | -10.863886 | 6.4993281 | 359.91876 | 360.00684 | -4.1728249
181.09442 | -3.3708515 | -3.7759776 | -0.0055847834 | 0 | 0 | 0.00039800451 | -10.865538 | 6.4996834 | 359.91885 | 360.00684 | -4.1727166
181.09444 | -3.370852 | -3.7892854 | 0.0019167879 | 0 | 0 | 0.00040088198 | -10.865645 | 6.4954472 | 359.91895 | 360.00684 | -4.1712809
181.09446 | -3.3708525 | -3.7970555 | -0.0039728419 | 0 | 0 | 0.00040104776 | -10.865652 | 6.5036049 | 359.91904 | 360.00684 | -4.172585
181.09448 | -3.3708529 | -3.8043151 | -0.005215771 | 0 | 0 | 0.00040062584 | -10.865704 | 6.5000567 | 359.91913 | 360.00684 | -4.1719866
181.0945 | -3.3708534 | -3.7916963 | 0.0063014529 | 0 | 0 | -0.00054116 | -10.980428 | 6.5039949 | 359.91922 | 360.00684 | -4.1726465
181.09452 | -3.3708539 | -3.8038361 | 0.0094720405 | 0 | 0 | -0.00062255573 | -10.990343 | 6.4979472 | 359.91931 | 360.00684 | -4.1719899
181.09454 | -3.3708546 | -3.8181529 | -0.0018916016 | 0 | 0 | -0.00062783185 | -10.990986 | 6.497416 | 359.9194 | 360.00684 | -4.1712184
181.09456 | -3.3708551 | -3.8325939 | -0.0086827558 | 0 | 0 | -0.00062813587 | -10.991023 | 6.4952502 | 359.91949 | 360.00684 | -4.1725821
181.09458 | -3.3708556 | -3.8073511 | -0.0012640769 | 0 | 0 | -0.00062791724 | -10.991025 | 6.4971976 | 359.91959 | 360.00684 | -4.1727009
181.0946 | -3.370856 | -3.8316188 | 0.00011285386 | 0 | 0 | -0.0001140895 | -10.991025 | 6.5016317 | 359.91968 | 360.00684 | -4.1712804
181.09462 | -3.3708565 | -3.8337603 | -0.0063114832 | 0 | 0 | -6.9680886e-05 | -10.991025 | 6.4977503 | 359.91977 | 360.00684 | -4.1718721
181.09464 | -3.370857 | -3.8272867 | 0.00039270252 | 0 | 0 | -6.6802291e-05 | -10.991025 | 6.5016675 | 359.91986 | 360.00684 | -4.1740689
181.09466 | -3.3708575 | -3.8399677 | 0.0096912663 | 0 | 0 | -6.6636421e-05 | -10.991025 | 6.4977503 | 359.91995 | 360.00684 | -4.1728282
181.09468 | -3.3708582 | -3.854311 | 0.0039448002 | 0 | 0 | -6.643169e-05 | -10.991086 | 6.4974074 | 359.92004 | 360.00684 | -4.1727176
181.0947 | -3.3708584 | -3.8489079 | -0.0089067854 | 0 | 0 | 0.00036152653 | -11.124929 | 6.5037756 | 359.92014 | 360.00684 | -4.1727099
181.09472 | -3.3708589 | -3.8484111 | -0.0056486446 | 0 | 0 | 0.00039851366 | -11.136497 | 6.4958057 | 359.92023 | 360.00684 | -4.1727099
181.09474 | -3.3708596 | -3.8417654 | 0.00045986072 | 0 | 0 | 0.00040091117 | -11.137247 | 6.5057602 | 359.92032 | 360.00684 | -4.1741381
181.09476 | -3.3708601 | -3.85443 | -0.0055495719 | 0 | 0 | 0.00040104933 | -11.13729 | 6.5002389 | 359.92044 | 360.00684 | -4.1728334
181.09478 | -3.3708606 | -3.8555429 | -0.0046237861 | 0 | 0 | 0.00040066507 | -11.137293 | 6.497612 | 359.92053 | 360.00684 | -4.1727176
181.0948 | -3.3708613 | -3.8688507 | 0.0070816185 | 0 | 0 | -0.00045554945 | -11.137293 | 6.497395 | 359.92062 | 360.00684 | -4.1727095
181.09482 | -3.3708615 | -3.8633797 | 0.0095370356 | 0 | 0 | -0.00052954955 | -11.137293 | 6.4973788 | 359.92072 | 360.00684 | -4.1719947
181.09484 | -3.370862 | -3.8628821 | -0.0047901529 | 0 | 0 | -0.00053434621 | -11.137293 | 6.4931169 | 359.92081 | 360.00684 | -4.172648
181.09486 | -3.3708627 | -3.8628521 | -0.0074824635 | 0 | 0 | -0.00053462258 | -11.137293 | 6.4970126 | 359.9209 | 360.00684 | -4.1727052
181.09488 | -3.3708632 | -3.8694694 | -0.0018816466 | 0 | 0 | -0.00053448079 | -11.13731 | 6.4994893 | 359.92099 | 360.00684 | -4.1727099
181.0949 | -3.3708637 | -3.8700414 | -0.0013952091 | 0 | 0 | -0.00019188716 | -11.175552 | 6.4996934 | 359.92108 | 360.00684 | -4.1734238
181.09492 | -3.3708642 | -3.8700814 | -0.007166394 | 0 | 0 | -0.00016227781 | -11.178857 | 6.4933138 | 359.92117 | 360.00684 | -4.172771
181.09494 | -3.3708646 | -3.8767002 | 0.0010476876 | 0 | 0 | -0.00016035851 | -11.179071 | 6.499156 | 359.92126 | 360.00684 | -4.1727138
181.09496 | -3.3708651 | -3.8706589 | 0.009748145 | 0 | 0 | -0.00016024792 | -11.179083 | 6.4975433 | 359.92136 | 360.00684 | -4.1727095
181.09498 | -3.3708658 | -3.8833599 | 0.0010454489 | 0 | 0 | -0.00016016357 | -11.179101 | 6.5016551 | 359.92145 | 360.00684 | -4.172709
181.095 | -3.3708663 | -3.8778467 | -0.0084304251 | 0 | 0 | 1.1155294e-05 | -11.217343 | 6.4998813 | 359.92154 | 360.00684 | -4.1712809
181.09502 | -3.3708668 | -3.8707302 | -0.0034247406 | 0 | 0 | 2.5961854e-05 | -11.220648 | 6.4975877 | 359.92163 | 360.00684 | -4.172585
181.09504 | -3.370867 | -3.8767445 | 0.00065084605 | 0 | 0 | 2.6921627e-05 | -11.220862 | 6.4952621 | 359.92172 | 360.00684 | -4.1712732
181.09506 | -3.3708677 | -3.8772836 | -0.0062632756 | 0 | 0 | 2.6976926e-05 | -11.220874 | 6.4971986 | 359.92181 | 360.00684 | -4.1740141
181.09508 | -3.3708682 | -3.8905604 | -0.0046851626 | 0 | 0 | 2.6744805e-05 | -11.220884 | 6.5016327 | 359.92191 | 360.00684 | -4.1728244
181.0951 | -3.3708687 | -3.8983259 | 0.0085284328 | 0 | 0 | -0.000487168 | -11.240005 | 6.4998808 | 359.922 | 360.00684 | -4.1720023
181.09512 | -3.3708694 | -3.898963 | 0.0067584855 | 0 | 0 | -0.00053158397 | -11.241657 | 6.499723 | 359.92209 | 360.00684 | -4.1719337
181.09514 | -3.3708696 | -3.8791528 | -0.0057597202 | 0 | 0 | -0.00053446298 | -11.241764 | 6.5039735 | 359.92218 | 360.00684 | -4.1726437
181.09516 | -3.3708701 | -3.8906746 | -0.0090120025 | 0 | 0 | -0.00053462887 | -11.241771 | 6.5000796 | 359.92227 | 360.00684 | -4.1727052
181.09518 | -3.3708708 | -3.8850851 | -0.0012859738 | 0 | 0 | -0.00053444196 | -11.241762 | 6.5018673 | 359.92236 | 360.00684 | -4.1727095
181.0952 | -3.3708713 | -3.8779581 | -0.0013405378 | 0 | 0 | -0.00010618526 | -11.222641 | 6.5041595 | 359.92245 | 360.00684 | -4.1727099
181.09522 | -3.3708718 | -3.8707366 | -0.0064363917 | 0 | 0 | -6.9172296e-05 | -11.220989 | 6.5022211 | 359.92255 | 360.00684 | -4.1734238
181.09524 | -3.3708725 | -3.8767388 | 0.001836403 | 0 | 0 | -6.6773093e-05 | -11.220882 | 6.497788 | 359.92264 | 360.00684 | -4.1720572
181.09526 | -3.3708727 | -3.8640332 | 0.0090900753 | 0 | 0 | -6.6634857e-05 | -11.220875 | 6.5016694 | 359.92273 | 360.00684 | -4.1733665
181.09528 | -3.3708732 | -3.8629174 | 0.0017123059 | 0 | 0 | -6.6549073e-05 | -11.220849 | 6.4977536 | 359.92282 | 360.00684 | -4.1741967
181.0953 | -3.3708739 | -3.849613 | -0.0083715618 | 0 | 0 | 0.00010463002 | -11.163488 | 6.503798 | 359.92291 | 360.00684 | -4.1742663
181.09532 | -3.3708744 | -3.8616941 | -0.00342123 | 0 | 0 | 0.00011942451 | -11.15853 | 6.4958057 | 359.923 | 360.00684 | -4.1742706
181.09534 | -3.3708749 | -3.8429086 | -7.4165284e-05 | 0 | 0 | 0.00012038348 | -11.158209 | 6.5036278 | 359.9231 | 360.00684 | -4.1728415
181.09536 | -3.3708754 | -3.8478789 | -0.0063252794 | 0 | 0 | 0.00012043874 | -11.15819 | 6.5000567 | 359.92319 | 360.00684 | -4.1727185
181.09538 | -3.3708758 | -3.8417335 | -0.0032373855 | 0 | 0 | 0.0001202459 | -11.158163 | 6.4997344 | 359.92328 | 360.00684 | -4.1741385
181.0954 | -3.3708763 | -3.8610413 | 0.0079272874 | 0 | 0 | -0.00030781573 | -11.100801 | 6.5039768 | 359.92337 | 360.00684 | -4.1728339
181.09542 | -3.3708768 | -3.8428643 | 0.0059774374 | 0 | 0 | -0.00034481182 | -11.095843 | 6.5064759 | 359.92346 | 360.00684 | -4.1734319
181.09544 | -3.3708775 | -3.8412571 | -0.0065511628 | 0 | 0 | -0.00034720992 | -11.095522 | 6.5045519 | 359.92355 | 360.00684 | -4.1727724
181.09546 | -3.370878 | -3.8411491 | -0.0069006309 | 0 | 0 | -0.00034734808 | -11.095503 | 6.5043774 | 359.92365 | 360.00684 | -4.1734276
181.09548 | -3.3708782 | -3.8345175 | 0.0010749733 | 0 | 0 | -0.00034712054 | -11.095493 | 6.4958405 | 359.92374 | 360.00684 | -4.1727719
181.0955 | -3.3708789 | -3.8207033 | -0.0018662981 | 0 | 0 | 0.00016658276 | -11.076372 | 6.4993668 | 359.92383 | 360.00684 | -4.1734276
181.09552 | -3.3708794 | -3.8129029 | -0.007936175 | 0 | 0 | 0.00021098061 | -11.07472 | 6.4996886 | 359.92392 | 360.00684 | -4.1727715
181.09554 | -3.3708799 | -3.8122575 | 0.0046114703 | 0 | 0 | 0.00021385851 | -11.074613 | 6.5018392 | 359.92401 | 360.00684 | -4.1727138
181.09556 | -3.3708806 | -3.8188293 | 0.01005726 | 0 | 0 | 0.00021402432 | -11.074606 | 6.4977627 | 359.9241 | 360.00684 | -4.1727095
181.09558 | -3.3708811 | -3.8061635 | 0.00033945323 | 0 | 0 | 0.00021391579 | -11.074571 | 6.499536 | 359.92419 | 360.00684 | -4.172709
181.0956 | -3.3708813 | -3.8116727 | -0.0084916875 | 0 | 0 | -4.2904379e-05 | -10.99809 | 6.4954352 | 359.92432 | 360.00684 | -4.1712809
181.09562 | -3.370882 | -3.8055534 | -0.0027029912 | 0 | 0 | -6.5100583e-05 | -10.99148 | 6.4993429 | 359.92441 | 360.00684 | -4.172586
181.09564 | -3.3708825 | -3.8050079 | -1.1532888e-05 | 0 | 0 | -6.6539353e-05 | -10.991051 | 6.5039496 | 359.9245 | 360.00684 | -4.1734157
181.09566 | -3.370883 | -3.7917371 | -0.0055944859 | 0 | 0 | -6.6622248e-05 | -10.991026 | 6.5000768 | 359.92459 | 360.00684 | -4.1727715
181.09568 | -3.3708837 | -3.7972012 | -0.0017220833 | 0 | 0 | -6.6665918e-05 | -10.991016 | 6.4976039 | 359.92468 | 360.00684 | -4.1734276
181.0957 | -3.3708839 | -3.7778442 | 0.010234206 | 0 | 0 | -0.0001523289 | -10.971895 | 6.5037889 | 359.92477 | 360.00684 | -4.1727715
181.09572 | -3.3708844 | -3.7827799 | 0.0061736577 | 0 | 0 | -0.00015973247 | -10.970243 | 6.4958 | 359.92487 | 360.00684 | -4.1727138
181.09574 | -3.3708849 | -3.7832365 | -0.0072637168 | 0 | 0 | -0.0001602124 | -10.970136 | 6.492969 | 359.92496 | 360.00684 | -4.1727095
181.09576 | -3.3708856 | -3.7700255 | -0.006962914 | 0 | 0 | -0.00016024004 | -10.970129 | 6.4991336 | 359.92505 | 360.00684 | -4.1727095
181.09578 | -3.3708861 | -3.7622581 | 0.00034419957 | 0 | 0 | -0.00016012402 | -10.970085 | 6.4975414 | 359.92514 | 360.00684 | -4.1727095
181.0958 | -3.3708866 | -3.7483761 | -0.003380459 | 0 | 0 | 9.6717369e-05 | -10.874483 | 6.4995246 | 359.92523 | 360.00684 | -4.1727095
181.09582 | -3.370887 | -3.7538128 | -0.0058883568 | 0 | 0 | 0.00011891537 | -10.86622 | 6.5018291 | 359.92532 | 360.00684 | -4.1727095
181.09584 | -3.3708875 | -3.7609215 | 0.0047912854 | 0 | 0 | 0.00012035426 | -10.865684 | 6.4998956 | 359.92542 | 360.00684 | -4.1727095
181.09586 | -3.370888 | -3.7482939 | 0.010068313 | 0 | 0 | 0.00012043717 | -10.865653 | 6.5039854 | 359.92551 | 360.00684 | -4.1727095
181.09588 | -3.3708887 | -3.760421 | -0.0011111897 | 0 | 0 | 0.00012028498 | -10.865652 | 6.5000811 | 359.9256 | 360.00684 | -4.172709
181.0959 | -3.3708892 | -3.748255 | -0.0086170845 | 0 | 0 | -0.00022216291 | -10.865652 | 6.5039954 | 359.92569 | 360.00684 | -4.1712818
181.09592 | -3.3708835 | -3.7471809 | -0.0027107883 | 0 | 0 | -0.00025175969 | -10.865652 | 6.4958186 | 359.92578 | 360.00684 | -4.1740146
181.09594 | -3.3708777 | -3.7471108 | 0.00071289996 | 0 | 0 | -0.00025367815 | -10.865652 | 6.5036259 | 359.92587 | 360.00684 | -4.1728249
181.09596 | -3.370872 | -3.7471037 | -0.0062569212 | 0 | 0 | -0.00025378869 | -10.865652 | 6.4936614 | 359.92596 | 360.00684 | -4.1727176
181.09598 | -3.3708663 | -3.7404869 | 0.00039629769 | 0 | 0 | -0.00025363802 | -10.865626 | 6.5013084 | 359.92606 | 360.00684 | -4.1734238
181.096 | -3.3708606 | -3.7465315 | 0.0096911443 | 0 | 0 | 8.8809829e-05 | -10.808264 | 6.4934621 | 359.92615 | 360.00684 | -4.172771
181.09602 | -3.3708549 | -3.7404468 | 0.003218394 | 0 | 0 | 0.00011840658 | -10.803306 | 6.4949026 | 359.92624 | 360.00684 | -4.1727138
181.09604 | -3.3708491 | -3.7399096 | -0.0096959583 | 0 | 0 | 0.00012032506 | -10.802985 | 6.4971766 | 359.92633 | 360.00684 | -4.172709
181.09606 | -3.3708434 | -3.7398775 | -0.0064418833 | 0 | 0 | 0.00012043559 | -10.802966 | 6.5037613 | 359.92642 | 360.00684 | -4.1719947
181.09608 | -3.3708375 | -3.7464921 | -0.00033176463 | 0 | 0 | 0.00012040244 | -10.802974 | 6.4958038 | 359.92651 | 360.00684 | -4.172648
181.0961 | -3.3708317 | -3.7404475 | -0.0041652471 | 0 | 0 | 3.4879846e-05 | -10.822095 | 6.5036249 | 359.92661 | 360.00684 | -4.1727052
181.09612 | -3.370826 | -3.7465322 | -0.0045029959 | 0 | 0 | 2.7488375e-05 | -10.823747 | 6.4936595 | 359.9267 | 360.00684 | -4.1727099
181.09614 | -3.3708203 | -3.7470694 | 0.0063634161 | 0 | 0 | 2.7009255e-05 | -10.823854 | 6.497046 | 359.92679 | 360.00684 | -4.1741381
181.09616 | -3.3708146 | -3.7471044 | 0.0094763963 | 0 | 0 | 2.698165e-05 | -10.823861 | 6.4952278 | 359.92688 | 360.00684 | -4.1728334
181.09618 | -3.3708088 | -3.7471094 | -0.0011649516 | 0 | 0 | 2.6862619e-05 | -10.823861 | 6.4993272 | 359.92697 | 360.00684 | -4.1727176
181.0962 | -3.3708031 | -3.7537286 | -0.007893241 | 0 | 0 | -0.00023006271 | -10.823861 | 6.4996815 | 359.92706 | 360.00684 | -4.1727095
181.09622 | -3.3707974 | -3.7543008 | 0.00025439591 | 0 | 0 | -0.00025226799 | -10.823861 | 6.491179 | 359.92715 | 360.00684 | -4.1719947
181.09624 | -3.3707917 | -3.7543349 | 0.00096815487 | 0 | 0 | -0.00025370732 | -10.823861 | 6.4947076 | 359.92725 | 360.00684 | -4.172648
181.09626 | -3.3707857 | -3.7477267 | -0.0055143405 | 0 | 0 | -0.00025379026 | -10.823861 | 6.4950275 | 359.92734 | 360.00684 | -4.1727052
181.09628 | -3.37078 | -3.76701 | 0.00045933682 | 0 | 0 | -0.00025363811 | -10.823887 | 6.4929185 | 359.92743 | 360.00684 | -4.1727099
181.0963 | -3.3707743 | -3.7620728 | 0.0082432805 | 0 | 0 | 8.8809829e-05 | -10.881249 | 6.4969988 | 359.92752 | 360.00684 | -4.1741381
181.09632 | -3.3707685 | -3.7682321 | 0.001641026 | 0 | 0 | 0.00011840658 | -10.886207 | 6.4973559 | 359.92761 | 360.00684 | -4.1735468
181.09634 | -3.3707628 | -3.7753959 | -0.0098289195 | 0 | 0 | 0.00012032506 | -10.886528 | 6.4973798 | 359.9277 | 360.00684 | -4.1727796
181.09636 | -3.3707571 | -3.7826226 | -0.0049985033 | 0 | 0 | 0.00012043559 | -10.886547 | 6.4995112 | 359.9278 | 360.00684 | -4.1727138
181.09638 | -3.3707514 | -3.7832336 | 0.0012444939 | 0 | 0 | 0.00012048075 | -10.886565 | 6.4954329 | 359.92789 | 360.00684 | -4.172709
181.0964 | -3.3707457 | -3.7832758 | -0.0040320423 | 0 | 0 | 0.00020612299 | -10.924806 | 6.4972091 | 359.92798 | 360.00684 | -4.1719947
181.09642 | -3.3707402 | -3.7898974 | -0.0052199629 | 0 | 0 | 0.00021352476 | -10.928111 | 6.4995012 | 359.9281 | 360.00684 | -4.172648
181.09644 | -3.3707342 | -3.7904696 | 0.0055753323 | 0 | 0 | 0.00021400455 | -10.928325 | 6.4975667 | 359.92819 | 360.00684 | -4.1727052
181.09646 | -3.3707285 | -3.7905097 | 0.0079558492 | 0 | 0 | 0.0002140322 | -10.928337 | 6.5037851 | 359.92828 | 360.00684 | -4.1727095
181.09648 | -3.3707228 | -3.7971313 | -0.0049243304 | 0 | 0 | 0.00021364192 | -10.928355 | 6.4936709 | 359.92838 | 360.00684 | -4.1727095
181.0965 | -3.370717 | -3.7977064 | -0.0082156481 | 0 | 0 | -0.0006427117 | -10.966597 | 6.4991794 | 359.92847 | 360.00684 | -4.1727095
181.09652 | -3.3707113 | -3.804369 | -0.00049298099 | 0 | 0 | -0.00071672373 | -10.969902 | 6.4975429 | 359.92856 | 360.00684 | -4.172709
181.09654 | -3.3707056 | -3.8181911 | -0.0019990252 | 0 | 0 | -0.00072152127 | -10.970116 | 6.4973931 | 359.92865 | 360.00684 | -4.1712809
181.09656 | -3.3706999 | -3.8392274 | -0.0072208415 | 0 | 0 | -0.00072179764 | -10.970128 | 6.5016441 | 359.92874 | 360.00684 | -4.1725855
181.09658 | -3.3706942 | -3.8344007 | 0.0017701664 | 0 | 0 | -0.00072138163 | -10.970173 | 6.4977493 | 359.92883 | 360.00684 | -4.1727014
181.0966 | -3.3706884 | -3.83395 | 0.0098100249 | 0 | 0 | 0.00022060619 | -11.065775 | 6.4974041 | 359.92892 | 360.00684 | -4.1712804
181.09662 | -3.3706825 | -3.8471556 | -0.00040299841 | 0 | 0 | 0.00030201944 | -11.074038 | 6.4973836 | 359.92902 | 360.00684 | -4.172585
181.09664 | -3.3706768 | -3.8416786 | -0.0092821158 | 0 | 0 | 0.00030729672 | -11.074574 | 6.5016446 | 359.92911 | 360.00684 | -4.1712723
181.09666 | -3.370671 | -3.8411834 | -0.0042217025 | 0 | 0 | 0.00030760077 | -11.074605 | 6.4998803 | 359.9292 | 360.00684 | -4.1718712
181.09668 | -3.3706653 | -3.8477764 | 0.00058355689 | 0 | 0 | 0.00030753887 | -11.074623 | 6.4975867 | 359.92929 | 360.00684 | -4.1726394
181.0967 | -3.3706596 | -3.8615849 | -0.0062676035 | 0 | 0 | 0.00013626278 | -11.112866 | 6.4931302 | 359.92938 | 360.00684 | -4.1712761
181.09672 | -3.3706539 | -3.8627632 | -0.0046857432 | 0 | 0 | 0.00012145987 | -11.116171 | 6.4970107 | 359.92947 | 360.00684 | -4.1725855
181.09674 | -3.3706481 | -3.8562202 | 0.0078023337 | 0 | 0 | 0.00012050034 | -11.116385 | 6.493094 | 359.92957 | 360.00684 | -4.1727018
181.09676 | -3.3706424 | -3.8556523 | 0.006695732 | 0 | 0 | 0.00012044505 | -11.116397 | 6.499145 | 359.92966 | 360.00684 | -4.1727085
181.09678 | -3.3706367 | -3.8556125 | -0.0057631237 | 0 | 0 | 0.00012005028 | -11.116407 | 6.5039382 | 359.92975 | 360.00684 | -4.1712809
181.0968 | -3.3706307 | -3.8489988 | -0.0075607169 | 0 | 0 | -0.00073636865 | -11.135527 | 6.5043416 | 359.92984 | 360.00684 | -4.172585
181.09682 | -3.370625 | -3.8682885 | 0.00029056551 | 0 | 0 | -0.0008103908 | -11.137179 | 6.504365 | 359.92993 | 360.00684 | -4.1712718
181.09684 | -3.3706193 | -3.8765874 | -0.0019322287 | 0 | 0 | -0.00081518898 | -11.137286 | 6.4979725 | 359.93002 | 360.00684 | -4.1711564
181.09686 | -3.3706136 | -3.8772662 | -0.0072167991 | 0 | 0 | -0.00081546541 | -11.137293 | 6.5016804 | 359.93011 | 360.00684 | -4.1725779
181.09688 | -3.3706079 | -3.8706896 | 0.0024957738 | 0 | 0 | -0.00081503671 | -11.137308 | 6.4934869 | 359.93021 | 360.00684 | -4.1727009
181.0969 | -3.3706021 | -3.8701224 | 0.0091484133 | 0 | 0 | 0.00029822456 | -11.175551 | 6.497036 | 359.9303 | 360.00684 | -4.1712804
181.09692 | -3.3705964 | -3.8767083 | 0.00026503575 | 0 | 0 | 0.00039444055 | -11.178857 | 6.4973578 | 359.93039 | 360.00684 | -4.1725855
181.09694 | -3.3705907 | -3.8838949 | -0.0092231957 | 0 | 0 | 0.00040067738 | -11.179071 | 6.4973788 | 359.93048 | 360.00684 | -4.1727018
181.09696 | -3.3705852 | -3.8778872 | -0.0034917253 | 0 | 0 | 0.0004010367 | -11.179083 | 6.4973826 | 359.93057 | 360.00684 | -4.172709
181.09698 | -3.3705792 | -3.883966 | 0.0013730652 | 0 | 0 | 0.00040098795 | -11.179099 | 6.5037775 | 359.93066 | 360.00684 | -4.1727095
181.097 | -3.3705735 | -3.8646524 | -0.0061999913 | 0 | 0 | 0.0002298426 | -11.217342 | 6.5043306 | 359.93076 | 360.00684 | -4.172709
181.09702 | -3.3705678 | -3.8828299 | -0.0025035122 | 0 | 0 | 0.00021505098 | -11.220648 | 6.504365 | 359.93085 | 360.00684 | -4.1712809
181.09704 | -3.3705621 | -3.8844321 | 0.0087170405 | 0 | 0 | 0.00021409216 | -11.220862 | 6.4979734 | 359.93094 | 360.00684 | -4.172585
181.09706 | -3.3705564 | -3.8713 | 0.0067714406 | 0 | 0 | 0.00021403693 | -11.220874 | 6.5038152 | 359.93103 | 360.00684 | -4.1712728
181.09708 | -3.3705506 | -3.8767791 | -0.0057579563 | 0 | 0 | 0.0002136585 | -11.220867 | 6.5022016 | 359.93112 | 360.00684 | -4.1732988
181.0971 | -3.3705449 | -3.8706574 | -0.0068343189 | 0 | 0 | -0.00072845735 | -11.201745 | 6.5041804 | 359.93121 | 360.00684 | -4.1713338
181.09712 | -3.3705392 | -3.8701208 | 0.00035275836 | 0 | 0 | -0.00080988178 | -11.200093 | 6.4979587 | 359.9313 | 360.00684 | -4.1718755
181.09714 | -3.3705335 | -3.8766999 | -0.0033798313 | 0 | 0 | -0.00081515976 | -11.199986 | 6.4952865 | 359.9314 | 360.00684 | -4.1726403
181.09716 | -3.3705275 | -3.8640337 | -0.00588925 | 0 | 0 | -0.00081546383 | -11.199979 | 6.499331 | 359.93149 | 360.00684 | -4.1727052
181.09718 | -3.3705218 | -3.8695431 | 0.004064851 | 0 | 0 | -0.00081496843 | -11.199971 | 6.4996858 | 359.93158 | 360.00684 | -4.1727095
181.0972 | -3.3705161 | -3.8634238 | 0.010007372 | 0 | 0 | 0.00046941146 | -11.18085 | 6.4997067 | 359.93167 | 360.00684 | -4.1727095
181.09722 | -3.3705103 | -3.8628845 | 0.00178798 | 0 | 0 | 0.00058041664 | -11.179198 | 6.4954481 | 359.93176 | 360.00684 | -4.172709
181.09724 | -3.3705046 | -3.8628521 | -0.0083664972 | 0 | 0 | 0.00058761216 | -11.17909 | 6.503603 | 359.93185 | 360.00684 | -4.1719952
181.09726 | -3.3704989 | -3.8694642 | -0.0019694681 | 0 | 0 | 0.00058802671 | -11.179084 | 6.4957924 | 359.93198 | 360.00684 | -4.1740766
181.09728 | -3.3704932 | -3.8567939 | 0.00077721995 | 0 | 0 | 0.00058787857 | -11.179069 | 6.5036259 | 359.93207 | 360.00684 | -4.1728292
181.0973 | -3.3704875 | -3.8490674 | -0.0055276523 | 0 | 0 | 0.00015996823 | -11.140826 | 6.495791 | 359.93216 | 360.00684 | -4.1727171
181.09732 | -3.3704817 | -3.8484232 | -0.00099236507 | 0 | 0 | 0.00012298515 | -11.13752 | 6.4972315 | 359.93225 | 360.00684 | -4.1719947
181.09734 | -3.370476 | -3.8483796 | 0.010297159 | 0 | 0 | 0.00012058789 | -11.137306 | 6.4973726 | 359.93234 | 360.00684 | -4.1712189
181.09736 | -3.37047 | -3.8417602 | 0.0054524066 | 0 | 0 | 0.00012044977 | -11.137294 | 6.5016432 | 359.93243 | 360.00684 | -4.1725821
181.09738 | -3.3704643 | -3.8478048 | -0.007325388 | 0 | 0 | 0.00012003272 | -11.137285 | 6.4977517 | 359.93253 | 360.00684 | -4.1727014
181.0974 | -3.3704586 | -3.8417199 | -0.004789589 | 0 | 0 | -0.00090776366 | -11.118164 | 6.5037985 | 359.93262 | 360.00684 | -4.172709
181.09742 | -3.3704529 | -3.8411751 | 0.0012590855 | 0 | 0 | -0.00099659304 | -11.116512 | 6.4958034 | 359.93271 | 360.00684 | -4.1727095
181.09744 | -3.3704472 | -3.8212836 | -0.0018522502 | 0 | 0 | -0.0010023509 | -11.116405 | 6.4993634 | 359.9328 | 360.00684 | -4.172709
181.09746 | -3.3704414 | -3.8261821 | -0.0035808908 | 0 | 0 | -0.0010026827 | -11.116398 | 6.4975557 | 359.93289 | 360.00684 | -4.1712809
181.09748 | -3.3704357 | -3.8200231 | 0.0057139941 | 0 | 0 | -0.0010020524 | -11.116368 | 6.4995232 | 359.93298 | 360.00684 | -4.172585
181.0975 | -3.3704302 | -3.8194764 | 0.010871404 | 0 | 0 | 0.00062487094 | -11.039881 | 6.4975677 | 359.93307 | 360.00684 | -4.1712723
181.09752 | -3.3704245 | -3.8062019 | 0.0011354862 | 0 | 0 | 0.00076548115 | -11.033271 | 6.5037885 | 359.93317 | 360.00684 | -4.172585
181.09754 | -3.3704185 | -3.805053 | -0.0055203787 | 0 | 0 | 0.00077459565 | -11.032842 | 6.5000668 | 359.93326 | 360.00684 | -4.1719866
181.09756 | -3.3704128 | -3.7983642 | -0.00026977682 | 0 | 0 | 0.00077512074 | -11.032817 | 6.4997315 | 359.93335 | 360.00684 | -4.172647
181.09758 | -3.3704071 | -3.8110142 | 0.0016451948 | 0 | 0 | 0.00077494455 | -11.032808 | 6.4954491 | 359.93344 | 360.00684 | -4.1727052
181.0976 | -3.3704014 | -3.7790279 | -0.0047288425 | 0 | 0 | 0.00026146424 | -11.013687 | 6.503602 | 359.93353 | 360.00684 | -4.1727095
181.09762 | -3.3703957 | -3.7894704 | 0.0012530799 | 0 | 0 | 0.00021708562 | -11.012035 | 6.4936581 | 359.93362 | 360.00684 | -4.1727095
181.09764 | -3.3703899 | -3.7705772 | 0.011941357 | 0 | 0 | 0.00021420897 | -11.011928 | 6.497046 | 359.93372 | 360.00684 | -4.1727095
181.09766 | -3.3703842 | -3.7755444 | 0.0041392599 | 0 | 0 | 0.00021404322 | -11.011921 | 6.4952259 | 359.93381 | 360.00684 | -4.1727099
181.09768 | -3.3703785 | -3.7760036 | -0.0067164144 | 0 | 0 | 0.00021362468 | -11.011883 | 6.4950604 | 359.9339 | 360.00684 | -4.1741381
181.0977 | -3.3703728 | -3.7627897 | -0.0040081148 | 0 | 0 | -0.00081421452 | -10.916275 | 6.4907894 | 359.93399 | 360.00684 | -4.1728334
181.09772 | -3.3703668 | -3.7484078 | 0.0020507211 | 0 | 0 | -0.00090304756 | -10.908011 | 6.4989467 | 359.93408 | 360.00684 | -4.1727171
181.09774 | -3.3703611 | -3.7471921 | -0.0039635897 | 0 | 0 | -0.00090880581 | -10.907475 | 6.4975266 | 359.93417 | 360.00684 | -4.1719961
181.09776 | -3.3703554 | -3.7537305 | -0.0037639798 | 0 | 0 | -0.0009091376 | -10.907444 | 6.4931259 | 359.93427 | 360.00684 | -4.174077
181.09778 | -3.3703496 | -3.7476759 | 0.0078786928 | 0 | 0 | -0.00090843905 | -10.907413 | 6.4970126 | 359.93436 | 360.00684 | -4.1742578
181.0978 | -3.3703439 | -3.7405262 | 0.0088802325 | 0 | 0 | 0.00088952779 | -10.830926 | 6.4973574 | 359.93445 | 360.00684 | -4.1735549
181.09782 | -3.3703382 | -3.7531533 | -0.0019444852 | 0 | 0 | 0.0010449209 | -10.824316 | 6.4995127 | 359.93454 | 360.00684 | -4.17278
181.09784 | -3.3703325 | -3.7410166 | -0.0065086666 | 0 | 0 | 0.0010549936 | -10.823887 | 6.5018263 | 359.93463 | 360.00684 | -4.1727138
181.09786 | -3.3703268 | -3.7333274 | 0.00037580653 | 0 | 0 | 0.0010555739 | -10.823862 | 6.4934998 | 359.93472 | 360.00684 | -4.1727095
181.09788 | -3.370321 | -3.7393022 | 0.0017028368 | 0 | 0 | 0.0010552984 | -10.823853 | 6.5034318 | 359.93481 | 360.00684 | -4.1727095
181.0979 | -3.3703151 | -3.7332163 | -0.0047247764 | 0 | 0 | 0.00028517089 | -10.804731 | 6.4979129 | 359.93491 | 360.00684 | -4.1727099
181.09792 | -3.3703094 | -3.7392929 | 0.0019788446 | 0 | 0 | 0.00021861099 | -10.803079 | 6.5038109 | 359.935 | 360.00684 | -4.1734247
181.09794 | -3.3703036 | -3.7265909 | 0.010551296 | 0 | 0 | 0.00021429652 | -10.802972 | 6.4979353 | 359.93509 | 360.00684 | -4.1742005
181.09796 | -3.3702979 | -3.7254841 | 0.0025652754 | 0 | 0 | 0.00021404795 | -10.802965 | 6.497416 | 359.93518 | 360.00684 | -4.1742663
181.09798 | -3.3702922 | -3.732029 | -0.0075748125 | 0 | 0 | 0.0002135908 | -10.802957 | 6.4973831 | 359.93527 | 360.00684 | -4.1728406
181.098 | -3.3702865 | -3.7259772 | -0.0033532646 | 0 | 0 | -0.00089985237 | -10.783836 | 6.4995122 | 359.93536 | 360.00684 | -4.1720037
181.09802 | -3.3702807 | -3.7254448 | 0.0021089211 | 0 | 0 | -0.00099608395 | -10.782184 | 6.4975667 | 359.93546 | 360.00684 | -4.172648
181.09804 | -3.3702753 | -3.7320268 | -0.0039597824 | 0 | 0 | -0.0010023218 | -10.782077 | 6.5016561 | 359.93555 | 360.00684 | -4.1727057
181.09806 | -3.3702695 | -3.7259827 | -0.0037634699 | 0 | 0 | -0.0010026813 | -10.78207 | 6.4977498 | 359.93564 | 360.00684 | -4.1734228
181.09808 | -3.3702636 | -3.7386813 | 0.0086045405 | 0 | 0 | -0.0010019159 | -10.782078 | 6.4974041 | 359.93573 | 360.00684 | -4.1727715
181.0981 | -3.3702579 | -3.7265513 | 0.0082165739 | 0 | 0 | 0.00096723175 | -10.801199 | 6.4973841 | 359.93585 | 360.00684 | -4.1741428
181.09812 | -3.3702521 | -3.7254817 | -0.0027292992 | 0 | 0 | 0.0011374196 | -10.802851 | 6.5037756 | 359.93594 | 360.00684 | -4.1742616
181.09814 | -3.3702464 | -3.732029 | -0.0065752575 | 0 | 0 | 0.0011484511 | -10.802958 | 6.4979358 | 359.93604 | 360.00684 | -4.1714125
181.09816 | -3.3702407 | -3.7259798 | 0.00037064936 | 0 | 0 | 0.0011490869 | -10.802965 | 6.5038128 | 359.93613 | 360.00684 | -4.1740232
181.09818 | -3.370235 | -3.7320647 | -0.00047522126 | 0 | 0 | 0.0011486779 | -10.802957 | 6.5000687 | 359.93622 | 360.00684 | -4.1713967
181.0982 | -3.3702292 | -3.7326071 | -0.0056388224 | 0 | 0 | 3.6138947e-05 | -10.783836 | 6.501864 | 359.93631 | 360.00684 | -4.1725941
181.09822 | -3.3702235 | -3.7458839 | 0.0026297232 | 0 | 0 | -6.0014652e-05 | -10.782184 | 6.4977641 | 359.9364 | 360.00684 | -4.1741314
181.09824 | -3.3702178 | -3.7536421 | 0.0098831579 | 0 | 0 | -6.6247405e-05 | -10.782077 | 6.499537 | 359.93649 | 360.00684 | -4.1742611
181.09826 | -3.3702118 | -3.734432 | 0.002505735 | 0 | 0 | -6.6606517e-05 | -10.78207 | 6.4975696 | 359.93658 | 360.00684 | -4.1728411
181.09828 | -3.3702061 | -3.7393794 | -0.0090311989 | 0 | 0 | -6.7035595e-05 | -10.782078 | 6.5059209 | 359.93668 | 360.00684 | -4.172718
181.0983 | -3.3702004 | -3.7464674 | -0.0042051263 | 0 | 0 | -0.0010950624 | -10.801199 | 6.5023813 | 359.93677 | 360.00684 | -4.1727099
181.09832 | -3.3701947 | -3.7603097 | 0.0020365703 | 0 | 0 | -0.0011839116 | -10.802851 | 6.4977965 | 359.93686 | 360.00684 | -4.1727099
181.09834 | -3.370189 | -3.7614956 | -0.0075923731 | 0 | 0 | -0.0011896709 | -10.802958 | 6.4974089 | 359.93695 | 360.00684 | -4.1734238
181.09836 | -3.3701832 | -3.7681973 | -0.0019004232 | 0 | 0 | -0.0011900027 | -10.802965 | 6.501646 | 359.93704 | 360.00684 | -4.172771
181.09838 | -3.3701775 | -3.7820101 | 0.0073198541 | 0 | 0 | -0.0011892358 | -10.803011 | 6.4998813 | 359.93713 | 360.00684 | -4.1727138
181.0984 | -3.3701718 | -3.7765746 | 0.0073750955 | 0 | 0 | 0.00078016828 | -10.91774 | 6.4997225 | 359.93723 | 360.00684 | -4.1727095
181.09842 | -3.3701661 | -3.7827039 | -0.0049776528 | 0 | 0 | 0.00095037831 | -10.927656 | 6.5018415 | 359.93732 | 360.00684 | -4.1727095
181.09844 | -3.3701601 | -3.7964799 | -0.0082199313 | 0 | 0 | 0.0009614114 | -10.928299 | 6.4977627 | 359.93741 | 360.00684 | -4.1727095
181.09846 | -3.3701544 | -3.791045 | -0.0012189345 | 0 | 0 | 0.00096204714 | -10.928336 | 6.499537 | 359.9375 | 360.00684 | -4.172709
181.09848 | -3.3701487 | -3.803786 | -0.0013362129 | 0 | 0 | 0.00096167217 | -10.928361 | 6.4975662 | 359.93759 | 360.00684 | -4.1712809
181.0985 | -3.3701429 | -3.7982855 | -0.0071621784 | 0 | 0 | -6.5372871e-05 | -10.985726 | 6.497395 | 359.93768 | 360.00684 | -4.1725855
181.09852 | -3.3701372 | -3.817642 | 0.0032243396 | 0 | 0 | -0.00015413742 | -10.990684 | 6.5037766 | 359.9375 | 360.00684 | -4.1727014
181.09854 | -3.3701315 | -3.812706 | 0.0084851794 | 0 | 0 | -0.00015989121 | -10.991005 | 6.4979339 | 359.93732 | 360.00684 | -4.1719947
181.09856 | -3.3701258 | -3.8122461 | 0.00020577494 | 0 | 0 | -0.00016022273 | -10.991024 | 6.4995499 | 359.93713 | 360.00684 | -4.1726475
181.09858 | -3.3701203 | -3.8188403 | -0.010678427 | 0 | 0 | -0.00016068446 | -10.99104 | 6.5018311 | 359.93695 | 360.00684 | -4.1719909
181.0986 | -3.3701146 | -3.8326523 | -0.0036176764 | 0 | 0 | -0.001274426 | -11.029283 | 6.4998927 | 359.93677 | 360.00684 | -4.1726475
181.09862 | -3.3701086 | -3.8404505 | 0.00063879701 | 0 | 0 | -0.0013706834 | -11.032589 | 6.4975905 | 359.93658 | 360.00684 | -4.1727052
181.09864 | -3.3701029 | -3.8344846 | -0.006263217 | 0 | 0 | -0.0013769228 | -11.032803 | 6.4995284 | 359.9364 | 360.00684 | -4.1727095
181.09866 | -3.3700972 | -3.8471909 | -0.002507895 | 0 | 0 | -0.0013772824 | -11.032815 | 6.503963 | 359.93622 | 360.00684 | -4.1727095
181.09868 | -3.3700914 | -3.8416886 | 0.0079898117 | 0 | 0 | -0.0013764146 | -11.032839 | 6.5022092 | 359.93604 | 360.00684 | -4.172709
181.0987 | -3.3700857 | -3.8610423 | 0.0045297183 | 0 | 0 | 0.00084995595 | -11.090203 | 6.4999185 | 359.93585 | 360.00684 | -4.1719947
181.09872 | -3.37008 | -3.8494866 | -0.0074025607 | 0 | 0 | 0.0010423746 | -11.095161 | 6.4997234 | 359.93567 | 360.00684 | -4.1726475
181.09874 | -3.3700743 | -3.8484569 | -0.0091502983 | 0 | 0 | 0.0010548473 | -11.095482 | 6.4997125 | 359.93546 | 360.00684 | -4.1712766
181.09876 | -3.3700686 | -3.8616335 | -0.0012959725 | 0 | 0 | 0.001055566 | -11.095501 | 6.503974 | 359.93527 | 360.00684 | -4.1725855
181.09878 | -3.3700628 | -3.876008 | -0.0042443913 | 0 | 0 | 0.001055025 | -11.09554 | 6.5022101 | 359.93509 | 360.00684 | -4.1727018
181.0988 | -3.3700569 | -3.8639867 | -0.0066869925 | 0 | 0 | -0.00040021681 | -11.191147 | 6.4999185 | 359.93491 | 360.00684 | -4.172709
181.09882 | -3.3700511 | -3.8629289 | 0.0039972295 | 0 | 0 | -0.00052598922 | -11.199411 | 6.4997244 | 359.93472 | 360.00684 | -4.172709
181.09884 | -3.3700454 | -3.8827186 | 0.0092769014 | 0 | 0 | -0.00053414184 | -11.199947 | 6.5018439 | 359.93454 | 360.00684 | -4.1719947
181.09886 | -3.3700397 | -3.884428 | -0.00045276308 | 0 | 0 | -0.00053461158 | -11.199978 | 6.504159 | 359.93436 | 360.00684 | -4.172648
181.09888 | -3.370034 | -3.8779221 | -0.0092857638 | 0 | 0 | -0.00053487596 | -11.199979 | 6.5043554 | 359.93417 | 360.00684 | -4.1727057
181.0989 | -3.3700283 | -3.8839815 | -0.0042230492 | 0 | 0 | -0.0011346226 | -11.199979 | 6.5043688 | 359.93399 | 360.00684 | -4.1741381
181.09892 | -3.3700225 | -3.8977506 | -0.0015944398 | 0 | 0 | -0.0011864571 | -11.199979 | 6.5043683 | 359.93381 | 360.00684 | -4.1728334
181.09894 | -3.3700168 | -3.8856933 | -0.0086316802 | 0 | 0 | -0.0011898171 | -11.199979 | 6.5022388 | 359.93362 | 360.00684 | -4.1727176
181.09896 | -3.3700111 | -3.8912451 | -0.0005309782 | 0 | 0 | -0.0011900106 | -11.199979 | 6.5084448 | 359.93344 | 360.00684 | -4.1727095
181.09898 | -3.3700051 | -3.8917472 | 0.0081650959 | 0 | 0 | -0.0011892022 | -11.199994 | 6.4961982 | 359.93326 | 360.00684 | -4.1719947
181.099 | -3.3699994 | -3.8917832 | 0.0045405971 | 0 | 0 | 0.00086578657 | -11.238238 | 6.503655 | 359.93307 | 360.00684 | -4.172648
181.09902 | -3.3699937 | -3.8984075 | -0.0088532781 | 0 | 0 | 0.0010433932 | -11.241544 | 6.5043225 | 359.93289 | 360.00684 | -4.1727052
181.09904 | -3.369988 | -3.9055934 | -0.0070976745 | 0 | 0 | 0.0010549058 | -11.241758 | 6.504364 | 359.93271 | 360.00684 | -4.1727099
181.09906 | -3.3699822 | -3.8929636 | 0.00033490892 | 0 | 0 | 0.0010555693 | -11.24177 | 6.4979711 | 359.93253 | 360.00684 | -4.1741381
181.09908 | -3.3699765 | -3.8918483 | -0.0055580395 | 0 | 0 | 0.0010549568 | -11.241771 | 6.4974208 | 359.93234 | 360.00684 | -4.1728334
181.0991 | -3.3699708 | -3.8653054 | -0.0053510852 | 0 | 0 | -0.00057157013 | -11.241771 | 6.5037761 | 359.93216 | 360.00684 | -4.1727171
181.09912 | -3.3699653 | -3.8828719 | 0.004840374 | 0 | 0 | -0.00071214623 | -11.241771 | 6.4936676 | 359.93198 | 360.00684 | -4.1719956
181.09914 | -3.3699596 | -3.8844423 | 0.0071684001 | 0 | 0 | -0.00072125852 | -11.241771 | 6.4927826 | 359.93179 | 360.00684 | -4.1726475
181.09916 | -3.3699539 | -3.8911622 | -0.0020879179 | 0 | 0 | -0.00072178349 | -11.241771 | 6.4927268 | 359.93161 | 360.00684 | -4.1712766
181.09918 | -3.3699479 | -3.8851125 | -0.0094222818 | 0 | 0 | -0.00072198256 | -11.241763 | 6.4991212 | 359.93143 | 360.00684 | -4.1718712
181.0992 | -3.3699422 | -3.8647184 | -0.0020537691 | 0 | 0 | -0.0011504445 | -11.222641 | 6.5039372 | 359.93121 | 360.00684 | -4.1726394
181.09922 | -3.3699365 | -3.8629673 | 4.5790304e-05 | 0 | 0 | -0.001187475 | -11.220989 | 6.5043373 | 359.93103 | 360.00684 | -4.1712756
181.09924 | -3.3699307 | -3.862854 | -0.0077675809 | 0 | 0 | -0.0011898753 | -11.220882 | 6.4937038 | 359.93085 | 360.00684 | -4.1711569
181.09926 | -3.369925 | -3.8628528 | 0.00026588826 | 0 | 0 | -0.0011900137 | -11.220875 | 6.4927835 | 359.93066 | 360.00684 | -4.1725779
181.09928 | -3.3699193 | -3.8760836 | 0.0082311956 | 0 | 0 | -0.0011892023 | -11.220867 | 6.4905953 | 359.93048 | 360.00684 | -4.1727014
181.0993 | -3.3699136 | -3.8573689 | 0.0016415638 | 0 | 0 | 0.00086578657 | -11.201745 | 6.4989371 | 359.9303 | 360.00684 | -4.172709
181.09932 | -3.3699079 | -3.8557241 | -0.0083775707 | 0 | 0 | 0.0010433932 | -11.200093 | 6.5039239 | 359.93011 | 360.00684 | -4.1727095
181.09934 | -3.3699021 | -3.8489976 | -0.0063253357 | 0 | 0 | 0.0010549058 | -11.199986 | 6.5000758 | 359.92993 | 360.00684 | -4.1727095
181.09936 | -3.3698962 | -3.8484139 | -0.00032418559 | 0 | 0 | 0.0010555693 | -11.199979 | 6.4997296 | 359.92975 | 360.00684 | -4.1727099
181.09938 | -3.3698905 | -3.8351395 | -0.0048903464 | 0 | 0 | 0.001054991 | -11.199933 | 6.4890537 | 359.92957 | 360.00684 | -4.1741385
181.0994 | -3.3698847 | -3.840605 | -0.0052915686 | 0 | 0 | -0.00048582701 | -11.085204 | 6.5030541 | 359.92938 | 360.00684 | -4.174262
181.09942 | -3.369879 | -3.8212492 | 0.0062961974 | 0 | 0 | -0.00061899546 | -11.075288 | 6.504282 | 359.9292 | 360.00684 | -4.1728415
181.09944 | -3.3698733 | -3.8327994 | 0.0087457336 | 0 | 0 | -0.00062762748 | -11.074645 | 6.4979658 | 359.92902 | 360.00684 | -4.1734333
181.09946 | -3.3698676 | -3.8205953 | -0.0034065116 | 0 | 0 | -0.00062812486 | -11.074608 | 6.4952846 | 359.92883 | 360.00684 | -4.174201
181.09948 | -3.3698618 | -3.8195107 | -0.0095386105 | 0 | 0 | -0.00062835665 | -11.074591 | 6.4929361 | 359.92865 | 360.00684 | -4.1742663
181.0995 | -3.3698561 | -3.7995815 | -0.0006094494 | 0 | 0 | -0.0011425274 | -11.036349 | 6.5012655 | 359.92847 | 360.00684 | -4.1728415
181.09952 | -3.3698504 | -3.7978582 | -0.00055468455 | 0 | 0 | -0.0011869657 | -11.033043 | 6.501986 | 359.92828 | 360.00684 | -4.1734324
181.09954 | -3.3698444 | -3.7911351 | -0.0063705384 | 0 | 0 | -0.0011898463 | -11.032829 | 6.4935064 | 359.9281 | 360.00684 | -4.1727724
181.09956 | -3.3698387 | -3.8104079 | 0.0011147212 | 0 | 0 | -0.0011900122 | -11.032817 | 6.494905 | 359.92792 | 360.00684 | -4.1734285
181.09958 | -3.369833 | -3.7922254 | 0.010479399 | 0 | 0 | -0.0011891 | -11.032786 | 6.4971766 | 359.92773 | 360.00684 | -4.1742005
181.0996 | -3.3698273 | -3.7839956 | 0.0018342859 | 0 | 0 | 0.001122474 | -10.956298 | 6.5037651 | 359.92755 | 360.00684 | -4.1728377
181.09962 | -3.3698215 | -3.7766962 | -0.0083639557 | 0 | 0 | 0.0013222565 | -10.949688 | 6.5043263 | 359.92737 | 360.00684 | -4.1734319
181.09964 | -3.3698158 | -3.7694585 | -0.003420104 | 0 | 0 | 0.0013352067 | -10.949259 | 6.4937053 | 359.92715 | 360.00684 | -4.1720572
181.09966 | -3.3698103 | -3.7622242 | 0.00210404 | 0 | 0 | 0.0013359527 | -10.949234 | 6.4970512 | 359.92697 | 360.00684 | -4.1726518
181.09968 | -3.3698046 | -3.7549958 | -0.0054117166 | 0 | 0 | 0.0013352426 | -10.949195 | 6.5016222 | 359.92679 | 360.00684 | -4.1727057
181.0997 | -3.3697989 | -3.7610013 | -0.0046153376 | 0 | 0 | -0.00054786936 | -10.853588 | 6.4977469 | 359.92661 | 360.00684 | -4.1727095
181.09972 | -3.3697929 | -3.7549145 | 0.0078072366 | 0 | 0 | -0.00071062124 | -10.845324 | 6.4952722 | 359.92642 | 360.00684 | -4.1727095
181.09974 | -3.3697872 | -3.7543771 | 0.0074222889 | 0 | 0 | -0.00072117092 | -10.844788 | 6.4971981 | 359.92624 | 360.00684 | -4.1727099
181.09976 | -3.3697815 | -3.7543344 | -0.0049736165 | 0 | 0 | -0.00072177878 | -10.844757 | 6.4995008 | 359.92606 | 360.00684 | -4.1741381
181.09978 | -3.3697758 | -3.7344787 | -0.0060422239 | 0 | 0 | -0.00072181167 | -10.844733 | 6.4975629 | 359.92587 | 360.00684 | -4.1728334
181.0998 | -3.3697701 | -3.7459989 | -0.0010304382 | 0 | 0 | -0.00072181335 | -10.787369 | 6.4952617 | 359.92569 | 360.00684 | -4.1727176
181.09982 | -3.3697643 | -3.7404094 | -0.00059730961 | 0 | 0 | -0.00072181341 | -10.782411 | 6.5014601 | 359.92551 | 360.00684 | -4.1727095
181.09984 | -3.3697586 | -3.7332854 | -0.0056467578 | 0 | 0 | -0.00072181341 | -10.78209 | 6.4977369 | 359.92532 | 360.00684 | -4.1719947
181.09986 | -3.3697529 | -3.7326829 | 0.0026289772 | 0 | 0 | -0.00072181341 | -10.782071 | 6.4974036 | 359.92514 | 360.00684 | -4.172648
181.09988 | -3.3697472 | -3.7392528 | 0.0091575729 | 0 | 0 | -0.00072113116 | -10.782078 | 6.4973841 | 359.92496 | 360.00684 | -4.1727052
181.0999 | -3.3697412 | -3.7133517 | 0.001717505 | 0 | 0 | 0.00099097507 | -10.801199 | 6.5037746 | 359.92477 | 360.00684 | -4.1727095
181.09992 | -3.3697355 | -3.7309597 | -0.0076451912 | 0 | 0 | 0.0011389473 | -10.802851 | 6.4958014 | 359.92459 | 360.00684 | -4.1727095
181.09994 | -3.3697298 | -3.7325294 | -0.0026316647 | 0 | 0 | 0.0011485389 | -10.802958 | 6.4972339 | 359.92441 | 360.00684 | -4.1727095
181.09996 | -3.369724 | -3.7326272 | 0.0021708407 | 0 | 0 | 0.0011490916 | -10.802965 | 6.5016346 | 359.92422 | 360.00684 | -4.1727095
181.09998 | -3.3697183 | -3.7193992 | -0.0054071262 | 0 | 0 | 0.0011484391 | -10.802942 | 6.4998798 | 359.92404 | 360.00684 | -4.1727095
181.1 | -3.3697126 | -3.731492 | -0.0038883875 | 0 | 0 | -0.00056366535 | -10.745578 | 6.4975886 | 359.92386 | 360.00684 | -4.1727095
181.10002 | -3.3697069 | -3.7259424 | 0.0093214046 | 0 | 0 | -0.00071163761 | -10.74062 | 6.4973922 | 359.92368 | 360.00684 | -4.1727095
181.10004 | -3.3697011 | -3.72544 | 0.0075517977 | 0 | 0 | -0.0007212293 | -10.740299 | 6.4931202 | 359.92349 | 360.00684 | -4.1727095
181.10006 | -3.3696954 | -3.7254095 | -0.00496554 | 0 | 0 | -0.00072178192 | -10.74028 | 6.5034103 | 359.92331 | 360.00684 | -4.1727095
181.10008 | -3.3696895 | -3.7320275 | -0.0067672892 | 0 | 0 | -0.00072184595 | -10.740294 | 6.5043049 | 359.92313 | 360.00684 | -4.1727099
181.1001 | -3.3696837 | -3.7326021 | 0.00035822869 | 0 | 0 | -0.00080756348 | -10.778537 | 6.4979682 | 359.92291 | 360.00684 | -4.1734247
181.10012 | -3.369678 | -3.7392561 | -0.0004759361 | 0 | 0 | -0.00081497169 | -10.781843 | 6.4974189 | 359.92273 | 360.00684 | -4.1742001
181.10014 | -3.3696723 | -3.7332108 | -0.0056379926 | 0 | 0 | -0.0008154519 | -10.782057 | 6.4995155 | 359.92255 | 360.00684 | -4.1728368
181.10016 | -3.3696666 | -3.7326837 | 0.0048072441 | 0 | 0 | -0.00081547961 | -10.782069 | 6.4996977 | 359.92236 | 360.00684 | -4.1720042
181.10018 | -3.3696609 | -3.7524996 | 0.010071066 | 0 | 0 | -0.00081473065 | -10.782093 | 6.4997087 | 359.92218 | 360.00684 | -4.1740766
181.1002 | -3.3696554 | -3.7343552 | 0.001792099 | 0 | 0 | 0.0010685358 | -10.839457 | 6.4975781 | 359.922 | 360.00684 | -4.1714005
181.10022 | -3.3696496 | -3.7327554 | -0.0083665494 | 0 | 0 | 0.0012313011 | -10.844415 | 6.4995255 | 359.92181 | 360.00684 | -4.1725941
181.10024 | -3.3696439 | -3.7458899 | -0.0026947281 | 0 | 0 | 0.0012418516 | -10.844736 | 6.4997001 | 359.92163 | 360.00684 | -4.1741309
181.10026 | -3.369638 | -3.747036 | 0.00071482698 | 0 | 0 | 0.0012424595 | -10.844755 | 6.5039711 | 359.92145 | 360.00684 | -4.1728325
181.10028 | -3.3696322 | -3.7669663 | -0.0048058806 | 0 | 0 | 0.0012418102 | -10.844771 | 6.4958138 | 359.92126 | 360.00684 | -4.1727171
181.1003 | -3.3696265 | -3.7620671 | -0.0016559672 | 0 | 0 | -0.0004700296 | -10.883015 | 6.4972334 | 359.92108 | 360.00684 | -4.1712804
181.10032 | -3.3696208 | -3.7616091 | 0.010238747 | 0 | 0 | -0.00061797898 | -10.886321 | 6.4995031 | 359.9209 | 360.00684 | -4.1711569
181.10034 | -3.3696151 | -3.7682037 | 0.0061749867 | 0 | 0 | -0.00062756921 | -10.886535 | 6.4996943 | 359.92072 | 360.00684 | -4.1725779
181.10036 | -3.3696094 | -3.7820184 | -0.0065381578 | 0 | 0 | -0.00062812172 | -10.886547 | 6.4933133 | 359.92053 | 360.00684 | -4.1727018
181.10038 | -3.3696036 | -3.7964416 | -0.0061745364 | 0 | 0 | -0.00062818575 | -10.886578 | 6.4991555 | 359.92035 | 360.00684 | -4.1741381
181.1004 | -3.3695979 | -3.8042765 | 0.00041094923 | 0 | 0 | -0.00071389636 | -10.963064 | 6.49541 | 359.92017 | 360.00684 | -4.1728334
181.10042 | -3.3695922 | -3.7916985 | -0.004101844 | 0 | 0 | -0.00072130398 | -10.969674 | 6.4972057 | 359.91998 | 360.00684 | -4.1727176
181.10044 | -3.3695862 | -3.8170693 | -0.0052253716 | 0 | 0 | -0.00072178413 | -10.970103 | 6.4952397 | 359.9198 | 360.00684 | -4.1727099
181.10046 | -3.3695805 | -3.806052 | 0.004849677 | 0 | 0 | -0.00072181184 | -10.970128 | 6.5035934 | 359.91962 | 360.00684 | -4.1727095
181.10048 | -3.3695748 | -3.8182912 | 0.010073385 | 0 | 0 | -0.00072109705 | -10.970152 | 6.5043173 | 359.91943 | 360.00684 | -4.1727095
181.1005 | -3.3695691 | -3.8193722 | 0.00034116165 | 0 | 0 | 0.0010764536 | -11.027517 | 6.5000992 | 359.91925 | 360.00684 | -4.1727095
181.10052 | -3.3695633 | -3.8260674 | -0.0077658566 | 0 | 0 | 0.0012318105 | -11.032475 | 6.495471 | 359.91907 | 360.00684 | -4.1727095
181.10054 | -3.3695576 | -3.8398805 | -0.002640391 | 0 | 0 | 0.0012418809 | -11.032796 | 6.4993415 | 359.91888 | 360.00684 | -4.1727095
181.10056 | -3.3695519 | -3.8344448 | -7.1356321e-06 | 0 | 0 | 0.0012424611 | -11.032815 | 6.4954224 | 359.91867 | 360.00684 | -4.172709
181.10058 | -3.3695462 | -3.840569 | -0.0055944794 | 0 | 0 | 0.0012417762 | -11.032839 | 6.4993391 | 359.91849 | 360.00684 | -4.1719942
181.1006 | -3.3695405 | -3.8411109 | -0.001723065 | 0 | 0 | -0.00055577292 | -11.090203 | 6.4954224 | 359.9183 | 360.00684 | -4.1719322
181.10062 | -3.3695345 | -3.8477712 | 0.0095077418 | 0 | 0 | -0.00071112975 | -11.095161 | 6.4993391 | 359.91812 | 360.00684 | -4.1712151
181.10064 | -3.3695288 | -3.8615849 | 0.004659154 | 0 | 0 | -0.00072120014 | -11.095482 | 6.49542 | 359.91794 | 360.00684 | -4.1725821
181.10066 | -3.369523 | -3.862766 | -0.0081191519 | 0 | 0 | -0.00072178035 | -11.095501 | 6.4929419 | 359.91776 | 360.00684 | -4.1741309
181.10068 | -3.3695173 | -3.8628478 | -0.0063080578 | 0 | 0 | -0.00072181172 | -11.095525 | 6.4927373 | 359.91757 | 360.00684 | -4.1735468
181.1007 | -3.3695116 | -3.8760941 | 0.0011284618 | 0 | 0 | -0.00072181335 | -11.15289 | 6.4991198 | 359.91739 | 360.00684 | -4.1727791
181.10072 | -3.3695059 | -3.8838584 | -0.0040395819 | 0 | 0 | -0.00072181341 | -11.157848 | 6.4975414 | 359.91721 | 360.00684 | -4.1727138
181.10074 | -3.3695004 | -3.8845019 | -0.0052207517 | 0 | 0 | -0.00072181341 | -11.158169 | 6.5037889 | 359.91702 | 360.00684 | -4.172709
181.10076 | -3.3694947 | -3.8779235 | 0.0063010184 | 0 | 0 | -0.00072181341 | -11.158188 | 6.5043321 | 359.91684 | 360.00684 | -4.1712809
181.10078 | -3.369489 | -3.8773563 | 0.009472697 | 0 | 0 | -0.00072113116 | -11.158204 | 6.5064964 | 359.91666 | 360.00684 | -4.1725855
181.1008 | -3.3694832 | -3.8839421 | -0.0018914909 | 0 | 0 | 0.00099097507 | -11.196446 | 6.4981575 | 359.91647 | 360.00684 | -4.1727018
181.10082 | -3.3694773 | -3.8911343 | -0.0094101867 | 0 | 0 | 0.0011389473 | -11.199752 | 6.5038238 | 359.91629 | 360.00684 | -4.1727085
181.10084 | -3.3694715 | -3.8983576 | -0.0035044372 | 0 | 0 | 0.0011485389 | -11.199966 | 6.4936724 | 359.91611 | 360.00684 | -4.1712809
181.10086 | -3.3694658 | -3.8857324 | -7.8742603e-05 | 0 | 0 | 0.0011490916 | -11.199978 | 6.4970503 | 359.91592 | 360.00684 | -4.172586
181.10088 | -3.3694601 | -3.8912473 | -0.0055984762 | 0 | 0 | 0.0011484391 | -11.199994 | 6.5037546 | 359.91574 | 360.00684 | -4.17413
181.1009 | -3.3694544 | -3.8917499 | -0.00027136612 | 0 | 0 | -0.00056366535 | -11.238238 | 6.5000639 | 359.91556 | 360.00684 | -4.1721177
181.10092 | -3.3694487 | -3.8984025 | 0.0089065228 | 0 | 0 | -0.00071163761 | -11.241544 | 6.4976006 | 359.91537 | 360.00684 | -4.1726565
181.10094 | -3.3694429 | -3.8989768 | 0.00097510731 | 0 | 0 | -0.0007212293 | -11.241758 | 6.4973927 | 359.91519 | 360.00684 | -4.1741352
181.10096 | -3.3694372 | -3.8990192 | -0.0098883426 | 0 | 0 | -0.00072178192 | -11.24177 | 6.4931183 | 359.91501 | 360.00684 | -4.1742625
181.10098 | -3.3694315 | -3.9122524 | -0.005728275 | 0 | 0 | -0.00072177761 | -11.241794 | 6.4991441 | 359.91483 | 360.00684 | -4.1742706
181.101 | -3.3694255 | -3.8935435 | 0.00045519639 | 0 | 0 | -0.00063607009 | -11.299158 | 6.4975429 | 359.91461 | 360.00684 | -4.1742706
181.10102 | -3.3694198 | -3.9051375 | -0.0055504902 | 0 | 0 | -0.00062866264 | -11.304116 | 6.5016551 | 359.91443 | 360.00684 | -4.172842
181.10104 | -3.3694141 | -3.8995502 | -0.0060761785 | 0 | 0 | -0.00062818249 | -11.304437 | 6.4998822 | 359.91425 | 360.00684 | -4.1734324
181.10106 | -3.3694084 | -3.8858092 | 0.0062296172 | 0 | 0 | -0.00062815478 | -11.304456 | 6.4997225 | 359.91406 | 360.00684 | -4.1727719
181.10108 | -3.3694026 | -3.8912516 | 0.0087417345 | 0 | 0 | -0.00062753924 | -11.304434 | 6.5018439 | 359.91388 | 360.00684 | -4.1727138
181.1011 | -3.3693969 | -3.8917503 | -0.0026803438 | 0 | 0 | 0.00091328064 | -11.24707 | 6.5041566 | 359.9137 | 360.00684 | -4.1727099
181.10112 | -3.3693912 | -3.8983972 | -0.0087503223 | 0 | 0 | 0.0010464492 | -11.242112 | 6.4979582 | 359.91351 | 360.00684 | -4.1734238
181.10114 | -3.3693855 | -3.8857346 | -0.0019945863 | 0 | 0 | 0.0010550814 | -11.241791 | 6.4995513 | 359.91333 | 360.00684 | -4.172771
181.10116 | -3.3693798 | -3.891242 | 4.9939561e-05 | 0 | 0 | 0.0010555787 | -11.241772 | 6.5018311 | 359.91315 | 360.00684 | -4.1727142
181.10118 | -3.3693738 | -3.8785026 | -0.0070420844 | 0 | 0 | 0.0010548891 | -11.241756 | 6.4998918 | 359.91296 | 360.00684 | -4.1741385
181.1012 | -3.3693681 | -3.8773887 | 0.00032945123 | 0 | 0 | -0.00074307737 | -11.203512 | 6.4954567 | 359.91278 | 360.00684 | -4.1728344
181.10122 | -3.3693624 | -3.8706937 | 0.010412782 | 0 | 0 | -0.0008984704 | -11.200206 | 6.4972095 | 359.9126 | 360.00684 | -4.1748605
181.10124 | -3.3693566 | -3.8634956 | 0.0018297052 | 0 | 0 | -0.00090854306 | -11.199992 | 6.4973693 | 359.91241 | 360.00684 | -4.1728954
181.10126 | -3.3693511 | -3.8562689 | -0.0090911947 | 0 | 0 | -0.00090912345 | -11.19998 | 6.4973798 | 359.91223 | 360.00684 | -4.1727214
181.10128 | -3.3693454 | -3.862272 | -0.0056612641 | 0 | 0 | -0.00090905238 | -11.199964 | 6.4973822 | 359.91205 | 360.00684 | -4.1727099
181.1013 | -3.3693397 | -3.8495629 | -0.00026574804 | 0 | 0 | -0.00065190601 | -11.161722 | 6.5016441 | 359.91187 | 360.00684 | -4.1727095
181.10132 | -3.369334 | -3.8418391 | -0.0056120576 | 0 | 0 | -0.00062968151 | -11.158416 | 6.4977508 | 359.91168 | 360.00684 | -4.1727095
181.10134 | -3.3693283 | -3.8544288 | -0.0039021273 | 0 | 0 | -0.00062824093 | -11.158202 | 6.5016685 | 359.9115 | 360.00684 | -4.1727095
181.10136 | -3.3693223 | -3.8422897 | 0.0078689633 | 0 | 0 | -0.00062815793 | -11.15819 | 6.4998817 | 359.91132 | 360.00684 | -4.172709
181.10138 | -3.3693166 | -3.834595 | 0.0067010447 | 0 | 0 | -0.00062764168 | -11.158159 | 6.4975882 | 359.91113 | 360.00684 | -4.1719947
181.1014 | -3.3693109 | -3.8273304 | -0.0050366465 | 0 | 0 | 0.00065653108 | -11.081671 | 6.4952626 | 359.91095 | 360.00684 | -4.172648
181.10142 | -3.3693051 | -3.8200948 | -0.0074985246 | 0 | 0 | 0.0007675183 | -11.075061 | 6.499331 | 359.91077 | 360.00684 | -4.1727052
181.10144 | -3.3692994 | -3.812861 | -0.0011564747 | 0 | 0 | 0.00077471259 | -11.074632 | 6.5039506 | 359.91058 | 360.00684 | -4.1727095
181.10146 | -3.3692937 | -3.8056271 | -0.0013321617 | 0 | 0 | 0.00077512709 | -11.074607 | 6.5043402 | 359.91037 | 360.00684 | -4.1727099
181.10148 | -3.369288 | -3.7983906 | -0.0071625225 | 0 | 0 | 0.00077453529 | -11.074568 | 6.4979692 | 359.91019 | 360.00684 | -4.1741381
181.1015 | -3.3692822 | -3.7845426 | 0.0017735339 | 0 | 0 | -0.00076678395 | -10.978961 | 6.4952888 | 359.91 | 360.00684 | -4.1728339
181.10152 | -3.3692765 | -3.7899733 | 0.0098108482 | 0 | 0 | -0.00089999574 | -10.970697 | 6.5035939 | 359.90982 | 360.00684 | -4.1734319
181.10154 | -3.3692706 | -3.7772269 | -0.0004021732 | 0 | 0 | -0.00090863061 | -10.970161 | 6.4979219 | 359.90964 | 360.00684 | -4.1727724
181.10156 | -3.3692648 | -3.769496 | -0.008555999 | 0 | 0 | -0.00090912817 | -10.97013 | 6.4995489 | 359.90945 | 360.00684 | -4.1734276
181.10158 | -3.3692591 | -3.768846 | -0.0034331037 | 0 | 0 | -0.00090895017 | -10.970098 | 6.5018315 | 359.90927 | 360.00684 | -4.1727719
181.1016 | -3.3692534 | -3.7555654 | 0.00065078575 | 0 | 0 | -0.00039484428 | -10.893613 | 6.5020237 | 359.90909 | 360.00684 | -4.1741428
181.10162 | -3.3692477 | -3.7544188 | -0.0062628151 | 0 | 0 | -0.00035041154 | -10.887003 | 6.4956422 | 359.90891 | 360.00684 | -4.174262
181.10164 | -3.369242 | -3.7543392 | -0.0032339827 | 0 | 0 | -0.00034753137 | -10.886574 | 6.4993544 | 359.90872 | 360.00684 | -4.1728411
181.10166 | -3.3692362 | -3.7410955 | 0.0079276357 | 0 | 0 | -0.00034736542 | -10.886549 | 6.4996862 | 359.90854 | 360.00684 | -4.172718
181.10168 | -3.3692305 | -3.7399459 | 0.0059784781 | 0 | 0 | -0.00034698122 | -10.886518 | 6.4975758 | 359.90836 | 360.00684 | -4.1727095
181.1017 | -3.3692248 | -3.7266352 | -0.0058253049 | 0 | 0 | 0.00059462746 | -10.81003 | 6.4973955 | 359.90817 | 360.00684 | -4.1719947
181.10172 | -3.3692188 | -3.7321062 | -0.007564758 | 0 | 0 | 0.00067600794 | -10.80342 | 6.5037775 | 359.90799 | 360.00684 | -4.1726484
181.10174 | -3.3692131 | -3.732604 | 0.00029033259 | 0 | 0 | 0.00068128307 | -10.802991 | 6.5000658 | 359.90781 | 360.00684 | -4.1741343
181.10176 | -3.3692074 | -3.7326343 | -0.001931952 | 0 | 0 | 0.00068158703 | -10.802966 | 6.4997339 | 359.90762 | 360.00684 | -4.172833
181.10178 | -3.3692017 | -3.7260137 | -0.0064903852 | 0 | 0 | 0.00068105751 | -10.80295 | 6.5018425 | 359.90744 | 360.00684 | -4.1727176
181.1018 | -3.3691962 | -3.718822 | 0.0032840923 | 0 | 0 | -0.00068893435 | -10.764707 | 6.4977608 | 359.90726 | 360.00684 | -4.1727095
181.10182 | -3.3691905 | -3.7182128 | 0.009940437 | 0 | 0 | -0.00080733874 | -10.761401 | 6.495275 | 359.90707 | 360.00684 | -4.1719937
181.10184 | -3.3691847 | -3.7181761 | 0.00033230608 | 0 | 0 | -0.00081501371 | -10.761187 | 6.5035949 | 359.90689 | 360.00684 | -4.1712184
181.10186 | -3.369179 | -3.7247858 | -0.0084924726 | 0 | 0 | -0.00081545598 | -10.761175 | 6.5021853 | 359.90671 | 360.00684 | -4.1711526
181.10188 | -3.3691733 | -3.7055066 | -0.0027028855 | 0 | 0 | -0.00081527501 | -10.761151 | 6.499917 | 359.90652 | 360.00684 | -4.1725774
181.1019 | -3.3691673 | -3.7236757 | 0.00071377831 | 0 | 0 | -0.00030127366 | -10.703787 | 6.4997244 | 359.90634 | 360.00684 | -4.1712723
181.10192 | -3.3691616 | -3.6988068 | -0.0062581552 | 0 | 0 | -0.00025684995 | -10.698829 | 6.5018415 | 359.90613 | 360.00684 | -4.1725855
181.10194 | -3.3691559 | -3.7032483 | -0.0017817718 | 0 | 0 | -0.00025397036 | -10.698508 | 6.4977627 | 359.90594 | 360.00684 | -4.1727018
181.10196 | -3.3691502 | -3.7169201 | 0.0095044868 | 0 | 0 | -0.00025380446 | -10.698489 | 6.499537 | 359.90576 | 360.00684 | -4.1727085
181.10198 | -3.3691444 | -3.7247076 | 0.0061114714 | 0 | 0 | -0.00025345437 | -10.698511 | 6.4975677 | 359.90558 | 360.00684 | -4.1712809
181.102 | -3.3691387 | -3.7121215 | -0.0072672348 | 0 | 0 | 0.00060253602 | -10.755875 | 6.5016565 | 359.9054 | 360.00684 | -4.1718717
181.10202 | -3.369133 | -3.7242582 | -0.00551133 | 0 | 0 | 0.00067651685 | -10.760833 | 6.4998822 | 359.90521 | 360.00684 | -4.1726398
181.10204 | -3.3691273 | -3.725328 | 0.00046963044 | 0 | 0 | 0.00068131235 | -10.761154 | 6.4997206 | 359.90503 | 360.00684 | -4.1727052
181.10206 | -3.3691216 | -3.718781 | -0.0040983008 | 0 | 0 | 0.00068158866 | -10.761173 | 6.4975791 | 359.90485 | 360.00684 | -4.172709
181.10208 | -3.3691156 | -3.7248354 | -0.0059506963 | 0 | 0 | 0.0006810918 | -10.761174 | 6.4995246 | 359.90466 | 360.00684 | -4.1712809
181.1021 | -3.3691099 | -3.7319851 | 0.0062380405 | 0 | 0 | -0.00060318416 | -10.761174 | 6.4975677 | 359.90448 | 360.00684 | -4.1725855
181.10212 | -3.3691041 | -3.7193606 | 0.0094691953 | 0 | 0 | -0.00071418035 | -10.761174 | 6.5037866 | 359.9043 | 360.00684 | -4.1727018
181.10214 | -3.3690984 | -3.7381117 | -0.00044003909 | 0 | 0 | -0.00072137523 | -10.761174 | 6.4958019 | 359.90411 | 360.00684 | -4.172709
181.10216 | -3.3690927 | -3.7331393 | -0.0085577667 | 0 | 0 | -0.00072178978 | -10.761174 | 6.4972329 | 359.90393 | 360.00684 | -4.172709
181.10218 | -3.369087 | -3.7392967 | -0.0012557384 | 0 | 0 | -0.00072157325 | -10.761189 | 6.4995022 | 359.90375 | 360.00684 | -4.1719947
181.1022 | -3.3690813 | -3.7464573 | 0.00083897391 | 0 | 0 | -0.00012200908 | -10.799432 | 6.4975624 | 359.90356 | 360.00684 | -4.172648
181.10222 | -3.3690755 | -3.7470622 | -0.0062488802 | 0 | 0 | -7.0190457e-05 | -10.802738 | 6.4931278 | 359.90338 | 360.00684 | -4.1727047
181.10224 | -3.3690698 | -3.7404871 | 0.001122633 | 0 | 0 | -6.6831533e-05 | -10.802952 | 6.4970126 | 359.9032 | 360.00684 | -4.1719942
181.10226 | -3.3690639 | -3.7531562 | 0.010480722 | 0 | 0 | -6.6638e-05 | -10.802964 | 6.4973598 | 359.90302 | 360.00684 | -4.1719332
181.10228 | -3.3690581 | -3.7542689 | 0.0040126853 | 0 | 0 | -6.6456996e-05 | -10.80298 | 6.5059085 | 359.90283 | 360.00684 | -4.1726432
181.1023 | -3.3690524 | -3.7675805 | -0.0081765512 | 0 | 0 | 0.00036152435 | -10.841223 | 6.5045118 | 359.90265 | 360.00684 | -4.1719904
181.10232 | -3.3690467 | -3.7687314 | -0.0055860011 | 0 | 0 | 0.00039851351 | -10.844529 | 6.4958496 | 359.90247 | 360.00684 | -4.172648
181.10234 | -3.3690412 | -3.7754257 | 0.00046458578 | 0 | 0 | 0.00040091117 | -10.844743 | 6.4993691 | 359.90228 | 360.00684 | -4.1741343
181.10236 | -3.3690355 | -3.7760019 | -0.0048232665 | 0 | 0 | 0.00040104933 | -10.844755 | 6.5039515 | 359.9021 | 360.00684 | -4.172833
181.10238 | -3.3690298 | -3.7760472 | -0.0045619961 | 0 | 0 | 0.00040071557 | -10.844779 | 6.5000768 | 359.90189 | 360.00684 | -4.1727176
181.1024 | -3.369024 | -3.7959085 | 0.006359417 | 0 | 0 | -0.00045554509 | -10.902144 | 6.4976001 | 359.9017 | 360.00684 | -4.1727099
181.10242 | -3.3690183 | -3.7976274 | 0.0094768032 | 0 | 0 | -0.00052954926 | -10.907102 | 6.4952626 | 359.90152 | 360.00684 | -4.1727095
181.10244 | -3.3690126 | -3.8043582 | -0.001164566 | 0 | 0 | -0.00053434621 | -10.907423 | 6.4971972 | 359.90134 | 360.00684 | -4.172709
181.10246 | -3.3690066 | -3.8049448 | -0.0078943009 | 0 | 0 | -0.00053462258 | -10.907442 | 6.4973683 | 359.90115 | 360.00684 | -4.1712809
181.10248 | -3.3690009 | -3.8248386 | -0.001197333 | 0 | 0 | -0.00053446688 | -10.907495 | 6.4973798 | 359.90097 | 360.00684 | -4.1718721
181.1025 | -3.3689952 | -3.8199427 | 0.00011782459 | 0 | 0 | -0.00010618743 | -11.041347 | 6.4973803 | 359.90079 | 360.00684 | -4.1740694
181.10252 | -3.3689895 | -3.8327241 | -0.0055855066 | 0 | 0 | -6.9172442e-05 | -11.052915 | 6.4973803 | 359.9006 | 360.00684 | -4.1742573
181.10254 | -3.3689837 | -3.8404601 | 0.00045521391 | 0 | 0 | -6.67731e-05 | -11.053665 | 6.4973826 | 359.90042 | 360.00684 | -4.1728406
181.10256 | -3.368978 | -3.8477299 | 0.010421511 | 0 | 0 | -6.6634857e-05 | -11.053708 | 6.5037742 | 359.90024 | 360.00684 | -4.1734324
181.10258 | -3.3689723 | -3.8615744 | 0.0032827139 | 0 | 0 | -6.6490909e-05 | -11.053749 | 6.4958014 | 359.90005 | 360.00684 | -4.1727719
181.1026 | -3.3689666 | -3.842907 | -0.0082392413 | 0 | 0 | 0.00027598356 | -11.149357 | 6.497232 | 359.89987 | 360.00684 | -4.1727138
181.10262 | -3.3689609 | -3.8611262 | -0.004864519 | 0 | 0 | 0.00030558262 | -11.157621 | 6.4973707 | 359.89969 | 360.00684 | -4.1727095
181.10264 | -3.3689549 | -3.8627355 | 0.001253448 | 0 | 0 | 0.00030750124 | -11.158157 | 6.4973798 | 359.89951 | 360.00684 | -4.1727095
181.10266 | -3.3689492 | -3.8628461 | -0.0040306081 | 0 | 0 | 0.00030761177 | -11.158188 | 6.4973826 | 359.89932 | 360.00684 | -4.172709
181.10268 | -3.3689435 | -3.8760967 | -0.0030421831 | 0 | 0 | 0.00030737891 | -11.158204 | 6.5037742 | 359.89914 | 360.00684 | -4.1719937
181.1027 | -3.3689377 | -3.8904753 | 0.0079412004 | 0 | 0 | -0.00029199178 | -11.196446 | 6.4958024 | 359.89896 | 360.00684 | -4.1712189
181.10272 | -3.368932 | -3.8784571 | 0.0088837072 | 0 | 0 | -0.00034379365 | -11.199752 | 6.4993634 | 359.89877 | 360.00684 | -4.1725821
181.10274 | -3.3689263 | -3.884016 | -0.0033970799 | 0 | 0 | -0.00034715148 | -11.199966 | 6.4975548 | 359.89859 | 360.00684 | -4.1727014
181.10276 | -3.3689206 | -3.897758 | -0.008086144 | 0 | 0 | -0.00034734496 | -11.199978 | 6.4973912 | 359.89841 | 360.00684 | -4.172709
181.10278 | -3.3689148 | -3.8989275 | -0.0012097443 | 0 | 0 | -0.00034725302 | -11.200002 | 6.4952502 | 359.89822 | 360.00684 | -4.1727095
181.1028 | -3.3689091 | -3.8791523 | 0.00011682078 | 0 | 0 | -9.0356625e-05 | -11.257367 | 6.4993286 | 359.89804 | 360.00684 | -4.1727095
181.10282 | -3.3689032 | -3.8973022 | -0.006310802 | 0 | 0 | -6.8153829e-05 | -11.262325 | 6.4996862 | 359.89783 | 360.00684 | -4.1727099
181.10284 | -3.3688974 | -3.9055243 | 0.0025705404 | 0 | 0 | -6.6714623e-05 | -11.262646 | 6.5018396 | 359.89764 | 360.00684 | -4.1741381
181.10286 | -3.3688917 | -3.8995817 | 0.0098787202 | 0 | 0 | -6.6631706e-05 | -11.262665 | 6.4977641 | 359.89746 | 360.00684 | -4.1728334
181.10288 | -3.3688862 | -3.8990529 | 0.0010541145 | 0 | 0 | -6.6593086e-05 | -11.262666 | 6.5037994 | 359.89728 | 360.00684 | -4.1727171
181.1029 | -3.3688805 | -3.899018 | -0.0091560725 | 0 | 0 | 1.9067571e-05 | -11.262666 | 6.4958057 | 359.89709 | 360.00684 | -4.1719956
181.10292 | -3.3688748 | -3.8990133 | -0.0027612974 | 0 | 0 | 2.647096e-05 | -11.262666 | 6.5036273 | 359.89691 | 360.00684 | -4.172648
181.10294 | -3.3688691 | -3.8923965 | 0.0014366478 | 0 | 0 | 2.6950851e-05 | -11.262666 | 6.4979224 | 359.89673 | 360.00684 | -4.1727057
181.10296 | -3.3688633 | -3.8984439 | -0.0047439495 | 0 | 0 | 2.6978501e-05 | -11.262666 | 6.4952865 | 359.89655 | 360.00684 | -4.1741381
181.10298 | -3.3688576 | -3.8989763 | -0.0031044672 | 0 | 0 | 2.6843485e-05 | -11.262666 | 6.5035963 | 359.89636 | 360.00684 | -4.1728334
181.103 | -3.3688517 | -3.8923917 | 0.0072110505 | 0 | 0 | -0.00031571375 | -11.262666 | 6.5043182 | 359.89618 | 360.00684 | -4.1727176
181.10302 | -3.3688459 | -3.8918216 | 0.0088198511 | 0 | 0 | -0.00034532 | -11.262666 | 6.5022316 | 359.896 | 360.00684 | -4.1727104
181.10304 | -3.3688402 | -3.8917768 | -0.0055778148 | 0 | 0 | -0.00034723911 | -11.262666 | 6.497787 | 359.89581 | 360.00684 | -4.1741381
181.10306 | -3.3688345 | -3.8719153 | -0.006096764 | 0 | 0 | -0.00034734965 | -11.262666 | 6.4974084 | 359.89563 | 360.00684 | -4.1728339
181.10308 | -3.3688288 | -3.870204 | -0.000308213 | 0 | 0 | -0.00034721915 | -11.262636 | 6.501647 | 359.89545 | 360.00684 | -4.1741467
181.1031 | -3.3688231 | -3.8833296 | -0.0012608874 | 0 | 0 | -4.6621176e-06 | -11.186149 | 6.5020118 | 359.89526 | 360.00684 | -4.1728334
181.10312 | -3.3688173 | -3.877845 | -0.0057051689 | 0 | 0 | 2.4944105e-05 | -11.179539 | 6.4977732 | 359.89508 | 360.00684 | -4.172718
181.10314 | -3.3688116 | -3.8707271 | 0.0033509939 | 0 | 0 | 2.6863203e-05 | -11.17911 | 6.4974079 | 359.8949 | 360.00684 | -4.174139
181.10316 | -3.3688059 | -3.8701196 | 0.010670853 | 0 | 0 | 2.6973776e-05 | -11.179085 | 6.5016446 | 359.89471 | 360.00684 | -4.174262
181.10318 | -3.3687999 | -3.8634582 | 0.00039530871 | 0 | 0 | 2.6945616e-05 | -11.179076 | 6.4956212 | 359.89453 | 360.00684 | -4.1728411
181.1032 | -3.3687942 | -3.8562641 | -0.0084883906 | 0 | 0 | -5.8714493e-05 | -11.159955 | 6.5078788 | 359.89435 | 360.00684 | -4.172718
181.10322 | -3.3687885 | -3.8556523 | -0.0027020718 | 0 | 0 | -6.6117856e-05 | -11.158303 | 6.4982905 | 359.89417 | 360.00684 | -4.1727104
181.10324 | -3.3687828 | -3.8489933 | 0.0021663303 | 0 | 0 | -6.6597757e-05 | -11.158195 | 6.4974375 | 359.89398 | 360.00684 | -4.1734242
181.10326 | -3.368777 | -3.8484161 | -0.0054068058 | 0 | 0 | -6.6625398e-05 | -11.158189 | 6.4931226 | 359.8938 | 360.00684 | -4.1734853
181.10328 | -3.3687713 | -3.8417568 | -0.0024364402 | 0 | 0 | -6.6695153e-05 | -11.158166 | 6.5034075 | 359.89359 | 360.00684 | -4.1727753
181.1033 | -3.3687656 | -3.8345573 | 0.0087213563 | 0 | 0 | -0.00023797392 | -11.100801 | 6.4979119 | 359.8934 | 360.00684 | -4.1727138
181.10332 | -3.3687599 | -3.8207116 | 0.00677111 | 0 | 0 | -0.00025277701 | -11.095843 | 6.5038128 | 359.89322 | 360.00684 | -4.1727095
181.10334 | -3.3687541 | -3.8261423 | -0.0072093401 | 0 | 0 | -0.00025373657 | -11.095522 | 6.5043306 | 359.89304 | 360.00684 | -4.1727095
181.10336 | -3.3687482 | -3.8133936 | -0.0069594686 | 0 | 0 | -0.00025379186 | -11.095503 | 6.4979692 | 359.89285 | 360.00684 | -4.1727099
181.10338 | -3.3687425 | -3.7990398 | 0.0010716197 | 0 | 0 | -0.00025362422 | -11.095456 | 6.4974189 | 359.89267 | 360.00684 | -4.1734247
181.1034 | -3.3687367 | -3.7912035 | -0.0011397309 | 0 | 0 | 0.00017448876 | -10.980727 | 6.4995189 | 359.89249 | 360.00684 | -4.1742005
181.10342 | -3.3687313 | -3.7905583 | -0.0049708858 | 0 | 0 | 0.00021148931 | -10.970811 | 6.508224 | 359.8923 | 360.00684 | -4.1742668
181.10344 | -3.3687255 | -3.8037431 | 0.0041403295 | 0 | 0 | 0.00021388772 | -10.970168 | 6.4983144 | 359.89212 | 360.00684 | -4.1742711
181.10346 | -3.3687198 | -3.7717893 | 0.010737125 | 0 | 0 | 0.0002140259 | -10.970131 | 6.4995747 | 359.89194 | 360.00684 | -4.1742706
181.10348 | -3.3687141 | -3.7756145 | -0.0010512067 | 0 | 0 | 0.00021386276 | -10.970106 | 6.501833 | 359.89175 | 360.00684 | -4.172842
181.1035 | -3.3687084 | -3.7561514 | -0.0071618985 | 0 | 0 | -0.00021424997 | -10.912742 | 6.5020237 | 359.89157 | 360.00684 | -4.1734333
181.10352 | -3.3687027 | -3.7676988 | -0.0018600556 | 0 | 0 | -0.00025125055 | -10.907784 | 6.4956398 | 359.89139 | 360.00684 | -4.1742005
181.10354 | -3.3686967 | -3.7621057 | 0.0007841374 | 0 | 0 | -0.00025364896 | -10.907463 | 6.49296 | 359.8912 | 360.00684 | -4.1728377
181.10356 | -3.368691 | -3.7417474 | -0.0062539382 | 0 | 0 | -0.00025378712 | -10.907444 | 6.5033975 | 359.89102 | 360.00684 | -4.1741467
181.10358 | -3.3686852 | -3.7532346 | -0.0025067863 | 0 | 0 | -0.0002537946 | -10.90742 | 6.5000396 | 359.89084 | 360.00684 | -4.1728339
181.1036 | -3.3686795 | -3.7476459 | 0.0094409483 | 0 | 0 | -0.00025379498 | -10.850055 | 6.4954681 | 359.89066 | 360.00684 | -4.1741471
181.10362 | -3.3686738 | -3.7471387 | 0.003929887 | 0 | 0 | -0.00025379501 | -10.845097 | 6.4993443 | 359.89047 | 360.00684 | -4.1742625
181.10364 | -3.3686681 | -3.7404833 | -0.0074556661 | 0 | 0 | -0.00025379501 | -10.844776 | 6.5039482 | 359.89029 | 360.00684 | -4.1728411
181.10366 | -3.3686624 | -3.7332871 | -0.0055235419 | 0 | 0 | -0.00025379501 | -10.844757 | 6.4958105 | 359.89011 | 360.00684 | -4.172718
181.10368 | -3.3686566 | -3.7260606 | 0.00046863756 | 0 | 0 | -0.00025365854 | -10.844726 | 6.4929681 | 359.88992 | 360.00684 | -4.1727099
181.1037 | -3.3686509 | -3.7320638 | -0.0048236107 | 0 | 0 | 8.8808069e-05 | -10.768239 | 6.4948707 | 359.88974 | 360.00684 | -4.1727099
181.10372 | -3.368645 | -3.719357 | -0.0060136705 | 0 | 0 | 0.00011840647 | -10.761629 | 6.4971728 | 359.88956 | 360.00684 | -4.1741381
181.10374 | -3.3686392 | -3.7182474 | 0.0055089938 | 0 | 0 | 0.00012032505 | -10.7612 | 6.4995017 | 359.88934 | 360.00684 | -4.1728339
181.10376 | -3.3686335 | -3.7181728 | 0.01013184 | 0 | 0 | 0.00012043559 | -10.761175 | 6.5039601 | 359.88916 | 360.00684 | -4.1734319
181.10378 | -3.3686278 | -3.711549 | 0.00034469357 | 0 | 0 | 0.00012037335 | -10.761159 | 6.5000763 | 359.88898 | 360.00684 | -4.1727724
181.1038 | -3.3686221 | -3.7109766 | -0.0084908921 | 0 | 0 | -5.0814284e-05 | -10.722916 | 6.4954677 | 359.88879 | 360.00684 | -4.1741424
181.10382 | -3.3686163 | -3.7109394 | -0.00052561361 | 0 | 0 | -6.5609536e-05 | -10.71961 | 6.4929461 | 359.88861 | 360.00684 | -4.1728334
181.10384 | -3.3686106 | -3.7109373 | 0.00017699393 | 0 | 0 | -6.6568573e-05 | -10.719396 | 6.4969997 | 359.88843 | 360.00684 | -4.1727176
181.10386 | -3.3686049 | -3.7109373 | -0.0055819359 | 0 | 0 | -6.6623827e-05 | -10.719384 | 6.495223 | 359.88824 | 360.00684 | -4.1727095
181.10388 | -3.3685992 | -3.7109344 | -0.00026983596 | 0 | 0 | -6.6592671e-05 | -10.719383 | 6.4950614 | 359.88806 | 360.00684 | -4.1719947
181.1039 | -3.3685932 | -3.7043121 | 0.010359418 | 0 | 0 | 1.9067589e-05 | -10.719383 | 6.4929199 | 359.88788 | 360.00684 | -4.1726484
181.10392 | -3.3685875 | -3.6971259 | 0.0047300491 | 0 | 0 | 2.647096e-05 | -10.719383 | 6.4948673 | 359.8877 | 360.00684 | -4.1741347
181.10394 | -3.3685818 | -3.7097588 | -0.0081146136 | 0 | 0 | 2.6950851e-05 | -10.719383 | 6.4971704 | 359.88751 | 360.00684 | -4.174262
181.10396 | -3.3685763 | -3.7174857 | -0.0063077984 | 0 | 0 | 2.6978501e-05 | -10.719383 | 6.495235 | 359.88733 | 360.00684 | -4.1728411
181.10398 | -3.3685706 | -3.7247472 | 0.0011284758 | 0 | 0 | 2.7048209e-05 | -10.719398 | 6.4971957 | 359.88715 | 360.00684 | -4.172718
181.104 | -3.3685648 | -3.7187383 | -0.0040392927 | 0 | 0 | 0.00019822233 | -10.757641 | 6.4973683 | 359.88696 | 360.00684 | -4.1727099
181.10402 | -3.3685591 | -3.711591 | -0.0044951891 | 0 | 0 | 0.00021301641 | -10.760947 | 6.4973817 | 359.88678 | 360.00684 | -4.1727095
181.10404 | -3.3685534 | -3.7242262 | 0.0070898272 | 0 | 0 | 0.00021397538 | -10.761161 | 6.5016432 | 359.8866 | 360.00684 | -4.1727095
181.10406 | -3.3685477 | -3.7319536 | 0.009539227 | 0 | 0 | 0.00021403062 | -10.761173 | 6.4956145 | 359.88641 | 360.00684 | -4.1727095
181.10408 | -3.3685417 | -3.7392175 | -0.002612446 | 0 | 0 | 0.00021379474 | -10.761189 | 6.4908223 | 359.88623 | 360.00684 | -4.1727099
181.1041 | -3.368536 | -3.7398307 | -0.0072940169 | 0 | 0 | -0.00038562465 | -10.799432 | 6.4925532 | 359.88605 | 360.00684 | -4.1741381
181.10412 | -3.3685303 | -3.7398727 | -0.00041664773 | 0 | 0 | -0.00043743072 | -10.802738 | 6.496974 | 359.88586 | 360.00684 | -4.1728339
181.10414 | -3.3685246 | -3.7464945 | 0.00018388714 | 0 | 0 | -0.00044078886 | -10.802952 | 6.4930902 | 359.88568 | 360.00684 | -4.1741467
181.10416 | -3.3685188 | -3.7470748 | -0.0063070655 | 0 | 0 | -0.00044098235 | -10.802964 | 6.4970088 | 359.8855 | 360.00684 | -4.1735477
181.10418 | -3.3685131 | -3.7669711 | 0.0011182494 | 0 | 0 | -0.00044075391 | -10.802995 | 6.4930921 | 359.88531 | 360.00684 | -4.1734934
181.1042 | -3.3685074 | -3.768687 | 0.009028526 | 0 | 0 | 0.00015866513 | -10.879483 | 6.4970093 | 359.8851 | 360.00684 | -4.1727767
181.10422 | -3.3685017 | -3.7621863 | 0.0024349834 | 0 | 0 | 0.00021047116 | -10.886093 | 6.4952226 | 359.88492 | 360.00684 | -4.1741424
181.10424 | -3.3684959 | -3.7814798 | -0.0083096186 | 0 | 0 | 0.00021382925 | -10.886522 | 6.4929295 | 359.88474 | 360.00684 | -4.172833
181.10426 | -3.3684902 | -3.7831621 | -0.0041426294 | 0 | 0 | 0.00021402274 | -10.886547 | 6.4927344 | 359.88455 | 360.00684 | -4.1720033
181.10428 | -3.3684843 | -3.7898965 | 0.0020420703 | 0 | 0 | 0.00021406733 | -10.886571 | 6.4927216 | 359.88437 | 360.00684 | -4.172648
181.1043 | -3.3684785 | -3.8037143 | -0.0039640861 | 0 | 0 | 0.00029970746 | -10.943934 | 6.492722 | 359.88419 | 360.00684 | -4.1727047
181.10432 | -3.3684728 | -3.8049037 | -0.0037642957 | 0 | 0 | 0.00030710909 | -10.948892 | 6.4948516 | 359.884 | 360.00684 | -4.1712804
181.10434 | -3.3684671 | -3.8248391 | 0.007152277 | 0 | 0 | 0.00030758887 | -10.949213 | 6.4886417 | 359.88382 | 360.00684 | -4.172586
181.10436 | -3.3684614 | -3.8265624 | 0.0080901934 | 0 | 0 | 0.00030761652 | -10.949232 | 6.4923644 | 359.88364 | 360.00684 | -4.1741304
181.10438 | -3.3684556 | -3.8332961 | -0.0049152463 | 0 | 0 | 0.00030724262 | -10.949279 | 6.4926968 | 359.88345 | 360.00684 | -4.1728325
181.1044 | -3.3684499 | -3.8404973 | -0.0074900477 | 0 | 0 | -0.00063479668 | -11.064008 | 6.4905868 | 359.88327 | 360.00684 | -4.1727176
181.10442 | -3.3684442 | -3.8477266 | 0.00029595723 | 0 | 0 | -0.00071621442 | -11.073924 | 6.4904027 | 359.88309 | 360.00684 | -4.1727099
181.10444 | -3.3684385 | -3.8483431 | 0.00024613147 | 0 | 0 | -0.00072149199 | -11.074567 | 6.4882598 | 359.8829 | 360.00684 | -4.1727095
181.10446 | -3.3684325 | -3.8616247 | -0.0055763382 | 0 | 0 | -0.00072179607 | -11.074604 | 6.4880748 | 359.88272 | 360.00684 | -4.172709
181.10448 | -3.3684268 | -3.8693984 | 0.0026337774 | 0 | 0 | -0.00072140299 | -11.074644 | 6.4880643 | 359.88254 | 360.00684 | -4.1712813
181.1045 | -3.3684213 | -3.8899069 | 0.0098825255 | 0 | 0 | 0.00030614229 | -11.170252 | 6.4923272 | 359.88235 | 360.00684 | -4.1733003
181.10452 | -3.3684156 | -3.8982868 | 0.00032851531 | 0 | 0 | 0.00039495004 | -11.178516 | 6.4926934 | 359.88217 | 360.00684 | -4.1727629
181.10454 | -3.3684099 | -3.9055893 | -0.008492982 | 0 | 0 | 0.0004007066 | -11.179052 | 6.4884548 | 359.88199 | 360.00684 | -4.1727133
181.10456 | -3.3684042 | -3.8995907 | -0.0034284433 | 0 | 0 | 0.00040103827 | -11.179083 | 6.4880877 | 359.88181 | 360.00684 | -4.172709
181.10458 | -3.3683984 | -3.9122975 | 0.0021032705 | 0 | 0 | 0.00040102212 | -11.17913 | 6.4880633 | 359.88162 | 360.00684 | -4.1719937
181.1046 | -3.3683927 | -3.9134099 | -0.006136999 | 0 | 0 | 0.00031551634 | -11.293859 | 6.4880629 | 359.88144 | 360.00684 | -4.1712189
181.10462 | -3.368387 | -3.9201071 | -0.0024997212 | 0 | 0 | 0.00030812627 | -11.303775 | 6.4901929 | 359.88126 | 360.00684 | -4.1718674
181.10464 | -3.368381 | -3.9339225 | 0.0079914406 | 0 | 0 | 0.00030764728 | -11.304418 | 6.4861135 | 359.88104 | 360.00684 | -4.1726398
181.10466 | -3.3683753 | -3.9351065 | 0.0074339686 | 0 | 0 | 0.00030761966 | -11.304455 | 6.4857559 | 359.88086 | 360.00684 | -4.1727047
181.10468 | -3.3683696 | -3.941803 | -0.0056993403 | 0 | 0 | 0.00030720857 | -11.304487 | 6.483602 | 359.88068 | 360.00684 | -4.1712799
181.1047 | -3.3683639 | -3.9423845 | -0.0068307784 | 0 | 0 | -0.00072054681 | -11.380974 | 6.485548 | 359.88049 | 360.00684 | -4.1711569
181.10472 | -3.3683581 | -3.9556561 | -0.00037113612 | 0 | 0 | -0.00080937275 | -11.387584 | 6.4857192 | 359.88031 | 360.00684 | -4.1725779
181.10474 | -3.3683524 | -3.9435656 | -0.00053914433 | 0 | 0 | -0.00081513054 | -11.388013 | 6.4835973 | 359.88013 | 360.00684 | -4.1727014
181.10476 | -3.3683467 | -3.9491179 | -0.0063687731 | 0 | 0 | -0.00081546226 | -11.388038 | 6.4791527 | 359.87994 | 360.00684 | -4.172709
181.10478 | -3.368341 | -3.9562399 | 0.0032920029 | 0 | 0 | -0.00081500242 | -11.388054 | 6.4851642 | 359.87976 | 360.00684 | -4.172709
181.1048 | -3.3683352 | -3.9568422 | 0.0099411821 | 0 | 0 | 0.00038388444 | -11.426297 | 6.477169 | 359.87958 | 360.00684 | -4.1712809
181.10482 | -3.3683293 | -3.9502616 | 0.001058455 | 0 | 0 | 0.00048750086 | -11.429603 | 6.4849896 | 359.87939 | 360.00684 | -4.172585
181.10484 | -3.3683236 | -3.9496944 | -0.0084300041 | 0 | 0 | 0.00049421733 | -11.429817 | 6.4771543 | 359.87921 | 360.00684 | -4.1712718
181.10486 | -3.3683178 | -3.9562745 | -0.0034249423 | 0 | 0 | 0.00049460435 | -11.429829 | 6.4785938 | 359.87903 | 360.00684 | -4.1711564
181.10488 | -3.3683121 | -3.950222 | 0.00065125589 | 0 | 0 | 0.00049448881 | -11.429822 | 6.4766006 | 359.87885 | 360.00684 | -4.1718636
181.1049 | -3.3683064 | -3.9430673 | -0.0062619215 | 0 | 0 | 0.00015207124 | -11.4107 | 6.4764261 | 359.87866 | 360.00684 | -4.1726394
181.10492 | -3.3683007 | -3.9424577 | -0.0010561695 | 0 | 0 | 0.00012247704 | -11.409048 | 6.4764137 | 359.87848 | 360.00684 | -4.1727052
181.10494 | -3.368295 | -3.935796 | 0.0088419579 | 0 | 0 | 0.00012055872 | -11.408941 | 6.4742823 | 359.8783 | 360.00684 | -4.1727095
181.10496 | -3.3682892 | -3.9286048 | 0.0060531446 | 0 | 0 | 0.00012044819 | -11.408934 | 6.4762297 | 359.87811 | 360.00684 | -4.1727095
181.10498 | -3.3682835 | -3.9346099 | -0.0065463702 | 0 | 0 | 0.00012006675 | -11.408919 | 6.4763999 | 359.87793 | 360.00684 | -4.172709
181.105 | -3.3682775 | -3.9219007 | -0.0069014071 | 0 | 0 | -0.00082212576 | -11.370676 | 6.4721479 | 359.87775 | 360.00684 | -4.1712809
181.10502 | -3.3682718 | -3.9141715 | -0.00037681544 | 0 | 0 | -0.00090355665 | -11.36737 | 6.4717813 | 359.87756 | 360.00684 | -4.1725855
181.10504 | -3.3682663 | -3.9135246 | -0.0034427613 | 0 | 0 | -0.00090883509 | -11.367156 | 6.4738889 | 359.87738 | 360.00684 | -4.1727018
181.10506 | -3.3682606 | -3.9068637 | -0.0058930367 | 0 | 0 | -0.00090913917 | -11.367144 | 6.4740696 | 359.8772 | 360.00684 | -4.1727085
181.10508 | -3.3682549 | -3.9062862 | 0.0047907406 | 0 | 0 | -0.00090857549 | -11.367113 | 6.4676871 | 359.87701 | 360.00684 | -4.1712804
181.1051 | -3.3682492 | -3.8996272 | 0.01006896 | 0 | 0 | 0.00054713909 | -11.290626 | 6.4713974 | 359.8768 | 360.00684 | -4.1711569
181.10512 | -3.3682435 | -3.8924279 | -0.0011107475 | 0 | 0 | 0.00067295239 | -11.284016 | 6.4674673 | 359.87662 | 360.00684 | -4.1725779
181.10514 | -3.3682377 | -3.878582 | -0.0086174328 | 0 | 0 | 0.00068110775 | -11.283587 | 6.4692502 | 359.87643 | 360.00684 | -4.1727009
181.10516 | -3.368232 | -3.8840129 | -0.0027115687 | 0 | 0 | 0.0006815776 | -11.283562 | 6.4630179 | 359.87625 | 360.00684 | -4.1712804
181.10518 | -3.3682261 | -3.8712635 | -0.00073808641 | 0 | 0 | 0.0006813301 | -11.283523 | 6.4667349 | 359.87607 | 360.00684 | -4.1725855
181.1052 | -3.3682203 | -3.85691 | -0.006383332 | 0 | 0 | -3.3798976e-06 | -11.187916 | 6.4564123 | 359.87589 | 360.00684 | -4.1727018
181.10522 | -3.3682146 | -3.8490741 | -0.0010640683 | 0 | 0 | -6.2557439e-05 | -11.179652 | 6.4640393 | 359.8757 | 360.00684 | -4.1727085
181.10524 | -3.3682089 | -3.848413 | 0.0088409232 | 0 | 0 | -6.6393361e-05 | -11.179116 | 6.4625883 | 359.87552 | 360.00684 | -4.1719937
181.10526 | -3.3682032 | -3.821898 | 0.0046002916 | 0 | 0 | -6.661439e-05 | -11.179085 | 6.4667082 | 359.87534 | 360.00684 | -4.1712184
181.10528 | -3.3681974 | -3.8328412 | -0.0081229936 | 0 | 0 | -6.7001849e-05 | -11.179046 | 6.4585409 | 359.87515 | 360.00684 | -4.1711526
181.1053 | -3.3681917 | -3.8205924 | -0.0063082799 | 0 | 0 | -0.0010093474 | -11.083438 | 6.459959 | 359.87497 | 360.00684 | -4.1725779
181.10532 | -3.368186 | -3.8062744 | 0.0011284502 | 0 | 0 | -0.0010907914 | -11.075174 | 6.4600964 | 359.87479 | 360.00684 | -4.1727009
181.10534 | -3.3681803 | -3.805057 | -0.0040398715 | 0 | 0 | -0.0010960707 | -11.074638 | 6.457974 | 359.8746 | 360.00684 | -4.1719947
181.10536 | -3.3681743 | -3.7983563 | -0.0059471657 | 0 | 0 | -0.0010963749 | -11.074607 | 6.4577889 | 359.87442 | 360.00684 | -4.172648
181.10538 | -3.3681686 | -3.7911575 | 0.0055127 | 0 | 0 | -0.0010957089 | -11.07456 | 6.4556456 | 359.87424 | 360.00684 | -4.1727052
181.1054 | -3.3681629 | -3.7839284 | 0.0086798212 | 0 | 0 | 0.00061695138 | -10.959831 | 6.455461 | 359.87405 | 360.00684 | -4.172709
181.10542 | -3.3681571 | -3.7833092 | -0.0019582561 | 0 | 0 | 0.0007649716 | -10.949915 | 6.4575787 | 359.87387 | 360.00684 | -4.1712809
181.10544 | -3.3681514 | -3.7634134 | -0.0086877989 | 0 | 0 | 0.00077456638 | -10.949272 | 6.4513669 | 359.87369 | 360.00684 | -4.1725855
181.10546 | -3.3681457 | -3.7683094 | -0.00199082 | 0 | 0 | 0.00077511923 | -10.949235 | 6.4508257 | 359.8735 | 360.00684 | -4.1727014
181.10548 | -3.36814 | -3.7555227 | -0.00067566219 | 0 | 0 | 0.0007748421 | -10.949195 | 6.4507895 | 359.87332 | 360.00684 | -4.1712804
181.1055 | -3.3681343 | -3.7345526 | -0.0063787038 | 0 | 0 | 4.5274205e-06 | -10.853588 | 6.448657 | 359.87314 | 360.00684 | -4.172585
181.10552 | -3.3681285 | -3.7393808 | 0.00038785191 | 0 | 0 | -6.2048646e-05 | -10.845324 | 6.4506044 | 359.87296 | 360.00684 | -4.1712723
181.10554 | -3.3681226 | -3.733218 | 0.0096907802 | 0 | 0 | -6.6364162e-05 | -10.844788 | 6.4507756 | 359.87277 | 360.00684 | -4.1718712
181.10556 | -3.3681169 | -3.7326734 | 0.0024932949 | 0 | 0 | -6.6612818e-05 | -10.844757 | 6.4486556 | 359.87256 | 360.00684 | -4.1726398
181.10558 | -3.3681114 | -3.726016 | -0.0090327831 | 0 | 0 | -6.7035922e-05 | -10.844726 | 6.4484692 | 359.87238 | 360.00684 | -4.1727052
181.1056 | -3.3681056 | -3.718822 | -0.0063838447 | 0 | 0 | -0.0010950624 | -10.768239 | 6.4420614 | 359.87219 | 360.00684 | -4.1727099
181.10562 | -3.3680999 | -3.7182128 | -0.0010538298 | 0 | 0 | -0.0011839116 | -10.761629 | 6.4393759 | 359.87201 | 360.00684 | -4.1741381
181.10564 | -3.3680942 | -3.7181683 | -0.0042274729 | 0 | 0 | -0.0011896709 | -10.7612 | 6.439158 | 359.87183 | 360.00684 | -4.1728339
181.10566 | -3.3680885 | -3.7049267 | -0.0037818567 | 0 | 0 | -0.0011900027 | -10.761175 | 6.4455361 | 359.87164 | 360.00684 | -4.1734324
181.10568 | -3.3680828 | -3.7037823 | 0.005700483 | 0 | 0 | -0.0011893041 | -10.761151 | 6.4375625 | 359.87146 | 360.00684 | -4.1734858
181.1057 | -3.368077 | -3.7037082 | 0.009417817 | 0 | 0 | 0.00060903688 | -10.703787 | 6.4411235 | 359.87128 | 360.00684 | -4.1727753
181.10572 | -3.3680711 | -3.7037065 | -0.0026206337 | 0 | 0 | 0.00076446234 | -10.698829 | 6.4371819 | 359.87109 | 360.00684 | -4.1727142
181.10574 | -3.3680654 | -3.7103231 | -0.008020035 | 0 | 0 | 0.00077453715 | -10.698508 | 6.4368329 | 359.87091 | 360.00684 | -4.1734238
181.10576 | -3.3680596 | -3.704273 | -0.0012054808 | 0 | 0 | 0.0007751176 | -10.698489 | 6.4304147 | 359.87073 | 360.00684 | -4.172771
181.10578 | -3.3680539 | -3.697118 | 0.00011677643 | 0 | 0 | 0.00077487621 | -10.69848 | 6.4298606 | 359.87054 | 360.00684 | -4.1727138
181.1058 | -3.3680482 | -3.6965139 | -0.0070372033 | 0 | 0 | 9.022202e-05 | -10.679358 | 6.4298244 | 359.87036 | 360.00684 | -4.1727095
181.10582 | -3.3680425 | -3.7030945 | 0.0017816591 | 0 | 0 | 3.1049287e-05 | -10.677706 | 6.4298205 | 359.87018 | 360.00684 | -4.1727095
181.10584 | -3.3680367 | -3.7036672 | 0.009811895 | 0 | 0 | 2.7213671e-05 | -10.677599 | 6.4255581 | 359.87 | 360.00684 | -4.1727099
181.10586 | -3.368031 | -3.7103288 | 0.0010498125 | 0 | 0 | 2.6992666e-05 | -10.677592 | 6.427319 | 359.86981 | 360.00684 | -4.1741381
181.10588 | -3.3680253 | -3.7241349 | -0.0091568995 | 0 | 0 | 2.6536922e-05 | -10.677622 | 6.4210839 | 359.86963 | 360.00684 | -4.1728334
181.1059 | -3.3680196 | -3.7054596 | -0.0042135599 | 0 | 0 | -0.0010871497 | -10.754109 | 6.4226737 | 359.86945 | 360.00684 | -4.172718
181.10592 | -3.3680136 | -3.7104418 | 0.0013105547 | 0 | 0 | -0.0011834025 | -10.760719 | 6.4228244 | 359.86926 | 360.00684 | -4.1741385
181.10594 | -3.3680079 | -3.7175214 | -0.0062043346 | 0 | 0 | -0.0011896417 | -10.761147 | 6.424963 | 359.86908 | 360.00684 | -4.1728339
181.10596 | -3.3680022 | -3.7048905 | -0.0032301603 | 0 | 0 | -0.0011900011 | -10.761173 | 6.4187541 | 359.8689 | 360.00684 | -4.1741467
181.10598 | -3.3679965 | -3.7170269 | 0.0079290131 | 0 | 0 | -0.0011892016 | -10.761166 | 6.4224753 | 359.86871 | 360.00684 | -4.1728339
181.106 | -3.3679907 | -3.7247193 | 0.0088827172 | 0 | 0 | 0.00086578645 | -10.742045 | 6.4185438 | 359.8685 | 360.00684 | -4.1741467
181.10602 | -3.367985 | -3.725364 | -0.0041221012 | 0 | 0 | 0.0010433932 | -10.740393 | 6.4160638 | 359.86832 | 360.00684 | -4.1735473
181.10604 | -3.3679793 | -3.7320249 | -0.0074229785 | 0 | 0 | 0.0010549058 | -10.740286 | 6.4115939 | 359.86813 | 360.00684 | -4.1727796
181.10606 | -3.3679736 | -3.732605 | 0.00029998407 | 0 | 0 | 0.0010555693 | -10.740279 | 6.4133425 | 359.86795 | 360.00684 | -4.1727138
181.10608 | -3.3679678 | -3.7458813 | -0.00048003497 | 0 | 0 | 0.0010551958 | -10.740309 | 6.4092398 | 359.86777 | 360.00684 | -4.1727099
181.1061 | -3.3679619 | -3.7470276 | -0.0063649174 | 0 | 0 | 2.8234093e-05 | -10.816796 | 6.4110107 | 359.86758 | 360.00684 | -4.1741381
181.10612 | -3.3679564 | -3.747107 | 0.0032928048 | 0 | 0 | -6.0523278e-05 | -10.823406 | 6.404778 | 359.8674 | 360.00684 | -4.1728334
181.10614 | -3.3679507 | -3.7603481 | 0.011393445 | 0 | 0 | -6.6276596e-05 | -10.823835 | 6.4084978 | 359.86722 | 360.00684 | -4.1727176
181.10616 | -3.367945 | -3.7548754 | 0.0011839699 | 0 | 0 | -6.6608089e-05 | -10.82386 | 6.4045677 | 359.86703 | 360.00684 | -4.1727104
181.10618 | -3.3679392 | -3.7609973 | -0.008421869 | 0 | 0 | -6.7001529e-05 | -10.823876 | 6.4042201 | 359.86685 | 360.00684 | -4.1734247
181.1062 | -3.3679335 | -3.7615445 | -0.003423895 | 0 | 0 | -0.0010093474 | -10.862119 | 6.4020658 | 359.86667 | 360.00684 | -4.1742001
181.10622 | -3.3679278 | -3.781436 | 0.0021038202 | 0 | 0 | -0.0010907914 | -10.865425 | 6.4018774 | 359.86649 | 360.00684 | -4.1728377
181.10624 | -3.3679221 | -3.7765403 | -0.0054102824 | 0 | 0 | -0.0010960707 | -10.865639 | 6.3954706 | 359.8663 | 360.00684 | -4.1734319
181.10626 | -3.3679163 | -3.7893159 | -0.00098556594 | 0 | 0 | -0.0010963749 | -10.865651 | 6.3949165 | 359.86612 | 360.00684 | -4.1727719
181.10628 | -3.3679104 | -3.7838128 | 0.0081206588 | 0 | 0 | -0.0010956067 | -10.865675 | 6.3948793 | 359.86594 | 360.00684 | -4.1727133
181.1063 | -3.3679047 | -3.7899323 | 0.0067176404 | 0 | 0 | 0.00087370095 | -10.923039 | 6.3927441 | 359.86575 | 360.00684 | -4.1712809
181.10632 | -3.3678989 | -3.790477 | -0.0043090028 | 0 | 0 | 0.0010439025 | -10.927997 | 6.3882985 | 359.86557 | 360.00684 | -4.1725855
181.10634 | -3.3678932 | -3.8037517 | -0.0059828879 | 0 | 0 | 0.001054935 | -10.928318 | 6.39218 | 359.86539 | 360.00684 | -4.1727014
181.10636 | -3.3678875 | -3.8048952 | 0.00042421839 | 0 | 0 | 0.0010555708 | -10.928337 | 6.3903913 | 359.8652 | 360.00684 | -4.1719952
181.10638 | -3.3678818 | -3.7983575 | -0.0019227556 | 0 | 0 | 0.0010551276 | -10.928353 | 6.3880982 | 359.86502 | 360.00684 | -4.1740766
181.1064 | -3.3678761 | -3.8176517 | -0.0050370623 | 0 | 0 | -0.00014311277 | -10.966596 | 6.3879027 | 359.86484 | 360.00684 | -4.1728292
181.10642 | -3.3678703 | -3.8259506 | 0.0048621721 | 0 | 0 | -0.0002466733 | -10.969902 | 6.3857565 | 359.86465 | 360.00684 | -4.1727176
181.10644 | -3.3678646 | -3.826632 | 0.010800501 | 0 | 0 | -0.00025338618 | -10.970116 | 6.3813062 | 359.86447 | 360.00684 | -4.1727099
181.10646 | -3.3678586 | -3.8266807 | 0.0011297924 | 0 | 0 | -0.00025377297 | -10.970128 | 6.3766632 | 359.86426 | 360.00684 | -4.1727099
181.10648 | -3.3678529 | -3.8399198 | -0.0084248651 | 0 | 0 | -0.00025410115 | -10.970175 | 6.3805323 | 359.86407 | 360.00684 | -4.1741381
181.1065 | -3.3678472 | -3.8344471 | -0.0019732837 | 0 | 0 | -0.0010251685 | -11.084904 | 6.3787432 | 359.86389 | 360.00684 | -4.1728334
181.10652 | -3.3678415 | -3.8405743 | 0.00077670987 | 0 | 0 | -0.0010918096 | -11.09482 | 6.3764491 | 359.86371 | 360.00684 | -4.1727176
181.10654 | -3.3678358 | -3.8543503 | -0.0062537901 | 0 | 0 | -0.0010961292 | -11.095463 | 6.3741226 | 359.86353 | 360.00684 | -4.1727099
181.10656 | -3.36783 | -3.8489101 | -0.0010551227 | 0 | 0 | -0.0010963781 | -11.0955 | 6.3739238 | 359.86334 | 360.00684 | -4.1727095
181.10658 | -3.3678243 | -3.848417 | 0.01029338 | 0 | 0 | -0.0010955046 | -11.09551 | 6.369648 | 359.86316 | 360.00684 | -4.1727095
181.1066 | -3.3678186 | -3.8550093 | 0.0061782971 | 0 | 0 | 0.0011303882 | -11.114632 | 6.3692789 | 359.86298 | 360.00684 | -4.1727095
181.10662 | -3.3678129 | -3.8688159 | -0.0072626425 | 0 | 0 | 0.0013227658 | -11.116284 | 6.3692527 | 359.86279 | 360.00684 | -4.1727099
181.10664 | -3.3678069 | -3.8633828 | -0.0047858106 | 0 | 0 | 0.0013352358 | -11.116391 | 6.3649869 | 359.86261 | 360.00684 | -4.1734247
181.10666 | -3.3678014 | -3.8761239 | 0.0005329054 | 0 | 0 | 0.0013359543 | -11.116398 | 6.3624878 | 359.86243 | 360.00684 | -4.1749139
181.10668 | -3.3677957 | -3.8706126 | -0.0026416976 | 0 | 0 | 0.0013353793 | -11.116421 | 6.3644109 | 359.86224 | 360.00684 | -4.1728992
181.1067 | -3.36779 | -3.8635042 | -0.0050991122 | 0 | 0 | -0.00020506427 | -11.173785 | 6.3645792 | 359.86206 | 360.00684 | -4.1727219
181.10672 | -3.3677843 | -3.8893754 | 0.0055845417 | 0 | 0 | -0.00033820039 | -11.178743 | 6.3581953 | 359.86188 | 360.00684 | -4.174139
181.10674 | -3.3677785 | -3.885005 | 0.011588862 | 0 | 0 | -0.00034683038 | -11.179064 | 6.3576427 | 359.86169 | 360.00684 | -4.1728339
181.10676 | -3.3677728 | -3.8845789 | 0.00047047937 | 0 | 0 | -0.00034732762 | -11.179083 | 6.3554735 | 359.86151 | 360.00684 | -4.1741467
181.10678 | -3.3677671 | -3.8845503 | -0.0084827412 | 0 | 0 | -0.00034762765 | -11.179099 | 6.353158 | 359.86133 | 360.00684 | -4.1728339
181.1068 | -3.3677614 | -3.8845513 | -0.00052485499 | 0 | 0 | -0.001033077 | -11.217342 | 6.3593535 | 359.86115 | 360.00684 | -4.1741467
181.10682 | -3.3677554 | -3.891171 | 0.0009020025 | 0 | 0 | -0.0010923184 | -11.220648 | 6.351366 | 359.86096 | 360.00684 | -4.1728334
181.10684 | -3.3677497 | -3.8917403 | -0.0062450878 | 0 | 0 | -0.0010961585 | -11.220862 | 6.3485312 | 359.86078 | 360.00684 | -4.1727176
181.10686 | -3.367744 | -3.8851576 | 0.00039674327 | 0 | 0 | -0.0010963797 | -11.220874 | 6.3461685 | 359.8606 | 360.00684 | -4.1727099
181.10688 | -3.3677382 | -3.884593 | 0.010418556 | 0 | 0 | -0.0010955046 | -11.220875 | 6.3438377 | 359.86041 | 360.00684 | -4.1727095
181.1069 | -3.3677325 | -3.8977902 | 0.005460015 | 0 | 0 | 0.0011303882 | -11.220875 | 6.3436408 | 359.86023 | 360.00684 | -4.1727095
181.10692 | -3.3677268 | -3.8856955 | -0.0080516338 | 0 | 0 | 0.0013227658 | -11.220875 | 6.343626 | 359.86002 | 360.00684 | -4.1727099
181.10694 | -3.3677211 | -3.8912477 | -0.0063042967 | 0 | 0 | 0.0013352358 | -11.220875 | 6.3393626 | 359.85983 | 360.00684 | -4.1741385
181.10696 | -3.3677154 | -3.8983643 | -0.0003226868 | 0 | 0 | 0.0013359543 | -11.220875 | 6.3389921 | 359.85965 | 360.00684 | -4.1742625
181.10698 | -3.3677096 | -3.8857327 | -0.0041647195 | 0 | 0 | 0.001335311 | -11.220875 | 6.3347054 | 359.85947 | 360.00684 | -4.1742702
181.107 | -3.3677037 | -3.8912499 | -0.0045036096 | 0 | 0 | -0.00037651596 | -11.220875 | 6.3364635 | 359.85928 | 360.00684 | -4.1728415
181.10702 | -3.367698 | -3.8983617 | 0.0063635227 | 0 | 0 | -0.00052446424 | -11.220875 | 6.3259668 | 359.8591 | 360.00684 | -4.172718
181.10704 | -3.3676922 | -3.8791103 | 0.010202008 | 0 | 0 | -0.00053405436 | -11.220875 | 6.3314505 | 359.85892 | 360.00684 | -4.1727099
181.10706 | -3.3676865 | -3.8840499 | -0.0018279956 | 0 | 0 | -0.00053460686 | -11.220875 | 6.3276792 | 359.85873 | 360.00684 | -4.1727095
181.10708 | -3.3676808 | -3.8778932 | -0.0079524145 | 0 | 0 | -0.00053480739 | -11.220867 | 6.325211 | 359.85855 | 360.00684 | -4.1727095
181.1071 | -3.3676751 | -3.8773494 | 0.00024965257 | 0 | 0 | -0.00096313667 | -11.201745 | 6.3250027 | 359.85837 | 360.00684 | -4.1727099
181.10712 | -3.3676693 | -3.8706918 | -0.0012092069 | 0 | 0 | -0.0010001559 | -11.200093 | 6.3207269 | 359.85818 | 360.00684 | -4.1741381
181.10714 | -3.3676636 | -3.8634953 | -0.005702612 | 0 | 0 | -0.0010025556 | -11.199986 | 6.3203583 | 359.858 | 360.00684 | -4.1735468
181.10716 | -3.3676579 | -3.8562663 | 0.0011733806 | 0 | 0 | -0.0010026938 | -11.199979 | 6.3224645 | 359.85782 | 360.00684 | -4.1727796
181.10718 | -3.3676519 | -3.855655 | 0.0097568324 | 0 | 0 | -0.0010018825 | -11.199956 | 6.3183842 | 359.85764 | 360.00684 | -4.1727138
181.1072 | -3.3676465 | -3.8556156 | 0.0010464784 | 0 | 0 | 0.0010527103 | -11.142592 | 6.3201585 | 359.85745 | 360.00684 | -4.1727095
181.10722 | -3.3676407 | -3.8556077 | -0.0084312735 | 0 | 0 | 0.0012302827 | -11.137634 | 6.3181849 | 359.85727 | 360.00684 | -4.1727095
181.10724 | -3.367635 | -3.8423767 | -0.0048775184 | 0 | 0 | 0.0012417933 | -11.137313 | 6.3094831 | 359.85709 | 360.00684 | -4.1727095
181.10726 | -3.3676293 | -3.8610806 | -0.00019924303 | 0 | 0 | 0.0012424565 | -11.137294 | 6.3066044 | 359.8569 | 360.00684 | -4.1727099
181.10728 | -3.3676236 | -3.8362415 | -0.0056077731 | 0 | 0 | 0.0012417759 | -11.13727 | 6.3127651 | 359.85672 | 360.00684 | -4.1741385
181.1073 | -3.3676178 | -3.8274376 | -0.0039027485 | 0 | 0 | -0.00055577297 | -11.079905 | 6.3069057 | 359.85654 | 360.00684 | -4.174262
181.10732 | -3.3676121 | -3.8200984 | 0.0056914547 | 0 | 0 | -0.00071112975 | -11.074947 | 6.3021255 | 359.85635 | 360.00684 | -4.1728411
181.10734 | -3.3676064 | -3.8062418 | 0.0065128482 | 0 | 0 | -0.00072120014 | -11.074626 | 6.3038549 | 359.85617 | 360.00684 | -4.172718
181.10736 | -3.3676004 | -3.8050578 | -0.0050494233 | 0 | 0 | -0.00072178035 | -11.074607 | 6.3040128 | 359.85599 | 360.00684 | -4.1727099
181.10738 | -3.3675947 | -3.8049867 | -0.0089506246 | 0 | 0 | -0.00072194834 | -11.074576 | 6.3018909 | 359.85577 | 360.00684 | -4.1727095
181.1074 | -3.367589 | -3.8182135 | -0.0012813734 | 0 | 0 | -0.0010647294 | -10.99809 | 6.2995725 | 359.85559 | 360.00684 | -4.1727095
181.10742 | -3.3675833 | -3.7994959 | 0.00011195499 | 0 | 0 | -0.001094355 | -10.99148 | 6.2929811 | 359.85541 | 360.00684 | -4.1727095
181.10744 | -3.3675776 | -3.7912314 | -0.0070380569 | 0 | 0 | -0.0010962753 | -10.991051 | 6.2924137 | 359.85522 | 360.00684 | -4.172709
181.10746 | -3.3675718 | -3.7839355 | 0.00032852642 | 0 | 0 | -0.001096386 | -10.991026 | 6.2881136 | 359.85504 | 360.00684 | -4.1719942
181.10748 | -3.3675661 | -3.789937 | 0.0075085694 | 0 | 0 | -0.0010956414 | -10.99101 | 6.2877431 | 359.85486 | 360.00684 | -4.1719327
181.1075 | -3.3675604 | -3.7838447 | 0.00012735509 | 0 | 0 | 0.00078808283 | -10.952766 | 6.2877169 | 359.85468 | 360.00684 | -4.1719289
181.10752 | -3.3675547 | -3.7700682 | -0.0092331916 | 0 | 0 | 0.00095088751 | -10.94946 | 6.2834516 | 359.85449 | 360.00684 | -4.1726437
181.10754 | -3.3675489 | -3.7688832 | -0.0063961684 | 0 | 0 | 0.00096144062 | -10.949246 | 6.2809505 | 359.85431 | 360.00684 | -4.1727052
181.10756 | -3.367543 | -3.7555676 | 0.00039538092 | 0 | 0 | 0.00096204871 | -10.949234 | 6.2786088 | 359.85413 | 360.00684 | -4.172709
181.10758 | -3.3675373 | -3.7544191 | -0.007730993 | 0 | 0 | 0.00096136512 | -10.949195 | 6.2762794 | 359.85394 | 360.00684 | -4.1719947
181.1076 | -3.3675315 | -3.7543421 | -0.0040867859 | 0 | 0 | -0.00083662069 | -10.853588 | 6.273953 | 359.85376 | 360.00684 | -4.172648
181.10762 | -3.3675258 | -3.7477181 | 0.0071305716 | 0 | 0 | -0.00099201535 | -10.845324 | 6.280149 | 359.85358 | 360.00684 | -4.1727047
181.10764 | -3.3675201 | -3.7471483 | 0.0059106043 | 0 | 0 | -0.0010020883 | -10.844788 | 6.274292 | 359.85339 | 360.00684 | -4.1712804
181.10766 | -3.3675144 | -3.7537282 | -0.0072816089 | 0 | 0 | -0.0010026686 | -10.844757 | 6.2695103 | 359.85321 | 360.00684 | -4.172585
181.10768 | -3.3675086 | -3.7476735 | -0.0091418438 | 0 | 0 | -0.0010027341 | -10.844748 | 6.2691064 | 359.85303 | 360.00684 | -4.1719866
181.1077 | -3.3675029 | -3.7339015 | 0.00015703692 | 0 | 0 | -0.0010884727 | -10.825627 | 6.2648187 | 359.85284 | 360.00684 | -4.1726465
181.10772 | -3.3674972 | -3.7393394 | -0.0012158579 | 0 | 0 | -0.0010958827 | -10.823975 | 6.2687087 | 359.85266 | 360.00684 | -4.1712766
181.10774 | -3.3674915 | -3.7332208 | -0.0078801727 | 0 | 0 | -0.0010963631 | -10.823868 | 6.2605257 | 359.85248 | 360.00684 | -4.1725855
181.10776 | -3.3674858 | -3.7459128 | 0.0017110027 | 0 | 0 | -0.0010963907 | -10.823861 | 6.2576785 | 359.85229 | 360.00684 | -4.1727018
181.10778 | -3.36748 | -3.7271655 | 0.0090812473 | 0 | 0 | -0.0010955733 | -10.823838 | 6.2553167 | 359.85211 | 360.00684 | -4.172709
181.1078 | -3.3674743 | -3.732141 | -0.0011915193 | 0 | 0 | 0.00095931219 | -10.766473 | 6.2572474 | 359.85193 | 360.00684 | -4.1727095
181.10782 | -3.3674686 | -3.7326035 | -0.011526695 | 0 | 0 | 0.0011369099 | -10.761515 | 6.2510247 | 359.85172 | 360.00684 | -4.1727095
181.10784 | -3.3674629 | -3.7260144 | -0.0044147698 | 0 | 0 | 0.0011484219 | -10.761194 | 6.2547436 | 359.85153 | 360.00684 | -4.1727095
181.10786 | -3.3674572 | -3.7254469 | -0.00015404671 | 0 | 0 | 0.0011490854 | -10.761175 | 6.2465501 | 359.85135 | 360.00684 | -4.1727095
181.10788 | -3.3674514 | -3.7320323 | -0.0070569306 | 0 | 0 | 0.0011483704 | -10.761182 | 6.2479634 | 359.85117 | 360.00684 | -4.172709
181.1079 | -3.3674457 | -3.7392216 | -0.0040277918 | 0 | 0 | -0.00073517271 | -10.780304 | 6.2395759 | 359.85098 | 360.00684 | -4.1719947
181.10792 | -3.3674397 | -3.7398307 | 0.0064080227 | 0 | 0 | -0.00089796179 | -10.781956 | 6.2431092 | 359.8508 | 360.00684 | -4.172648
181.10794 | -3.367434 | -3.7398674 | 0.0051216562 | 0 | 0 | -0.00090851384 | -10.782063 | 6.2370329 | 359.85062 | 360.00684 | -4.1727057
181.10796 | -3.3674283 | -3.7332501 | -0.0080742585 | 0 | 0 | -0.00090912188 | -10.78207 | 6.2322369 | 359.85043 | 360.00684 | -4.1741381
181.10798 | -3.3674226 | -3.7326782 | -0.0084833568 | 0 | 0 | -0.00090918888 | -10.78207 | 6.2297034 | 359.85025 | 360.00684 | -4.172833
181.108 | -3.3674169 | -3.7326465 | -0.0012364971 | 0 | 0 | -0.0009947943 | -10.78207 | 6.2337561 | 359.85007 | 360.00684 | -4.171289
181.10802 | -3.3674111 | -3.7458808 | -0.0027888753 | 0 | 0 | -0.001002193 | -10.78207 | 6.229845 | 359.84988 | 360.00684 | -4.1725864
181.10804 | -3.3674054 | -3.7404079 | -0.0080135223 | 0 | 0 | -0.0010026725 | -10.78207 | 6.2252364 | 359.8497 | 360.00684 | -4.1727018
181.10806 | -3.3673997 | -3.7465298 | 0.0017024148 | 0 | 0 | -0.0010027001 | -10.78207 | 6.2248449 | 359.84952 | 360.00684 | -4.172709
181.10808 | -3.367394 | -3.7470717 | 0.0090807546 | 0 | 0 | -0.0010019168 | -10.782085 | 6.2248201 | 359.84933 | 360.00684 | -4.172709
181.1081 | -3.367388 | -3.7537236 | -0.0011906781 | 0 | 0 | 0.0009672317 | -10.820328 | 6.2248187 | 359.84915 | 360.00684 | -4.1719942
181.10812 | -3.3673823 | -3.7476838 | -0.0093491739 | 0 | 0 | 0.0011374196 | -10.823634 | 6.2248154 | 359.84897 | 360.00684 | -4.1719332
181.10814 | -3.3673766 | -3.7603881 | -0.0042265733 | 0 | 0 | 0.0011484511 | -10.823848 | 6.2162886 | 359.84879 | 360.00684 | -4.1726437
181.10816 | -3.3673708 | -3.7615056 | -0.00014213685 | 0 | 0 | 0.0011490869 | -10.82386 | 6.2176795 | 359.8486 | 360.00684 | -4.1727052
181.10818 | -3.3673651 | -3.7814338 | -0.0077809212 | 0 | 0 | 0.0011483365 | -10.823899 | 6.2071567 | 359.84842 | 360.00684 | -4.1727099
181.1082 | -3.3673594 | -3.7765348 | -0.0026378979 | 0 | 0 | -0.0008208105 | -10.919506 | 6.2062421 | 359.84824 | 360.00684 | -4.1734238
181.10822 | -3.3673537 | -3.7760768 | 0.007255021 | 0 | 0 | -0.00099099823 | -10.92777 | 6.1997886 | 359.84805 | 360.00684 | -4.1727715
181.10824 | -3.367348 | -3.7826686 | 0.0037409174 | 0 | 0 | -0.0010020297 | -10.928306 | 6.2013621 | 359.84787 | 360.00684 | -4.1741424
181.10826 | -3.3673422 | -3.7898581 | -0.0081948843 | 0 | 0 | -0.0010026655 | -10.928337 | 6.197248 | 359.84769 | 360.00684 | -4.1728334
181.10828 | -3.3673365 | -3.7904673 | -0.0077653779 | 0 | 0 | -0.0010026657 | -10.928346 | 6.2011523 | 359.84747 | 360.00684 | -4.1727171
181.1083 | -3.3673308 | -3.7905118 | 0.00027626098 | 0 | 0 | -0.00091706362 | -10.947467 | 6.1972318 | 359.84729 | 360.00684 | -4.1712809
181.10832 | -3.3673251 | -3.8037536 | -0.0048363404 | 0 | 0 | -0.00090966531 | -10.949119 | 6.1926208 | 359.84711 | 360.00684 | -4.1725855
181.10834 | -3.3673193 | -3.8049033 | -0.0067408001 | 0 | 0 | -0.00090918574 | -10.949226 | 6.1900969 | 359.84692 | 360.00684 | -4.1727018
181.10836 | -3.3673136 | -3.8182113 | 0.0047197849 | 0 | 0 | -0.00090915809 | -10.949233 | 6.1856246 | 359.84674 | 360.00684 | -4.172709
181.10838 | -3.3673079 | -3.8061235 | 0.0093388725 | 0 | 0 | -0.00090840599 | -10.949248 | 6.1873732 | 359.84656 | 360.00684 | -4.1727095
181.1084 | -3.3673022 | -3.811676 | -0.0019003931 | 0 | 0 | 0.00097513926 | -10.987492 | 6.1853981 | 359.84637 | 360.00684 | -4.1727095
181.10842 | -3.3672965 | -3.8187978 | -0.010136517 | 0 | 0 | 0.0011379283 | -10.990798 | 6.1766968 | 359.84619 | 360.00684 | -4.1727095
181.10844 | -3.3672907 | -3.8194027 | -0.0028413855 | 0 | 0 | 0.0011484805 | -10.991012 | 6.1759491 | 359.84601 | 360.00684 | -4.1727099
181.10846 | -3.3672848 | -3.8194444 | -0.00074675877 | 0 | 0 | 0.0011490884 | -10.991024 | 6.1759005 | 359.84583 | 360.00684 | -4.1741381
181.10848 | -3.3672791 | -3.8260717 | -0.0071102288 | 0 | 0 | 0.0011483706 | -10.991048 | 6.1758952 | 359.84564 | 360.00684 | -4.1728334
181.1085 | -3.3672733 | -3.8398807 | -0.0018526869 | 0 | 0 | -0.00073517271 | -11.048412 | 6.1716323 | 359.84549 | 360.00687 | -4.1727171
181.10852 | -3.3672676 | -3.8344393 | 0.0094987908 | 0 | 0 | -0.00089796179 | -11.05337 | 6.1712613 | 359.87302 | 360.03296 | -4.1712809
181.10854 | -3.3672619 | -3.8273268 | 0.0032072752 | 0 | 0 | -0.00090851384 | -11.053691 | 6.1648421 | 359.90054 | 360.05905 | -4.1725855
181.10856 | -3.3672562 | -3.8333445 | -0.0082443282 | 0 | 0 | -0.00090912188 | -11.05371 | 6.1642852 | 359.92807 | 360.08514 | -4.1727018
181.10858 | -3.3672504 | -3.8405027 | -0.005590355 | 0 | 0 | -0.00090905232 | -11.053726 | 6.1578526 | 359.9556 | 360.11127 | -4.1727095
181.1086 | -3.3672447 | -3.8543544 | 0.00046404658 | 0 | 0 | -0.00065190601 | -11.091969 | 6.1551671 | 359.98312 | 360.13736 | -4.1741381
181.10862 | -3.367239 | -3.8687663 | -0.0055496935 | 0 | 0 | -0.00062968151 | -11.095275 | 6.1570764 | 360.01065 | 360.16345 | -4.1728334
181.10864 | -3.367233 | -3.8435133 | -0.0053500263 | 0 | 0 | -0.00062824093 | -11.095489 | 6.1529813 | 360.03821 | 360.18958 | -4.1727176
181.10866 | -3.3672273 | -3.8545482 | 0.0062923757 | 0 | 0 | -0.00062815793 | -11.095501 | 6.1483622 | 360.06573 | 360.21567 | -4.1727099
181.10868 | -3.3672216 | -3.868788 | 0.0087458035 | 0 | 0 | -0.00062753941 | -11.095532 | 6.1522298 | 360.09326 | 360.24176 | -4.1727095
181.1087 | -3.3672159 | -3.8699954 | -0.0026795301 | 0 | 0 | 0.00091328053 | -11.172019 | 6.1419144 | 360.12079 | 360.26788 | -4.1727099
181.10872 | -3.3672101 | -3.8634565 | -0.0072986223 | 0 | 0 | 0.0010464492 | -11.178629 | 6.1410136 | 360.14832 | 360.29398 | -4.1734247
181.10874 | -3.3672044 | -3.8695085 | -0.0011430203 | 0 | 0 | 0.0010550814 | -11.179058 | 6.136692 | 360.17584 | 360.32007 | -4.1742001
181.10876 | -3.3671987 | -3.8700464 | 0.00012111694 | 0 | 0 | 0.0010555787 | -11.179083 | 6.1384501 | 360.2034 | 360.34616 | -4.1728373
181.10878 | -3.367193 | -3.8766954 | -0.0063108448 | 0 | 0 | 0.0010549233 | -11.179092 | 6.1322155 | 360.23093 | 360.37228 | -4.172718
181.1088 | -3.3671873 | -3.8640385 | 0.0018450068 | 0 | 0 | -0.00065732031 | -11.198213 | 6.1338019 | 360.25845 | 360.39838 | -4.1727104
181.10882 | -3.3671815 | -3.8827958 | 0.011268502 | 0 | 0 | -0.00080530456 | -11.199865 | 6.1254234 | 360.28598 | 360.42447 | -4.1741385
181.10884 | -3.3671758 | -3.8976743 | 0.0019014119 | 0 | 0 | -0.00081489701 | -11.199972 | 6.1225619 | 360.31351 | 360.45059 | -4.174262
181.10886 | -3.3671701 | -3.8856966 | -0.0076338169 | 0 | 0 | -0.00081544969 | -11.199979 | 6.1180658 | 360.34103 | 360.47668 | -4.1728411
181.10888 | -3.3671644 | -3.9111118 | -0.0040835142 | 0 | 0 | -0.000815343 | -11.200017 | 6.1155486 | 360.36856 | 360.50278 | -4.1727185
181.1089 | -3.3671587 | -3.9133303 | 0.0013192393 | 0 | 0 | -0.00047264827 | -11.295625 | 6.1089449 | 360.39612 | 360.5289 | -4.1741385
181.10892 | -3.3671529 | -3.9134774 | -0.005478017 | 0 | 0 | -0.00044303015 | -11.303889 | 6.1083775 | 360.42365 | 360.55499 | -4.1728334
181.10894 | -3.3671472 | -3.9201055 | -0.0038937917 | 0 | 0 | -0.00044111026 | -11.304425 | 6.1062078 | 360.45117 | 360.58109 | -4.1727176
181.10896 | -3.3671415 | -3.920686 | 0.0071439124 | 0 | 0 | -0.00044099966 | -11.304456 | 6.1038871 | 360.4787 | 360.60721 | -4.1727104
181.10898 | -3.3671358 | -3.9405873 | 0.0080902893 | 0 | 0 | -0.00044048199 | -11.304487 | 6.0972958 | 360.50623 | 360.6333 | -4.1741381
181.109 | -3.3671298 | -3.9555507 | -0.0034641637 | 0 | 0 | 0.00084348285 | -11.380974 | 6.0967274 | 360.53375 | 360.65939 | -4.1735477
181.10902 | -3.3671241 | -3.9700456 | -0.0080898805 | 0 | 0 | 0.00095445215 | -11.387584 | 6.0902953 | 360.56128 | 360.68549 | -4.1742082
181.10904 | -3.3671184 | -3.9712653 | 0.00024169454 | 0 | 0 | 0.00096164527 | -11.388013 | 6.0876055 | 360.58884 | 360.71161 | -4.1728377
181.10906 | -3.3671126 | -3.9581151 | 0.00096780952 | 0 | 0 | 0.00096205971 | -11.388038 | 6.0809922 | 360.61636 | 360.7377 | -4.1727185
181.10908 | -3.3671069 | -3.9834569 | -0.0055135745 | 0 | 0 | 0.00096146803 | -11.388085 | 6.0868158 | 360.64389 | 360.76379 | -4.174139
181.1091 | -3.3671012 | -3.9922936 | 0.0033633902 | 0 | 0 | -0.0005794756 | -11.502813 | 6.0745401 | 360.67142 | 360.78992 | -4.1742625
181.10912 | -3.3670955 | -3.9996374 | 0.010672145 | 0 | 0 | -0.0007126549 | -11.512729 | 6.0713353 | 360.69894 | 360.81601 | -4.1742702
181.10914 | -3.3670897 | -4.0201221 | 0.0018467454 | 0 | 0 | -0.00072128762 | -11.513372 | 6.0668154 | 360.72647 | 360.8421 | -4.1735559
181.10916 | -3.367084 | -4.0417347 | -0.0083635282 | 0 | 0 | -0.00072178507 | -11.513409 | 6.0621638 | 360.75403 | 360.86823 | -4.1742096
181.10918 | -3.3670781 | -4.0369473 | -0.0041461899 | 0 | 0 | -0.00072170957 | -11.513464 | 6.0532436 | 360.78156 | 360.89432 | -4.1742659
181.1092 | -3.3670723 | -4.0431099 | 0.0020415746 | 0 | 0 | -0.00046473066 | -11.647316 | 6.0524807 | 360.80908 | 360.92041 | -4.1721263
181.10922 | -3.3670666 | -4.0370479 | -0.0046885023 | 0 | 0 | -0.00044252069 | -11.658884 | 6.0502968 | 360.83661 | 360.9465 | -4.172657
181.10924 | -3.3670609 | -4.0762296 | -0.0016485894 | 0 | 0 | -0.00044108104 | -11.659634 | 6.0415797 | 360.86414 | 360.97263 | -4.17342
181.10926 | -3.3670552 | -4.0796323 | 0.0095139332 | 0 | 0 | -0.00044099809 | -11.659677 | 6.0344353 | 360.89166 | 360.99872 | -4.172771
181.10928 | -3.3670495 | -4.0930924 | 0.0082906438 | 0 | 0 | -0.0004404819 | -11.659741 | 6.0359635 | 360.91919 | 361.02481 | -4.1727138
181.1093 | -3.3670437 | -4.0942545 | -0.0041759433 | 0 | 0 | 0.00084348285 | -11.812713 | 6.0297108 | 360.94675 | 361.05093 | -4.1727095
181.10932 | -3.367038 | -4.1075687 | -0.0067001372 | 0 | 0 | 0.00095445215 | -11.825935 | 6.0227723 | 360.97427 | 361.07703 | -4.1727095
181.10934 | -3.3670323 | -4.1087151 | 0.0010886576 | 0 | 0 | 0.00096164527 | -11.826792 | 6.0221829 | 361.0018 | 361.10312 | -4.1727095
181.10936 | -3.3670266 | -4.10218 | -0.00041264278 | 0 | 0 | 0.00096205971 | -11.826841 | 6.0178766 | 361.02933 | 361.12924 | -4.1727095
181.10938 | -3.3670208 | -4.1280904 | -0.0049086544 | 0 | 0 | 0.0009615022 | -11.826882 | 6.004714 | 361.05685 | 361.15533 | -4.172709
181.1094 | -3.3670151 | -4.1303477 | 0.0026932925 | 0 | 0 | -0.0004937324 | -11.922489 | 6.0014496 | 361.08438 | 361.18143 | -4.1712809
181.10942 | -3.3670094 | -4.1437306 | 0.011338911 | 0 | 0 | -0.00061950408 | -11.930753 | 5.9947977 | 361.11191 | 361.20755 | -4.1725855
181.10944 | -3.3670037 | -4.1382637 | 0.001181244 | 0 | 0 | -0.0006276567 | -11.931289 | 5.9942255 | 361.13947 | 361.23364 | -4.1727014
181.10946 | -3.366998 | -4.1377659 | -0.006244265 | 0 | 0 | -0.00062812644 | -11.93132 | 5.9856596 | 361.16699 | 361.25974 | -4.1719947
181.10948 | -3.3669922 | -4.1377306 | -0.0025098738 | 0 | 0 | -0.00062801532 | -11.931329 | 5.9806566 | 361.19452 | 361.28583 | -4.1726475
181.1095 | -3.3669865 | -4.1311092 | 0.001453229 | 0 | 0 | -0.00028543902 | -11.950451 | 5.9802356 | 361.22205 | 361.31195 | -4.1712766
181.10952 | -3.3669808 | -4.1305394 | -0.0040171598 | 0 | 0 | -0.00025583111 | -11.952103 | 5.9695497 | 361.24957 | 361.33804 | -4.172585
181.10954 | -3.3669751 | -4.1371217 | -0.0015894681 | 0 | 0 | -0.00025391189 | -11.95221 | 5.9664912 | 361.2771 | 361.36414 | -4.1719861
181.10956 | -3.3669691 | -4.1376891 | 0.0095174992 | 0 | 0 | -0.00025380132 | -11.952217 | 5.9577184 | 361.30466 | 361.39026 | -4.1712184
181.10958 | -3.3669634 | -4.1311069 | 0.0075638737 | 0 | 0 | -0.00025338604 | -11.952209 | 5.9526982 | 361.33218 | 361.41635 | -4.1718674
181.1096 | -3.3669577 | -4.1305261 | -0.006416773 | 0 | 0 | 0.00077368133 | -11.933087 | 5.9416213 | 361.35971 | 361.44244 | -4.1726394
181.10962 | -3.3669519 | -4.1040049 | -0.0061663492 | 0 | 0 | 0.00086244766 | -11.931435 | 5.93854 | 361.38724 | 361.46857 | -4.1719899
181.10964 | -3.3669462 | -4.0884752 | 0.0011381089 | 0 | 0 | 0.00086820161 | -11.931328 | 5.9340291 | 361.41476 | 361.49466 | -4.1719332
181.10966 | -3.3669405 | -4.0871773 | -0.0025873918 | 0 | 0 | 0.00086853316 | -11.931321 | 5.9293776 | 361.44229 | 361.52075 | -4.1726437
181.10968 | -3.3669348 | -4.0738578 | -0.0065483274 | 0 | 0 | 0.00086793688 | -11.93126 | 5.9183216 | 361.46982 | 361.54684 | -4.1727047
181.1097 | -3.3669291 | -4.0793233 | 0.0040064086 | 0 | 0 | -0.00067313184 | -11.778289 | 5.9109783 | 361.49738 | 361.57297 | -4.1712799
181.10972 | -3.3669233 | -4.0665736 | 0.010002395 | 0 | 0 | -0.00080632191 | -11.765067 | 5.9060969 | 361.5249 | 361.59906 | -4.1711569
181.10974 | -3.3669174 | -4.0455952 | -0.0011150358 | 0 | 0 | -0.00081495533 | -11.76421 | 5.8971615 | 361.55243 | 361.62515 | -4.1718636
181.10976 | -3.3669116 | -4.0239472 | -0.0086179692 | 0 | 0 | -0.00081545283 | -11.764161 | 5.8942623 | 361.57996 | 361.65128 | -4.1726389
181.10978 | -3.3669059 | -4.0221128 | -0.0034371291 | 0 | 0 | -0.000815309 | -11.764105 | 5.8833675 | 361.60748 | 361.67737 | -4.1712761
181.1098 | -3.3669002 | -4.0153675 | 0.0006505535 | 0 | 0 | -0.000386926 | -11.630253 | 5.8760352 | 361.63501 | 361.70346 | -4.1718712
181.10982 | -3.3668945 | -3.9949217 | -0.0062622493 | 0 | 0 | -0.00034990202 | -11.618685 | 5.8732862 | 361.66254 | 361.72958 | -4.1726394
181.10984 | -3.3668888 | -3.9733036 | -0.0017822965 | 0 | 0 | -0.00034750212 | -11.617935 | 5.8645329 | 361.69009 | 361.75568 | -4.1712756
181.10986 | -3.366883 | -3.9582264 | 0.008778044 | 0 | 0 | -0.00034736385 | -11.617892 | 5.8573833 | 361.71762 | 361.78177 | -4.1711569
181.10988 | -3.3668773 | -3.9370947 | 0.0031448512 | 0 | 0 | -0.00034711752 | -11.617798 | 5.8503842 | 361.74515 | 361.80789 | -4.1725774
181.1099 | -3.3668716 | -3.9088159 | -0.0082489559 | 0 | 0 | 0.00025225387 | -11.388338 | 5.8433952 | 361.77267 | 361.83398 | -4.1719866
181.10992 | -3.3668659 | -3.8997788 | -0.0070428383 | 0 | 0 | 0.00030405578 | -11.368506 | 5.8364072 | 361.8002 | 361.86008 | -4.1726465
181.10994 | -3.3668602 | -3.8659503 | 0.00033880887 | 0 | 0 | 0.0003074136 | -11.367221 | 5.8315492 | 361.82773 | 361.88617 | -4.1719909
181.10996 | -3.3668544 | -3.8564188 | -0.0048322841 | 0 | 0 | 0.00030760709 | -11.367147 | 5.8204808 | 361.85529 | 361.91229 | -4.1726475
181.10998 | -3.3668487 | -3.8424139 | -0.006740856 | 0 | 0 | 0.00030720796 | -11.367043 | 5.8131361 | 361.88281 | 361.93839 | -4.1727047
181.11 | -3.366843 | -3.8279746 | 0.0039933831 | 0 | 0 | -0.00072054681 | -11.118463 | 5.8082542 | 361.91034 | 361.96448 | -4.1712804
181.11002 | -3.3668373 | -3.8068759 | 0.0085497024 | 0 | 0 | -0.00080937275 | -11.096979 | 5.7993174 | 361.93787 | 361.9906 | -4.172585
181.11004 | -3.3668315 | -3.758743 | -0.0026930536 | 0 | 0 | -0.00081513054 | -11.095587 | 5.7921572 | 361.96539 | 362.01669 | -4.1719866
181.11006 | -3.3668258 | -3.7546175 | -0.0094774505 | 0 | 0 | -0.00081546226 | -11.095507 | 5.7872872 | 361.99292 | 362.04279 | -4.1719327
181.11008 | -3.3668201 | -3.7411036 | -0.0027832328 | 0 | 0 | -0.00081527536 | -11.095395 | 5.7762189 | 362.02045 | 362.06891 | -4.1726437
181.1101 | -3.3668141 | -3.7200797 | -0.0014699311 | 0 | 0 | -0.00030127366 | -10.827693 | 5.7688723 | 362.048 | 362.095 | -4.1727052
181.11012 | -3.3668084 | -3.7050438 | -0.0093502859 | 0 | 0 | -0.00025684995 | -10.804555 | 5.7618618 | 362.07553 | 362.12109 | -4.1727095
181.11014 | -3.3668027 | -3.6905391 | -0.0020452291 | 0 | 0 | -0.00025397036 | -10.803057 | 5.7570024 | 362.10306 | 362.14719 | -4.1727095
181.11016 | -3.366797 | -3.6760671 | 0.0087605063 | 0 | 0 | -0.00025380446 | -10.80297 | 5.745934 | 362.13058 | 362.17331 | -4.172709
181.11018 | -3.3667912 | -3.6549823 | 0.0016907593 | 0 | 0 | -0.00025365903 | -10.802874 | 5.7385874 | 362.15811 | 362.1994 | -4.1712809
181.1102 | -3.3667855 | -3.6465619 | -0.010552335 | 0 | 0 | 8.8808047e-05 | -10.573415 | 5.7294431 | 362.18564 | 362.22549 | -4.1725855
181.11022 | -3.3667798 | -3.6326296 | -0.0079661664 | 0 | 0 | 0.00011840647 | -10.553583 | 5.7201357 | 362.21317 | 362.25162 | -4.1727018
181.11024 | -3.3667741 | -3.6181993 | -0.0019147166 | 0 | 0 | 0.00012032505 | -10.552298 | 5.7108202 | 362.24072 | 362.27771 | -4.172709
181.11026 | -3.3667684 | -3.6103513 | -0.0064778165 | 0 | 0 | 0.00012043559 | -10.552224 | 5.7057643 | 362.26825 | 362.3038 | -4.1727095
181.11028 | -3.3667624 | -3.5898387 | -0.0076043885 | 0 | 0 | 0.0001200661 | -10.552151 | 5.694684 | 362.29578 | 362.32993 | -4.172709
181.1103 | -3.3667567 | -3.5814555 | 0.0053737331 | 0 | 0 | -0.0008221257 | -10.380057 | 5.6894703 | 362.3233 | 362.35602 | -4.1712804
181.11032 | -3.366751 | -3.5675278 | 0.0079442263 | 0 | 0 | -0.00090355665 | -10.365183 | 5.6826406 | 362.35083 | 362.38211 | -4.1711569
181.11034 | -3.3667452 | -3.5597203 | -0.003474351 | 0 | 0 | -0.00090883509 | -10.364219 | 5.6713982 | 362.37836 | 362.40823 | -4.1725779
181.11036 | -3.3667395 | -3.5590687 | -0.010270234 | 0 | 0 | -0.00090913917 | -10.364163 | 5.6619105 | 362.40591 | 362.43433 | -4.1727014
181.11038 | -3.3667338 | -3.552408 | -0.0035763923 | 0 | 0 | -0.00090895069 | -10.364122 | 5.6568446 | 362.43344 | 362.46042 | -4.1727085
181.1104 | -3.3667281 | -3.5518386 | -0.0015367123 | 0 | 0 | -0.0003948443 | -10.268515 | 5.6478939 | 362.46097 | 362.48651 | -4.1712804
181.11042 | -3.3667223 | -3.565033 | -0.008627899 | 0 | 0 | -0.00035041154 | -10.260251 | 5.6386003 | 362.48849 | 362.51263 | -4.1711569
181.11044 | -3.3667166 | -3.5463185 | -0.00053075911 | 0 | 0 | -0.00034753137 | -10.259715 | 5.6314144 | 362.51602 | 362.53873 | -4.1725783
181.11046 | -3.3667109 | -3.551296 | 0.0081633721 | 0 | 0 | -0.00034736542 | -10.259684 | 5.6201491 | 362.54355 | 362.56482 | -4.17413
181.11048 | -3.3667052 | -3.5517612 | 0.00018526288 | 0 | 0 | -0.00034725407 | -10.259683 | 5.6106601 | 362.57108 | 362.59094 | -4.172833
181.1105 | -3.3666995 | -3.5517919 | -0.009955219 | 0 | 0 | -9.0356698e-05 | -10.259683 | 5.6055932 | 362.59863 | 362.61703 | -4.1741467
181.11052 | -3.3666937 | -3.5517938 | -0.0057334481 | 0 | 0 | -6.8153829e-05 | -10.259683 | 5.594512 | 362.62616 | 362.64313 | -4.172833
181.11054 | -3.366688 | -3.5517964 | -0.0017228622 | 0 | 0 | -6.6714623e-05 | -10.259683 | 5.5892959 | 362.65369 | 362.66925 | -4.171289
181.11056 | -3.3666823 | -3.5584216 | -0.0064648255 | 0 | 0 | -6.6631706e-05 | -10.259683 | 5.5760727 | 362.68121 | 362.69534 | -4.1725869
181.11058 | -3.3666766 | -3.5722303 | -0.0061511351 | 0 | 0 | -6.6866152e-05 | -10.259706 | 5.570672 | 362.70874 | 362.72144 | -4.1741304
181.1106 | -3.3666708 | -3.566797 | 0.0062239794 | 0 | 0 | -0.00066643133 | -10.31707 | 5.5595703 | 362.73627 | 362.74753 | -4.1728325
181.11062 | -3.3666651 | -3.579546 | 0.0065624928 | 0 | 0 | -0.00071824994 | -10.322028 | 5.5564823 | 362.76379 | 362.77365 | -4.172718
181.11064 | -3.3666592 | -3.5939026 | -0.0064986162 | 0 | 0 | -0.00072160887 | -10.322349 | 5.5391812 | 362.79135 | 362.79974 | -4.174139
181.11066 | -3.3666534 | -3.6083584 | -0.0098020677 | 0 | 0 | -0.00072180241 | -10.322368 | 5.5334234 | 362.81888 | 362.82584 | -4.1742616
181.11068 | -3.3666477 | -3.609586 | -0.0013525451 | 0 | 0 | -0.00072157389 | -10.322407 | 5.5222983 | 362.84641 | 362.85196 | -4.1721268
181.1107 | -3.366642 | -3.6229067 | -0.0006184167 | 0 | 0 | -0.00012200911 | -10.418015 | 5.5192103 | 362.87393 | 362.87805 | -4.1740851
181.11072 | -3.3666363 | -3.6306753 | -0.0063743703 | 0 | 0 | -7.0190465e-05 | -10.426279 | 5.5040402 | 362.90146 | 362.90414 | -4.1728296
181.11074 | -3.3666306 | -3.6313322 | 0.001840319 | 0 | 0 | -6.6831533e-05 | -10.426815 | 5.4984674 | 362.92899 | 362.93027 | -4.172718
181.11076 | -3.3666248 | -3.6578553 | 0.0098157274 | 0 | 0 | -6.6638e-05 | -10.426846 | 5.4894848 | 362.95654 | 362.95636 | -4.1741385
181.11078 | -3.3666191 | -3.6667736 | 0.0010500337 | 0 | 0 | -6.6593413e-05 | -10.426908 | 5.4823184 | 362.98407 | 362.98245 | -4.1728334
181.1108 | -3.3666134 | -3.6873531 | -0.0091568865 | 0 | 0 | 1.9067551e-05 | -10.57988 | 5.4667902 | 363.0116 | 363.00854 | -4.172718
181.11082 | -3.3666074 | -3.6891232 | -0.0042138491 | 0 | 0 | 2.6470958e-05 | -10.593102 | 5.4590621 | 363.03912 | 363.03467 | -4.1741385
181.11084 | -3.3666017 | -3.7091012 | 0.0005847193 | 0 | 0 | 2.6950851e-05 | -10.593959 | 5.4477634 | 363.06665 | 363.06076 | -4.1728339
181.11086 | -3.366596 | -3.7240636 | -0.0055412566 | 0 | 0 | 2.6978501e-05 | -10.594008 | 5.444664 | 363.09418 | 363.08685 | -4.1734328
181.11088 | -3.3665903 | -3.7253275 | -0.003897307 | 0 | 0 | 2.6809337e-05 | -10.594072 | 5.4294944 | 363.1217 | 363.11298 | -4.174201
181.1109 | -3.3665845 | -3.7452724 | 0.008595637 | 0 | 0 | -0.00040143609 | -10.747043 | 5.4260502 | 363.14926 | 363.13907 | -4.1742663
181.11092 | -3.3665788 | -3.7602403 | 0.0074887979 | 0 | 0 | -0.0004384481 | -10.760265 | 5.4087267 | 363.17679 | 363.16516 | -4.1728415
181.11094 | -3.3665731 | -3.7813632 | -0.0056960196 | 0 | 0 | -0.00044084722 | -10.761122 | 5.405098 | 363.20432 | 363.19128 | -4.1734333
181.11096 | -3.3665674 | -3.8030221 | -0.0075561157 | 0 | 0 | -0.00044098546 | -10.761171 | 5.3898916 | 363.23184 | 363.21738 | -4.174201
181.11098 | -3.3665617 | -3.8114846 | 0.0010169375 | 0 | 0 | -0.00044075405 | -10.761265 | 5.3821874 | 363.25937 | 363.24347 | -4.1742663
181.111 | -3.3665559 | -3.8386562 | -0.0018688797 | 0 | 0 | 0.00015866509 | -10.990725 | 5.3772831 | 363.2869 | 363.26959 | -4.1728411
181.11102 | -3.3665502 | -3.8476162 | -0.0057601905 | 0 | 0 | 0.00021047116 | -11.010558 | 5.3683391 | 363.31442 | 363.29568 | -4.1727185
181.11104 | -3.3665445 | -3.8682084 | 0.0033467948 | 0 | 0 | 0.00021382925 | -11.011843 | 5.3483877 | 363.34198 | 363.32178 | -4.174139
181.11106 | -3.3665388 | -3.8964574 | 0.0092192441 | 0 | 0 | 0.00021402274 | -11.011917 | 5.3424129 | 363.36951 | 363.34787 | -4.174262
181.11108 | -3.366533 | -3.9187214 | 0.00026956847 | 0 | 0 | 0.00021393086 | -11.012035 | 5.3334026 | 363.39703 | 363.37399 | -4.1735554
181.1111 | -3.3665273 | -3.9272125 | -0.0092223594 | 0 | 0 | -4.2903062e-05 | -11.298859 | 5.3219743 | 363.42456 | 363.40009 | -4.1720657
181.11112 | -3.3665216 | -3.9279153 | -0.0020406034 | 0 | 0 | -6.5100496e-05 | -11.323649 | 5.3146033 | 363.45209 | 363.42618 | -4.173367
181.11114 | -3.3665159 | -3.9544513 | 0.0007720915 | 0 | 0 | -6.6539353e-05 | -11.325255 | 5.3011932 | 363.47961 | 363.4523 | -4.1741962
181.11116 | -3.3665102 | -3.9898434 | -0.0069807414 | 0 | 0 | -6.6622248e-05 | -11.325348 | 5.2915163 | 363.50717 | 363.47839 | -4.173552
181.11118 | -3.3665044 | -3.99948 | -0.0025698687 | 0 | 0 | -6.6694985e-05 | -11.325437 | 5.2800436 | 363.5347 | 363.50449 | -4.1742086
181.1112 | -3.3664985 | -4.0201101 | 0.008712763 | 0 | 0 | -0.0002379739 | -11.535774 | 5.2705379 | 363.56223 | 363.53061 | -4.1728377
181.11122 | -3.3664927 | -4.0351195 | 0.0067709051 | 0 | 0 | -0.00025277701 | -11.553953 | 5.2590752 | 363.58975 | 363.5567 | -4.1727185
181.11124 | -3.366487 | -4.0496249 | -0.0064838044 | 0 | 0 | -0.00025373657 | -11.555131 | 5.2474384 | 363.61728 | 363.58279 | -4.1741385
181.11126 | -3.3664813 | -4.0707092 | -0.0061706621 | 0 | 0 | -0.00025379186 | -11.555199 | 5.2336617 | 363.64481 | 363.60889 | -4.1735477
181.11128 | -3.3664756 | -4.0725126 | 0.0011378612 | 0 | 0 | -0.00025362422 | -11.555279 | 5.2260919 | 363.67233 | 363.63501 | -4.1742082
181.1113 | -3.3664699 | -4.0924897 | -0.0025868262 | 0 | 0 | 0.00017448876 | -11.746495 | 5.2126698 | 363.69989 | 363.6611 | -4.1728382
181.11132 | -3.3664641 | -4.1008406 | -0.0050960779 | 0 | 0 | 0.00021148931 | -11.763021 | 5.2029934 | 363.72742 | 363.68719 | -4.1741467
181.11134 | -3.3664584 | -4.1213803 | 0.0041319225 | 0 | 0 | 0.00021388772 | -11.764093 | 5.1936493 | 363.75494 | 363.71332 | -4.1728334
181.11136 | -3.3664527 | -4.1165261 | 0.01001111 | 0 | 0 | 0.0002140259 | -11.764154 | 5.1779327 | 363.78247 | 363.73941 | -4.1727176
181.11138 | -3.3664467 | -4.129312 | 0.00033683024 | 0 | 0 | 0.00021393102 | -11.764219 | 5.1659303 | 363.81 | 363.7655 | -4.1727099
181.1114 | -3.366441 | -4.1436677 | -0.008491924 | 0 | 0 | -4.2903084e-05 | -11.91719 | 5.1563916 | 363.83752 | 363.79163 | -4.1727099
181.11142 | -3.3664353 | -4.1515045 | -0.0019775985 | 0 | 0 | -6.5100503e-05 | -11.930412 | 5.1470561 | 363.86505 | 363.81772 | -4.1734238
181.11144 | -3.3664296 | -4.1521602 | 0.00077588391 | 0 | 0 | -6.6539353e-05 | -11.931269 | 5.1292095 | 363.89261 | 363.84381 | -4.172771
181.11146 | -3.3664238 | -4.1654353 | -0.0077052014 | 0 | 0 | -6.6622248e-05 | -11.931318 | 5.119154 | 363.92014 | 363.86993 | -4.1727133
181.11148 | -3.3664181 | -4.1533432 | -0.0011802741 | 0 | 0 | -6.662673e-05 | -11.931344 | 5.1097851 | 363.94766 | 363.89603 | -4.1719956
181.1115 | -3.3664124 | -4.1522784 | 0.011010795 | 0 | 0 | -6.662697e-05 | -11.988708 | 5.0940714 | 363.97519 | 363.92212 | -4.1726475
181.11152 | -3.3664067 | -4.1654501 | 0.0047886251 | 0 | 0 | -6.6626977e-05 | -11.993667 | 5.0905919 | 364.00272 | 363.94821 | -4.1719913
181.11154 | -3.366401 | -4.1732059 | -0.0066591306 | 0 | 0 | -6.6626977e-05 | -11.993988 | 5.0732636 | 364.03024 | 363.97433 | -4.174077
181.11156 | -3.3663952 | -4.1606169 | -0.0054563028 | 0 | 0 | -6.6626977e-05 | -11.994007 | 5.063241 | 364.0578 | 364.00043 | -4.1742578
181.11158 | -3.3663895 | -4.1727462 | 0.00047353993 | 0 | 0 | -6.6558758e-05 | -11.994031 | 5.0517464 | 364.08533 | 364.02652 | -4.1728406
181.1116 | -3.3663838 | -4.1539564 | -0.0033719658 | 0 | 0 | 0.00010462917 | -12.051397 | 5.0443692 | 364.11285 | 364.05264 | -4.172718
181.11162 | -3.3663781 | -4.1456933 | -0.0058885063 | 0 | 0 | 0.00011942445 | -12.056355 | 5.0266943 | 364.14038 | 364.07874 | -4.1727095
181.11164 | -3.3663723 | -4.1516199 | 0.004790422 | 0 | 0 | 0.00012038349 | -12.056676 | 5.0123863 | 364.16791 | 364.10483 | -4.1719947
181.11166 | -3.3663666 | -4.1190534 | 0.0086175762 | 0 | 0 | 0.00012043874 | -12.056695 | 5.0026503 | 364.19543 | 364.13095 | -4.172648
181.11168 | -3.3663609 | -4.1228418 | -0.0012358978 | 0 | 0 | 0.00012030525 | -12.056643 | 4.9890413 | 364.22296 | 364.15704 | -4.1727057
181.1117 | -3.3663552 | -4.1099911 | -0.0078991493 | 0 | 0 | -0.00022216119 | -11.922791 | 4.9772196 | 364.25052 | 364.18314 | -4.1734238
181.11172 | -3.3663495 | -4.1088672 | -0.0019237187 | 0 | 0 | -0.00025175957 | -11.911223 | 4.9634285 | 364.27805 | 364.20923 | -4.1742001
181.11174 | -3.3663435 | -4.0955558 | 5.5053646e-05 | 0 | 0 | -0.00025367815 | -11.910473 | 4.9515934 | 364.30557 | 364.23535 | -4.173552
181.11176 | -3.3663378 | -4.0943947 | -0.005589575 | 0 | 0 | -0.00025378869 | -11.91043 | 4.9356728 | 364.3331 | 364.26144 | -4.1742086
181.11178 | -3.3663321 | -4.0612187 | 0.0004549794 | 0 | 0 | -0.00025365822 | -11.910358 | 4.9300485 | 364.36063 | 364.28754 | -4.1728377
181.1118 | -3.3663263 | -4.051734 | 0.010421498 | 0 | 0 | 8.8808083e-05 | -11.738264 | 4.9125338 | 364.38815 | 364.31366 | -4.172718
181.11182 | -3.3663206 | -4.0509686 | 0.0032830026 | 0 | 0 | 0.00011840647 | -11.72339 | 4.9003668 | 364.41568 | 364.33975 | -4.1727095
181.11184 | -3.3663149 | -4.0310564 | -0.0075136954 | 0 | 0 | 0.00012032505 | -11.722426 | 4.8865523 | 364.44324 | 364.36584 | -4.1712813
181.11186 | -3.3663092 | -4.0160952 | -0.0062534488 | 0 | 0 | 0.00012043559 | -11.72237 | 4.8725843 | 364.47076 | 364.39197 | -4.1740146
181.11188 | -3.3663034 | -4.0082092 | 0.00040537232 | 0 | 0 | 0.00012044157 | -11.722314 | 4.8564782 | 364.49829 | 364.41806 | -4.1728249
181.1119 | -3.3662977 | -3.98107 | -0.0055535268 | 0 | 0 | 0.00012044188 | -11.588463 | 4.8487105 | 364.52582 | 364.44415 | -4.1727176
181.11192 | -3.3662918 | -3.9588778 | -0.0053502484 | 0 | 0 | 0.00012044189 | -11.576895 | 4.8310118 | 364.55334 | 364.47028 | -4.1734238
181.11194 | -3.366286 | -3.9503782 | 0.0062923646 | 0 | 0 | 0.00012044189 | -11.576145 | 4.8209672 | 364.58087 | 364.49637 | -4.172771
181.11196 | -3.3662803 | -3.9165847 | 0.0087452242 | 0 | 0 | 0.00012044189 | -11.576102 | 4.8137302 | 364.60843 | 364.52246 | -4.1727138
181.11198 | -3.3662746 | -3.9070554 | -0.0041317958 | 0 | 0 | 0.0001201689 | -11.575992 | 4.7960639 | 364.63596 | 364.54855 | -4.1727095
181.112 | -3.3662689 | -3.8930507 | -0.0096018743 | 0 | 0 | -0.00056487531 | -11.308289 | 4.7796245 | 364.66348 | 364.57468 | -4.1727095
181.11202 | -3.3662632 | -3.8786058 | -0.0020663417 | 0 | 0 | -0.00062408164 | -11.285151 | 4.7697034 | 364.69101 | 364.60077 | -4.1727095
181.11204 | -3.3662574 | -3.8442812 | -0.0021321191 | 0 | 0 | -0.00062791951 | -11.283653 | 4.7539496 | 364.71854 | 364.62686 | -4.1727095
181.11206 | -3.3662517 | -3.8280919 | -0.0072302525 | 0 | 0 | -0.00062814058 | -11.283566 | 4.7398119 | 364.74606 | 364.65298 | -4.1727095
181.11208 | -3.366246 | -3.8002737 | 0.0010424964 | 0 | 0 | -0.00062784547 | -11.283447 | 4.7279558 | 364.77359 | 364.67908 | -4.1727095
181.1121 | -3.3662403 | -3.7846525 | 0.008297313 | 0 | 0 | 0.0001428447 | -10.996623 | 4.7141633 | 364.80115 | 364.70517 | -4.1727095
181.11212 | -3.3662345 | -3.7634885 | 0.0016455384 | 0 | 0 | 0.00020945322 | -10.971833 | 4.7044597 | 364.82867 | 364.73129 | -4.1727095
181.11214 | -3.3662288 | -3.741827 | -0.0091034509 | 0 | 0 | 0.00021377084 | -10.970227 | 4.6865878 | 364.8562 | 364.75739 | -4.1727095
181.11216 | -3.3662231 | -3.7333727 | -0.0063880794 | 0 | 0 | 0.0002140196 | -10.970134 | 4.6722641 | 364.88373 | 364.78348 | -4.1727095
181.11218 | -3.3662174 | -3.7260497 | -0.00032883181 | 0 | 0 | 0.00021396481 | -10.970053 | 4.6540031 | 364.91125 | 364.80957 | -4.1727095
181.1122 | -3.3662117 | -3.6923351 | -0.0063425414 | 0 | 0 | 4.2791475e-05 | -10.778837 | 4.6460505 | 364.93878 | 364.83569 | -4.1727095
181.11222 | -3.3662059 | -3.6894221 | -0.0046918225 | 0 | 0 | 2.7997437e-05 | -10.762311 | 4.6304703 | 364.96631 | 364.86179 | -4.172709
181.11224 | -3.3662002 | -3.6561356 | 0.0063501657 | 0 | 0 | 2.7038479e-05 | -10.761239 | 4.6184735 | 364.99387 | 364.88788 | -4.1712809
181.11226 | -3.3661945 | -3.6532617 | 0.0072964998 | 0 | 0 | 2.6983224e-05 | -10.761178 | 4.60254 | 365.02139 | 364.914 | -4.172585
181.11228 | -3.3661885 | -3.6464505 | -0.0049826349 | 0 | 0 | 2.6707175e-05 | -10.76109 | 4.5905199 | 365.04892 | 364.94009 | -4.1719866
181.1123 | -3.3661828 | -3.6326182 | -0.0082202153 | 0 | 0 | -0.00065851875 | -10.550753 | 4.5724506 | 365.07645 | 364.96619 | -4.172647
181.11232 | -3.3661771 | -3.6049521 | -0.0012186605 | 0 | 0 | -0.0007177408 | -10.532574 | 4.5559845 | 365.10397 | 364.99231 | -4.1727047
181.11234 | -3.3661714 | -3.5893373 | -0.0006097994 | 0 | 0 | -0.00072157965 | -10.531396 | 4.5439334 | 365.1315 | 365.0184 | -4.1712804
181.11236 | -3.3661656 | -3.5615561 | -0.0063738748 | 0 | 0 | -0.00072180078 | -10.531328 | 4.5343885 | 365.15906 | 365.04449 | -4.1718717
181.11238 | -3.3661599 | -3.5459266 | 0.0018403456 | 0 | 0 | -0.00072143739 | -10.531217 | 4.5165286 | 365.18658 | 365.07062 | -4.1726394
181.1124 | -3.3661542 | -3.4982865 | 0.0098151499 | 0 | 0 | 0.00022060139 | -10.263515 | 4.5043373 | 365.21411 | 365.09671 | -4.1719894
181.11242 | -3.3661485 | -3.4809463 | -0.00040250516 | 0 | 0 | 0.00030201912 | -10.240377 | 4.4883895 | 365.24164 | 365.1228 | -4.1712184
181.11244 | -3.3661427 | -3.4464257 | -0.010008815 | 0 | 0 | 0.00030729669 | -10.238879 | 4.4742384 | 365.26917 | 365.1489 | -4.1725821
181.11246 | -3.3661368 | -3.4103534 | -0.0050111557 | 0 | 0 | 0.00030760077 | -10.238792 | 4.4581175 | 365.29669 | 365.17502 | -4.1727014
181.11248 | -3.3661311 | -3.3477042 | -0.00020784725 | 0 | 0 | 0.00030751489 | -10.238574 | 4.4439549 | 365.32422 | 365.20111 | -4.1727085
181.1125 | -3.3661253 | -3.2893748 | -0.0056082672 | 0 | 0 | 5.0702027e-05 | -9.7031698 | 4.4299655 | 365.35178 | 365.2272 | -4.1719947
181.11252 | -3.3661196 | -3.2182267 | -0.0039021973 | 0 | 0 | 2.8506429e-05 | -9.6568966 | 4.415988 | 365.3793 | 365.25333 | -4.172648
181.11254 | -3.3661139 | -3.1393404 | 0.0071425615 | 0 | 0 | 2.7067696e-05 | -9.6538973 | 4.4041429 | 365.40683 | 365.27942 | -4.1727057
181.11256 | -3.3661082 | -3.0531852 | 0.0059118741 | 0 | 0 | 2.6984799e-05 | -9.6537237 | 4.390347 | 365.43436 | 365.30551 | -4.1734238
181.11258 | -3.3661025 | -2.9531925 | -0.0058290171 | 0 | 0 | 2.6673097e-05 | -9.6532946 | 4.3721194 | 365.46188 | 365.33163 | -4.1742001
181.1126 | -3.3660967 | -2.8917477 | -0.0061124661 | 0 | 0 | -0.00074426888 | -8.6016083 | 4.3620367 | 365.48941 | 365.35773 | -4.1728373
181.11262 | -3.366091 | -2.8667839 | 0.0011425355 | 0 | 0 | -0.00081089919 | -8.5107126 | 4.344141 | 365.51694 | 365.38382 | -4.1727185
181.11264 | -3.3660855 | -2.9111543 | -0.00040879464 | 0 | 0 | -0.00081521814 | -8.5048208 | 4.3319468 | 365.54449 | 365.40991 | -4.1734238
181.11266 | -3.3660796 | -3.1071346 | -0.0041820183 | 0 | 0 | -0.00081546704 | -8.5044813 | 4.313869 | 365.57202 | 365.43604 | -4.1727715
181.11268 | -3.3660738 | -3.4618068 | 0.0056593441 | 0 | 0 | -0.00081490044 | -8.5050421 | 4.3016644 | 365.59955 | 365.46213 | -4.1741419
181.1127 | -3.3660681 | -4.0550756 | 0.010867803 | 0 | 0 | 0.00064069644 | -9.9582815 | 4.2857165 | 365.62708 | 365.48822 | -4.1714048
181.11272 | -3.3660624 | -4.9269452 | 0.0011335416 | 0 | 0 | 0.00076649949 | -10.083881 | 4.2736974 | 365.6546 | 365.51434 | -4.1725941
181.11274 | -3.3660567 | -6.1138444 | -0.0098783122 | 0 | 0 | 0.00077465409 | -10.092023 | 4.2598939 | 365.68213 | 365.54044 | -4.1727023
181.11276 | -3.366051 | -7.6784043 | -0.0057305968 | 0 | 0 | 0.00077512395 | -10.092492 | 4.2480578 | 365.70969 | 365.56653 | -4.1741381
181.11278 | -3.3660452 | -9.579627 | -0.0068072258 | 0 | 0 | 0.00077456929 | -10.099109 | 4.2300019 | 365.73721 | 365.59265 | -4.1728334
181.1128 | -3.3660395 | -11.80059 | -0.015618662 | 0 | 0 | -0.0006810269 | -26.63929 | 4.2177992 | 365.76474 | 365.61874 | -4.1727176
181.11282 | -3.3660338 | -14.280314 | -0.01637676 | 0 | 0 | -0.00080682995 | -28.068808 | 4.2018523 | 365.79227 | 365.64484 | -4.1727104
181.11284 | -3.3660278 | -16.967175 | -0.012799939 | 0 | 0 | -0.00081498455 | -28.161474 | 4.1919656 | 365.81979 | 365.67096 | -4.1741385
181.11286 | -3.3660221 | -19.731022 | -0.021933939 | 0 | 0 | -0.0008154544 | -28.166809 | 4.180479 | 365.84732 | 365.69705 | -4.174262
181.11288 | -3.3660164 | -22.487862 | -0.042330809 | 0 | 0 | -0.0008170876 | -28.180779 | 4.1709719 | 365.87485 | 365.72314 | -4.1728415
181.1129 | -3.3660107 | -25.144579 | -0.049158182 | 0 | 0 | -0.0048517678 | -62.504055 | 4.1552458 | 365.9024 | 365.74924 | -4.1734324
181.11292 | -3.3660049 | -27.593966 | -0.051167574 | 0 | 0 | -0.0052004741 | -65.470512 | 4.1453724 | 365.92993 | 365.77536 | -4.1727719
181.11294 | -3.3659992 | -29.760714 | -0.06439808 | 0 | 0 | -0.0052230773 | -65.662796 | 4.1317554 | 365.95746 | 365.80145 | -4.1727142
181.11296 | -3.3659935 | -31.586027 | -0.075700067 | 0 | 0 | -0.0052243797 | -65.673882 | 4.1241975 | 365.98499 | 365.82755 | -4.1741385
181.11298 | -3.3659878 | -33.038124 | -0.075201996 | 0 | 0 | -0.0052257888 | -65.685471 | 4.1129084 | 366.01251 | 365.85367 | -4.1728334
181.113 | -3.3659821 | -34.127178 | -0.080226935 | 0 | 0 | -0.0085855201 | -93.261894 | 4.1055493 | 366.04004 | 365.87976 | -4.1727176
181.11302 | -3.3659761 | -34.915813 | -0.10099307 | 0 | 0 | -0.0088758925 | -95.645241 | 4.0985341 | 366.06757 | 365.90585 | -4.1727099
181.11304 | -3.3659704 | -35.455284 | -0.11802287 | 0 | 0 | -0.0088947145 | -95.799721 | 4.0872822 | 366.09512 | 365.93198 | -4.172709
181.11306 | -3.3659647 | -35.807472 | -0.12091018 | 0 | 0 | -0.0088957986 | -95.808632 | 4.082057 | 366.12265 | 365.95807 | -4.1719947
181.11308 | -3.3659589 | -36.060787 | -0.12839301 | 0 | 0 | -0.0088982023 | -95.81218 | 4.0773578 | 366.15018 | 365.98416 | -4.1726475
181.1131 | -3.3659532 | -36.248367 | -0.14355323 | 0 | 0 | -0.014781871 | -103.51839 | 4.0641689 | 366.1777 | 366.01025 | -4.1712761
181.11312 | -3.3659475 | -36.468842 | -0.14775248 | 0 | 0 | -0.015290379 | -104.1844 | 4.058773 | 366.20523 | 366.03638 | -4.1711564
181.11314 | -3.3659418 | -36.730671 | -0.1466407 | 0 | 0 | -0.015323341 | -104.22758 | 4.0540657 | 366.23276 | 366.06247 | -4.1711483
181.11316 | -3.365936 | -37.066402 | -0.16106261 | 0 | 0 | -0.01532524 | -104.23006 | 4.0472708 | 366.26031 | 366.08856 | -4.1704326
181.11318 | -3.3659306 | -37.517166 | -0.18263741 | 0 | 0 | -0.015327769 | -104.23175 | 4.0402956 | 366.28784 | 366.11469 | -4.1682272
181.1132 | -3.3659246 | -38.003338 | -0.1881042 | 0 | 0 | -0.021418788 | -108.12949 | 4.0354381 | 366.31537 | 366.14078 | -4.1673236
181.11322 | -3.3659189 | -38.549889 | -0.18708912 | 0 | 0 | -0.021945216 | -108.46635 | 4.0265021 | 366.3429 | 366.16687 | -4.1665349
181.11324 | -3.3659132 | -39.056801 | -0.19933349 | 0 | 0 | -0.021979339 | -108.48819 | 4.0193429 | 366.37042 | 366.19299 | -4.1650391
181.11326 | -3.3659074 | -39.502583 | -0.20547232 | 0 | 0 | -0.021981306 | -108.48945 | 4.0166054 | 366.39795 | 366.21909 | -4.1649113
181.11328 | -3.3659017 | -39.840778 | -0.2001735 | 0 | 0 | -0.021982072 | -108.49196 | 4.0078516 | 366.42548 | 366.24518 | -4.1649022
181.1133 | -3.365896 | -40.009853 | -0.20116177 | 0 | 0 | -0.023641475 | -114.60639 | 3.9985731 | 366.45303 | 366.27127 | -4.1627588
181.11332 | -3.3658903 | -40.004581 | -0.21505219 | 0 | 0 | -0.023784891 | -115.13485 | 3.9977858 | 366.48056 | 366.29739 | -4.1632872
181.11334 | -3.3658845 | -39.824615 | -0.22495976 | 0 | 0 | -0.023794187 | -115.16911 | 3.9934661 | 366.50809 | 366.32349 | -4.1611938
181.11336 | -3.3658788 | -39.46357 | -0.22143495 | 0 | 0 | -0.023794724 | -115.17108 | 3.9781656 | 366.53561 | 366.34958 | -4.1602979
181.11338 | -3.3658729 | -38.965672 | -0.2225669 | 0 | 0 | -0.023795763 | -115.17018 | 3.9619284 | 366.56314 | 366.3757 | -4.1602244
181.1134 | -3.3658671 | -38.398712 | -0.22992802 | 0 | 0 | -0.026333544 | -112.65792 | 3.9584174 | 366.59067 | 366.40179 | -4.1602187
181.11342 | -3.3658614 | -37.794083 | -0.22620374 | 0 | 0 | -0.026552878 | -112.44078 | 3.9474845 | 366.61819 | 366.42789 | -4.1587896
181.11344 | -3.3658557 | -37.218342 | -0.21716094 | 0 | 0 | -0.026567094 | -112.42671 | 3.9422798 | 366.64575 | 366.45401 | -4.1572366
181.11346 | -3.36585 | -36.747543 | -0.22510162 | 0 | 0 | -0.026567914 | -112.4259 | 3.9354532 | 366.67328 | 366.4801 | -4.1556749
181.11348 | -3.3658442 | -36.432915 | -0.23741753 | 0 | 0 | -0.026568657 | -112.42321 | 3.9306037 | 366.70081 | 366.5062 | -4.1548305
181.1135 | -3.3658385 | -36.304317 | -0.23483607 | 0 | 0 | -0.028322391 | -105.77306 | 3.915272 | 366.72833 | 366.53232 | -4.1569023
181.11352 | -3.3658328 | -36.370636 | -0.2309635 | 0 | 0 | -0.028473962 | -105.1983 | 3.9075577 | 366.75586 | 366.55841 | -4.1542249
181.11354 | -3.3658271 | -36.651756 | -0.23861986 | 0 | 0 | -0.028483788 | -105.16104 | 3.8983886 | 366.78339 | 366.5845 | -4.1525602
181.11356 | -3.3658211 | -37.117413 | -0.24146251 | 0 | 0 | -0.028484352 | -105.1589 | 3.8869464 | 366.81094 | 366.6106 | -4.1524215
181.11358 | -3.3658154 | -37.758522 | -0.23225833 | 0 | 0 | -0.028484069 | -105.16027 | 3.8731847 | 366.83847 | 366.63672 | -4.1524124
181.1136 | -3.3658097 | -38.491211 | -0.23436742 | 0 | 0 | -0.027694503 | -108.89175 | 3.87201 | 366.866 | 366.66281 | -4.1509829
181.11362 | -3.365804 | -39.314625 | -0.25054032 | 0 | 0 | -0.027626265 | -109.21425 | 3.8548782 | 366.89352 | 366.6889 | -4.1494303
181.11364 | -3.3657982 | -40.145699 | -0.2606428 | 0 | 0 | -0.027621841 | -109.23515 | 3.849133 | 366.92105 | 366.71503 | -4.1492987
181.11366 | -3.3657925 | -40.951653 | -0.25858477 | 0 | 0 | -0.027621588 | -109.23635 | 3.840138 | 366.94858 | 366.74112 | -4.1492901
181.11368 | -3.3657868 | -41.685051 | -0.26492643 | 0 | 0 | -0.027623078 | -109.24057 | 3.8308408 | 366.9761 | 366.76721 | -4.1492891
181.1137 | -3.3657811 | -42.322651 | -0.27854478 | 0 | 0 | -0.031400647 | -119.64066 | 3.8215256 | 367.00366 | 366.79333 | -4.1478605
181.11372 | -3.3657756 | -42.856159 | -0.27970991 | 0 | 0 | -0.031727131 | -120.5395 | 3.8164716 | 367.03119 | 366.81943 | -4.1463084
181.11374 | -3.3657696 | -43.297691 | -0.27979299 | 0 | 0 | -0.031748295 | -120.59776 | 3.8096509 | 367.05872 | 366.84552 | -4.1476054
181.11376 | -3.3657639 | -43.673889 | -0.29940513 | 0 | 0 | -0.031749513 | -120.60112 | 3.7941453 | 367.08624 | 366.87161 | -4.1462913
181.11378 | -3.3657582 | -43.980659 | -0.32215384 | 0 | 0 | -0.031752184 | -120.60368 | 3.7842877 | 367.11377 | 366.89774 | -4.1461749
181.1138 | -3.3657525 | -44.268764 | -0.3313444 | 0 | 0 | -0.038285021 | -126.57035 | 3.7749343 | 367.1413 | 366.92383 | -4.1454525
181.11382 | -3.3657467 | -44.549004 | -0.3386378 | 0 | 0 | -0.038849633 | -127.08603 | 3.7656167 | 367.16882 | 366.94992 | -4.143961
181.11384 | -3.365741 | -44.879768 | -0.3603074 | 0 | 0 | -0.03888623 | -127.11945 | 3.762691 | 367.19638 | 366.97604 | -4.1431198
181.11386 | -3.3657353 | -45.246922 | -0.37596032 | 0 | 0 | -0.038888339 | -127.12138 | 3.7475297 | 367.22391 | 367.00214 | -4.1444778
181.11388 | -3.3657296 | -45.674683 | -0.38236037 | 0 | 0 | -0.038891077 | -127.12328 | 3.7376935 | 367.25143 | 367.02823 | -4.1424532
181.1139 | -3.3657238 | -46.139606 | -0.39959216 | 0 | 0 | -0.045464419 | -131.63062 | 3.7262104 | 367.27896 | 367.05435 | -4.1422753
181.11392 | -3.3657179 | -46.652386 | -0.43301663 | 0 | 0 | -0.046032537 | -132.02016 | 3.7188363 | 367.30649 | 367.08044 | -4.1415496
181.11394 | -3.3657122 | -47.143631 | -0.45620218 | 0 | 0 | -0.046069358 | -132.04541 | 3.705425 | 367.33401 | 367.10654 | -4.1414871
181.11396 | -3.3657064 | -47.588139 | -0.46831396 | 0 | 0 | -0.046071481 | -132.04688 | 3.6914864 | 367.36157 | 367.13266 | -4.140769
181.11398 | -3.3657007 | -47.958267 | -0.48820078 | 0 | 0 | -0.046076421 | -132.04935 | 3.6839073 | 367.3891 | 367.15875 | -4.1399918
181.114 | -3.365695 | -48.238857 | -0.51675814 | 0 | 0 | -0.058174841 | -138.07141 | 3.6726151 | 367.41663 | 367.18484 | -4.1392117
181.11402 | -3.3656893 | -48.34552 | -0.52717859 | 0 | 0 | -0.059220474 | -138.59189 | 3.6609921 | 367.44415 | 367.21094 | -4.1384311
181.11404 | -3.3656836 | -48.283779 | -0.54037774 | 0 | 0 | -0.059288252 | -138.62563 | 3.6536095 | 367.47168 | 367.23706 | -4.1383648
181.11406 | -3.3656778 | -48.047874 | -0.57054645 | 0 | 0 | -0.05929216 | -138.62756 | 3.6423297 | 367.49921 | 367.26315 | -4.1383605
181.11408 | -3.3656721 | -47.630909 | -0.60289514 | 0 | 0 | -0.059297644 | -138.62726 | 3.6307042 | 367.52673 | 367.28925 | -4.13836
181.1141 | -3.3656662 | -47.064289 | -0.61870736 | 0 | 0 | -0.07253959 | -137.57433 | 3.614794 | 367.55429 | 367.31537 | -4.1369314
181.11412 | -3.3656604 | -46.363525 | -0.63599342 | 0 | 0 | -0.073684052 | -137.48331 | 3.6027792 | 367.58182 | 367.34146 | -4.1368074
181.11414 | -3.3656547 | -45.561913 | -0.6643216 | 0 | 0 | -0.07375823 | -137.47742 | 3.5953686 | 367.60934 | 367.36755 | -4.1367998
181.11416 | -3.365649 | -44.719852 | -0.68125808 | 0 | 0 | -0.073762506 | -137.47707 | 3.5776949 | 367.63687 | 367.39368 | -4.1367993
181.11418 | -3.3656433 | -43.868114 | -0.68921024 | 0 | 0 | -0.073766619 | -137.47305 | 3.5719125 | 367.6644 | 367.41977 | -4.1367989
181.1142 | -3.3656375 | -43.066811 | -0.71238172 | 0 | 0 | -0.083485737 | -127.42395 | 3.5586479 | 367.69193 | 367.44586 | -4.1353707
181.11422 | -3.3656318 | -42.35305 | -0.74631524 | 0 | 0 | -0.084325731 | -126.55544 | 3.5383255 | 367.71945 | 367.47195 | -4.138104
181.11424 | -3.3656261 | -41.729939 | -0.76808143 | 0 | 0 | -0.08438018 | -126.49915 | 3.5344572 | 367.74701 | 367.49808 | -4.1354856
181.11426 | -3.3656206 | -41.242443 | -0.77789277 | 0 | 0 | -0.084383316 | -126.4959 | 3.5213645 | 367.77454 | 367.52417 | -4.1352534
181.11428 | -3.3656149 | -40.888054 | -0.80121082 | 0 | 0 | -0.08438877 | -126.49263 | 3.5053117 | 367.80206 | 367.55026 | -4.1352386
181.1143 | -3.3656089 | -40.660057 | -0.82426077 | 0 | 0 | -0.097643599 | -118.73411 | 3.4890196 | 367.82959 | 367.57639 | -4.1352377
181.11432 | -3.3656032 | -40.538673 | -0.83129406 | 0 | 0 | -0.098789185 | -118.06357 | 3.4705827 | 367.85712 | 367.60248 | -4.1352382
181.11434 | -3.3655975 | -40.483849 | -0.84130615 | 0 | 0 | -0.098863438 | -118.0201 | 3.4562256 | 367.88464 | 367.62857 | -4.1366663
181.11436 | -3.3655918 | -40.498539 | -0.86829865 | 0 | 0 | -0.098867714 | -118.0176 | 3.4464889 | 367.9122 | 367.65469 | -4.1360765
181.11438 | -3.365586 | -40.53191 | -0.89384377 | 0 | 0 | -0.098872326 | -118.01713 | 3.4371412 | 367.93973 | 367.68079 | -4.1367369
181.1144 | -3.3655803 | -40.592335 | -0.90253872 | 0 | 0 | -0.10984227 | -117.16737 | 3.4214225 | 367.96725 | 367.70688 | -4.136795
181.11442 | -3.3655746 | -40.642277 | -0.91413927 | 0 | 0 | -0.11079036 | -117.09394 | 3.4030232 | 367.99478 | 367.733 | -4.1367998
181.11444 | -3.3655689 | -40.678463 | -0.93690586 | 0 | 0 | -0.11085182 | -117.08917 | 3.3907993 | 368.02231 | 367.75909 | -4.1382289
181.11446 | -3.3655632 | -40.707085 | -0.94683707 | 0 | 0 | -0.11085536 | -117.08891 | 3.3791127 | 368.04984 | 367.78519 | -4.1390672
181.11448 | -3.3655572 | -40.735085 | -0.94911164 | 0 | 0 | -0.11085808 | -117.0891 | 3.363198 | 368.07736 | 367.81128 | -4.1398511
181.1145 | -3.3655515 | -40.769451 | -0.96817362 | 0 | 0 | -0.11719169 | -117.6248 | 3.3490522 | 368.10492 | 367.8374 | -4.1399179
181.11452 | -3.3655457 | -40.849155 | -0.99595249 | 0 | 0 | -0.11773908 | -117.6711 | 3.3435907 | 368.13245 | 367.86349 | -4.1399217
181.11454 | -3.36554 | -40.971172 | -1.0077562 | 0 | 0 | -0.11777457 | -117.6741 | 3.3303471 | 368.15997 | 367.88959 | -4.1399221
181.11456 | -3.3655343 | -41.192699 | -1.0130868 | 0 | 0 | -0.11777662 | -117.67428 | 3.3100216 | 368.1875 | 367.91571 | -4.1413507
181.11458 | -3.3655286 | -41.480362 | -1.0316792 | 0 | 0 | -0.11778075 | -117.67509 | 3.2954931 | 368.21503 | 367.9418 | -4.1414752
181.1146 | -3.3655229 | -41.888668 | -1.0492456 | 0 | 0 | -0.12787935 | -119.70709 | 3.27935 | 368.24255 | 367.9679 | -4.1429124
181.11462 | -3.3655171 | -42.36488 | -1.0521847 | 0 | 0 | -0.12875216 | -119.88272 | 3.2694499 | 368.27008 | 367.99402 | -4.1430359
181.11464 | -3.3655114 | -42.94907 | -1.0603993 | 0 | 0 | -0.12880871 | -119.8941 | 3.2558279 | 368.29764 | 368.02011 | -4.1416154
181.11466 | -3.3655055 | -43.587227 | -1.0836151 | 0 | 0 | -0.12881197 | -119.89475 | 3.2397394 | 368.32516 | 368.0462 | -4.1429205
181.11468 | -3.3654997 | -44.242653 | -1.1059313 | 0 | 0 | -0.12881576 | -119.89774 | 3.2191868 | 368.35269 | 368.0723 | -4.1430368
181.1147 | -3.365494 | -44.91864 | -1.1107255 | 0 | 0 | -0.13785245 | -127.28678 | 3.2131712 | 368.38022 | 368.09842 | -4.143044
181.11472 | -3.3654883 | -45.551571 | -1.1219946 | 0 | 0 | -0.13863344 | -127.92539 | 3.1977625 | 368.40775 | 368.12451 | -4.1430449
181.11474 | -3.3654826 | -46.123177 | -1.1440117 | 0 | 0 | -0.13868408 | -127.96679 | 3.1836452 | 368.43527 | 368.1506 | -4.1444731
181.11476 | -3.3654768 | -46.619164 | -1.1509768 | 0 | 0 | -0.138687 | -127.96918 | 3.167526 | 368.46283 | 368.17673 | -4.1438828
181.11478 | -3.3654711 | -46.987183 | -1.1551741 | 0 | 0 | -0.13868947 | -127.97217 | 3.1512311 | 368.49036 | 368.20282 | -4.1445432
181.1148 | -3.3654656 | -47.241932 | -1.1744087 | 0 | 0 | -0.14449833 | -135.15802 | 3.1349258 | 368.51788 | 368.22891 | -4.1438866
181.11482 | -3.3654599 | -47.384769 | -1.2043757 | 0 | 0 | -0.14500038 | -135.77907 | 3.1228828 | 368.54541 | 368.25504 | -4.143115
181.11484 | -3.365454 | -47.409393 | -1.2149166 | 0 | 0 | -0.14503293 | -135.81932 | 3.1069431 | 368.57294 | 368.28113 | -4.143764
181.11486 | -3.3654482 | -47.334473 | -1.2215877 | 0 | 0 | -0.1450348 | -135.82166 | 3.0885282 | 368.60046 | 368.30722 | -4.144536
181.11488 | -3.3654425 | -47.206387 | -1.244653 | 0 | 0 | -0.14503938 | -135.82199 | 3.0720401 | 368.62799 | 368.33334 | -4.1446013
181.1149 | -3.3654368 | -47.029114 | -1.2618791 | 0 | 0 | -0.15626295 | -136.2838 | 3.0599835 | 368.65555 | 368.35944 | -4.1438904
181.11492 | -3.3654311 | -46.828503 | -1.2662326 | 0 | 0 | -0.15723297 | -136.3237 | 3.0419142 | 368.68307 | 368.38553 | -4.143115
181.11494 | -3.3654253 | -46.61319 | -1.277477 | 0 | 0 | -0.15729584 | -136.32629 | 3.0297098 | 368.7106 | 368.41162 | -4.1430492
181.11496 | -3.3654196 | -46.428638 | -1.3089353 | 0 | 0 | -0.15729946 | -136.32645 | 3.0116313 | 368.73813 | 368.43774 | -4.144474
181.11498 | -3.3654139 | -46.285156 | -1.3312351 | 0 | 0 | -0.15730393 | -136.32547 | 3.0015578 | 368.76566 | 368.46384 | -4.1445975
181.115 | -3.3654082 | -46.164356 | -1.3410954 | 0 | 0 | -0.16805306 | -133.88708 | 2.9836617 | 368.79318 | 368.48993 | -4.1446052
181.11502 | -3.3654022 | -46.090218 | -1.3578861 | 0 | 0 | -0.16898209 | -133.67635 | 2.9693375 | 368.82071 | 368.51605 | -4.143177
181.11504 | -3.3653965 | -46.032856 | -1.386905 | 0 | 0 | -0.16904229 | -133.66269 | 2.9532046 | 368.84827 | 368.54214 | -4.1430531
181.11506 | -3.3653908 | -45.983265 | -1.3944662 | 0 | 0 | -0.16904576 | -133.6619 | 2.936908 | 368.87579 | 368.56824 | -4.1430445
181.11508 | -3.3653851 | -45.947098 | -1.4037863 | 0 | 0 | -0.16904953 | -133.66151 | 2.9184742 | 368.90332 | 368.59436 | -4.1416159
181.1151 | -3.3653793 | -45.90567 | -1.4299951 | 0 | 0 | -0.17800824 | -132.79329 | 2.9126401 | 368.93085 | 368.62045 | -4.1429205
181.11512 | -3.3653736 | -45.838173 | -1.4612825 | 0 | 0 | -0.17878251 | -132.71826 | 2.8929794 | 368.95837 | 368.64655 | -4.1430364
181.11514 | -3.3653679 | -45.749237 | -1.4748304 | 0 | 0 | -0.17883271 | -132.71339 | 2.8784943 | 368.9859 | 368.67264 | -4.1416149
181.11516 | -3.3653622 | -45.626518 | -1.485389 | 0 | 0 | -0.1788356 | -132.71312 | 2.8602204 | 369.01346 | 368.69876 | -4.1414914
181.11518 | -3.3653564 | -45.481724 | -1.5116884 | 0 | 0 | -0.17884129 | -132.7126 | 2.8480039 | 369.04099 | 368.72485 | -4.1414833
181.1152 | -3.3653505 | -45.309505 | -1.5277342 | 0 | 0 | -0.19272721 | -131.45647 | 2.8320537 | 369.06851 | 368.75095 | -4.1407681
181.11522 | -3.3653448 | -45.13496 | -1.5312557 | 0 | 0 | -0.19392732 | -131.3479 | 2.8157732 | 369.09604 | 368.77707 | -4.1399922
181.11524 | -3.365339 | -44.973068 | -1.5475101 | 0 | 0 | -0.19400512 | -131.34087 | 2.8079929 | 369.12357 | 368.80316 | -4.1399264
181.11526 | -3.3653333 | -44.83786 | -1.5764995 | 0 | 0 | -0.19400959 | -131.34045 | 2.788161 | 369.15109 | 368.82925 | -4.1413507
181.11528 | -3.3653276 | -44.730537 | -1.5963982 | 0 | 0 | -0.19401415 | -131.33965 | 2.7757995 | 369.17862 | 368.85538 | -4.1400456
181.1153 | -3.3653219 | -44.670357 | -1.6038764 | 0 | 0 | -0.20480542 | -129.36305 | 2.7662351 | 369.20618 | 368.88147 | -4.1399293
181.11532 | -3.3653162 | -44.671776 | -1.6182847 | 0 | 0 | -0.20573807 | -129.19223 | 2.7505043 | 369.2337 | 368.90756 | -4.1384926
181.11534 | -3.3653107 | -44.729603 | -1.6383892 | 0 | 0 | -0.20579852 | -129.18117 | 2.7363677 | 369.26123 | 368.93369 | -4.1383686
181.11536 | -3.3653049 | -44.836979 | -1.6415529 | 0 | 0 | -0.20580199 | -129.18053 | 2.7245116 | 369.28876 | 368.95978 | -4.1376472
181.11538 | -3.365299 | -45.006104 | -1.6439743 | 0 | 0 | -0.20580456 | -129.1808 | 2.7107179 | 369.31628 | 368.98587 | -4.1382985
181.1154 | -3.3652933 | -45.218845 | -1.6645108 | 0 | 0 | -0.21175615 | -129.97513 | 2.696753 | 369.34381 | 369.01196 | -4.1369276
181.11542 | -3.3652875 | -45.467232 | -1.6866065 | 0 | 0 | -0.21227053 | -130.04378 | 2.6849074 | 369.37134 | 369.03809 | -4.1382365
181.11544 | -3.3652818 | -45.731392 | -1.6899303 | 0 | 0 | -0.21230388 | -130.04823 | 2.6689827 | 369.3989 | 369.06418 | -4.1383524
181.11546 | -3.3652761 | -45.977669 | -1.6930865 | 0 | 0 | -0.21230578 | -130.04851 | 2.6569643 | 369.42642 | 369.09027 | -4.1383595
181.11548 | -3.3652704 | -46.228756 | -1.7093236 | 0 | 0 | -0.21230936 | -130.0498 | 2.6410296 | 369.45395 | 369.11639 | -4.1369309
181.1155 | -3.3652647 | -46.454704 | -1.7128961 | 0 | 0 | -0.2209888 | -133.30098 | 2.6311429 | 369.48148 | 369.14249 | -4.1353788
181.11552 | -3.3652589 | -46.659275 | -1.7066436 | 0 | 0 | -0.22173892 | -133.58197 | 2.6175222 | 369.509 | 369.16858 | -4.1366763
181.11554 | -3.3652532 | -46.823658 | -1.711911 | 0 | 0 | -0.22178757 | -133.60019 | 2.6035681 | 369.53653 | 369.1947 | -4.1367908
181.11556 | -3.3652472 | -46.959023 | -1.7305267 | 0 | 0 | -0.22179037 | -133.60123 | 2.5895932 | 369.56409 | 369.22079 | -4.1353698
181.11558 | -3.3652415 | -47.053566 | -1.7357519 | 0 | 0 | -0.22179185 | -133.60216 | 2.5798788 | 369.59161 | 369.24689 | -4.1366749
181.1156 | -3.3652358 | -47.112652 | -1.7296385 | 0 | 0 | -0.22511701 | -135.745 | 2.5641389 | 369.61914 | 369.27298 | -4.1353621
181.11562 | -3.3652301 | -47.143158 | -1.7341841 | 0 | 0 | -0.2254044 | -135.93018 | 2.5521345 | 369.64667 | 369.2991 | -4.1366744
181.11564 | -3.3652244 | -47.139278 | -1.7418437 | 0 | 0 | -0.22542302 | -135.94217 | 2.5425968 | 369.67419 | 369.3252 | -4.1339335
181.11566 | -3.3652186 | -47.106888 | -1.7345097 | 0 | 0 | -0.2254241 | -135.94287 | 2.5353911 | 369.70172 | 369.35129 | -4.1351218
181.11568 | -3.3652129 | -47.059307 | -1.7266084 | 0 | 0 | -0.22542362 | -135.94292 | 2.5134654 | 369.72925 | 369.37741 | -4.1338015
181.1157 | -3.3652072 | -46.984886 | -1.7390093 | 0 | 0 | -0.22407156 | -135.92444 | 2.503052 | 369.75681 | 369.4035 | -4.1343999
181.11572 | -3.3652015 | -46.901756 | -1.7517074 | 0 | 0 | -0.22395469 | -135.92284 | 2.4893987 | 369.78433 | 369.4296 | -4.1351676
181.11574 | -3.3651955 | -46.773159 | -1.746248 | 0 | 0 | -0.22394712 | -135.92271 | 2.479707 | 369.81186 | 369.45572 | -4.1338043
181.11576 | -3.3651898 | -46.634235 | -1.7443049 | 0 | 0 | -0.22394668 | -135.92271 | 2.4682319 | 369.83939 | 369.48181 | -4.1336851
181.11578 | -3.3651841 | -46.468929 | -1.7535833 | 0 | 0 | -0.22394815 | -135.92207 | 2.4565938 | 369.86691 | 369.5079 | -4.1336775
181.1158 | -3.3651783 | -46.282166 | -1.7529334 | 0 | 0 | -0.2276969 | -134.33345 | 2.4406843 | 369.89444 | 369.534 | -4.133677
181.11582 | -3.3651726 | -46.080795 | -1.7448782 | 0 | 0 | -0.22802091 | -134.19614 | 2.4329309 | 369.92197 | 369.56012 | -4.133677
181.11584 | -3.3651669 | -45.833431 | -1.7514493 | 0 | 0 | -0.22804189 | -134.18724 | 2.4194973 | 369.94952 | 369.58621 | -4.133677
181.11586 | -3.3651612 | -45.58213 | -1.7709072 | 0 | 0 | -0.22804309 | -134.18674 | 2.4119503 | 369.97705 | 369.6123 | -4.133677
181.11588 | -3.3651557 | -45.33696 | -1.7762048 | 0 | 0 | -0.22804433 | -134.1855 | 2.398531 | 370.00458 | 369.63843 | -4.133677
181.1159 | -3.36515 | -45.073139 | -1.7730016 | 0 | 0 | -0.23096919 | -131.17447 | 2.3931167 | 370.0321 | 369.66452 | -4.133677
181.11592 | -3.365144 | -44.814098 | -1.7850592 | 0 | 0 | -0.23122197 | -130.91423 | 2.3798809 | 370.05963 | 369.69061 | -4.133677
181.11594 | -3.3651383 | -44.5811 | -1.7984461 | 0 | 0 | -0.23123837 | -130.89735 | 2.3723466 | 370.08716 | 369.71674 | -4.1336775
181.11596 | -3.3651326 | -44.369541 | -1.7959521 | 0 | 0 | -0.2312393 | -130.89639 | 2.3589263 | 370.11472 | 369.74283 | -4.1351051
181.11598 | -3.3651268 | -44.204563 | -1.7986234 | 0 | 0 | -0.23124053 | -130.89516 | 2.3492484 | 370.14224 | 369.76892 | -4.133801
181.116 | -3.3651211 | -44.06916 | -1.8199171 | 0 | 0 | -0.23417342 | -127.92105 | 2.3356442 | 370.16977 | 369.79504 | -4.1351132
181.11602 | -3.3651154 | -43.96183 | -1.8399005 | 0 | 0 | -0.23442689 | -127.66401 | 2.3280888 | 370.1973 | 369.82114 | -4.133801
181.11604 | -3.3651097 | -43.914436 | -1.8430433 | 0 | 0 | -0.23444334 | -127.64735 | 2.3210623 | 370.22482 | 369.84723 | -4.1351132
181.11606 | -3.365104 | -43.904156 | -1.8534478 | 0 | 0 | -0.23444428 | -127.64638 | 2.3119352 | 370.25235 | 369.87332 | -4.133801
181.11608 | -3.3650982 | -43.922558 | -1.8724898 | 0 | 0 | -0.23444833 | -127.64605 | 2.2941055 | 370.27988 | 369.89944 | -4.1351137
181.1161 | -3.3650925 | -43.981743 | -1.8799238 | 0 | 0 | -0.24446063 | -126.9441 | 2.2925768 | 370.30743 | 369.92554 | -4.1352301
181.11612 | -3.3650866 | -44.044415 | -1.88199 | 0 | 0 | -0.24532598 | -126.88343 | 2.2796841 | 370.33496 | 369.95163 | -4.1352377
181.11614 | -3.3650808 | -44.132893 | -1.899587 | 0 | 0 | -0.24538207 | -126.87949 | 2.2700405 | 370.36249 | 369.97775 | -4.1366663
181.11616 | -3.3650751 | -44.236374 | -1.928691 | 0 | 0 | -0.24538529 | -126.87926 | 2.256439 | 370.39001 | 370.00385 | -4.1360765
181.11618 | -3.3650694 | -44.321918 | -1.9406126 | 0 | 0 | -0.24538907 | -126.87968 | 2.2510161 | 370.41754 | 370.02994 | -4.1367369
181.1162 | -3.3650637 | -44.40588 | -1.9474028 | 0 | 0 | -0.25442865 | -127.9511 | 2.246305 | 370.44507 | 370.05606 | -4.136795
181.11622 | -3.3650579 | -44.476952 | -1.9661201 | 0 | 0 | -0.25520998 | -128.04369 | 2.2352459 | 370.4726 | 370.08215 | -4.1367993
181.11624 | -3.3650522 | -44.546898 | -1.9829689 | 0 | 0 | -0.25526059 | -128.04968 | 2.2257686 | 370.50015 | 370.10825 | -4.1367993
181.11626 | -3.3650465 | -44.571999 | -1.9843938 | 0 | 0 | -0.25526354 | -128.05003 | 2.2164381 | 370.52768 | 370.13434 | -4.1367993
181.11628 | -3.3650408 | -44.59322 | -1.9939319 | 0 | 0 | -0.25526655 | -128.05034 | 2.2028573 | 370.55521 | 370.16046 | -4.1367998
181.1163 | -3.3650348 | -44.588608 | -2.0187154 | 0 | 0 | -0.2624467 | -128.75229 | 2.1974347 | 370.58273 | 370.18655 | -4.1382279
181.11632 | -3.3650291 | -44.581779 | -2.0389874 | 0 | 0 | -0.26306728 | -128.81296 | 2.1905928 | 370.61026 | 370.21265 | -4.1376376
181.11634 | -3.3650234 | -44.587589 | -2.0421476 | 0 | 0 | -0.26310751 | -128.81689 | 2.1814811 | 370.63779 | 370.23877 | -4.138298
181.11636 | -3.3650177 | -44.581718 | -2.0503755 | 0 | 0 | -0.2631098 | -128.81712 | 2.1721735 | 370.66534 | 370.26486 | -4.1383562
181.11638 | -3.3650119 | -44.60038 | -2.0699542 | 0 | 0 | -0.26311412 | -128.81714 | 2.1564643 | 370.69287 | 370.29095 | -4.138361
181.1164 | -3.3650062 | -44.595619 | -2.0723555 | 0 | 0 | -0.27359664 | -128.83562 | 2.155122 | 370.7204 | 370.31708 | -4.1397896
181.11642 | -3.3650007 | -44.627163 | -2.0689032 | 0 | 0 | -0.27450261 | -128.8372 | 2.1507659 | 370.74792 | 370.34317 | -4.1399136
181.11644 | -3.364995 | -44.668297 | -2.0838516 | 0 | 0 | -0.27456135 | -128.83731 | 2.1354651 | 370.77545 | 370.36926 | -4.1399207
181.11646 | -3.3649893 | -44.722965 | -2.1040237 | 0 | 0 | -0.27456474 | -128.83733 | 2.1234906 | 370.80298 | 370.39539 | -4.1384931
181.11648 | -3.3649833 | -44.778797 | -2.1079159 | 0 | 0 | -0.27456692 | -128.83751 | 2.1182201 | 370.83051 | 370.42148 | -4.1390839
181.1165 | -3.3649776 | -44.8475 | -2.1067681 | 0 | 0 | -0.27957448 | -129.31779 | 2.1156507 | 370.85806 | 370.44757 | -4.1384234
181.11652 | -3.3649719 | -44.930099 | -2.1190026 | 0 | 0 | -0.28000727 | -129.35931 | 2.1047773 | 370.88559 | 370.47366 | -4.1397939
181.11654 | -3.3649662 | -45.001083 | -2.123688 | 0 | 0 | -0.28003532 | -129.36201 | 2.0974433 | 370.91312 | 370.49979 | -4.1399136
181.11656 | -3.3649604 | -45.077431 | -2.1146336 | 0 | 0 | -0.28003696 | -129.36215 | 2.0882998 | 370.94064 | 370.52588 | -4.1399212
181.11658 | -3.3649547 | -45.147881 | -2.1145744 | 0 | 0 | -0.2800374 | -129.36256 | 2.0789943 | 370.96817 | 370.55197 | -4.1399217
181.1166 | -3.364949 | -45.224194 | -2.1298332 | 0 | 0 | -0.28091067 | -130.34161 | 2.0739396 | 370.9957 | 370.57809 | -4.1399217
181.11662 | -3.3649433 | -45.288231 | -2.139133 | 0 | 0 | -0.28098616 | -130.42622 | 2.0628581 | 371.02322 | 370.60419 | -4.1399217
181.11664 | -3.3649375 | -45.357594 | -2.1304729 | 0 | 0 | -0.28099105 | -130.43172 | 2.053381 | 371.05078 | 370.63028 | -4.1399217
181.11666 | -3.3649316 | -45.414646 | -2.1311617 | 0 | 0 | -0.28099135 | -130.43204 | 2.0483174 | 371.07831 | 370.6564 | -4.1399212
181.11668 | -3.3649259 | -45.470627 | -2.1392183 | 0 | 0 | -0.28099275 | -130.43239 | 2.0436308 | 371.10583 | 370.6825 | -4.1384931
181.1167 | -3.3649201 | -45.532936 | -2.1311979 | 0 | 0 | -0.28449327 | -131.28214 | 2.0347054 | 371.13336 | 370.70859 | -4.1397982
181.11672 | -3.3649144 | -45.595798 | -2.11888 | 0 | 0 | -0.28479579 | -131.35556 | 2.0275466 | 371.16089 | 370.73468 | -4.1399136
181.11674 | -3.3649087 | -45.671486 | -2.1287234 | 0 | 0 | -0.28481543 | -131.36034 | 2.0248094 | 371.18842 | 370.7608 | -4.1384926
181.11676 | -3.364903 | -45.754681 | -2.1397569 | 0 | 0 | -0.28481656 | -131.36061 | 2.0160561 | 371.21597 | 370.7869 | -4.1390839
181.11678 | -3.3648973 | -45.844898 | -2.1356082 | 0 | 0 | -0.28481635 | -131.36102 | 2.0067768 | 371.2435 | 370.81299 | -4.138423
181.1168 | -3.3648915 | -45.935707 | -2.1272473 | 0 | 0 | -0.28415912 | -132.35854 | 2.003854 | 371.27103 | 370.83911 | -4.1383648
181.11682 | -3.3648858 | -46.026562 | -2.1359696 | 0 | 0 | -0.28410235 | -132.44475 | 1.9908283 | 371.29855 | 370.8652 | -4.13836
181.11684 | -3.3648798 | -46.136593 | -2.137459 | 0 | 0 | -0.28409868 | -132.45033 | 1.989707 | 371.32608 | 370.8913 | -4.1376452
181.11686 | -3.3648741 | -46.222706 | -2.122328 | 0 | 0 | -0.28409845 | -132.45067 | 1.9874995 | 371.35361 | 370.91742 | -4.1368694
181.11688 | -3.3648684 | -46.325905 | -2.1224759 | 0 | 0 | -0.28409776 | -132.45119 | 1.9787793 | 371.38113 | 370.94351 | -4.1368036
181.1169 | -3.3648627 | -46.430607 | -2.1377616 | 0 | 0 | -0.2823472 | -133.72578 | 1.9673679 | 371.40869 | 370.9696 | -4.1382284
181.11692 | -3.364857 | -46.509842 | -2.1434352 | 0 | 0 | -0.2821959 | -133.83595 | 1.9578708 | 371.43622 | 370.9957 | -4.1369228
181.11694 | -3.3648512 | -46.593254 | -2.1366408 | 0 | 0 | -0.28218609 | -133.84311 | 1.9570678 | 371.46375 | 371.02182 | -4.1368065
181.11696 | -3.3648458 | -46.65789 | -2.1411281 | 0 | 0 | -0.28218552 | -133.84351 | 1.9484859 | 371.49127 | 371.04791 | -4.1353698
181.11698 | -3.36484 | -46.720894 | -2.1524136 | 0 | 0 | -0.28218719 | -133.84395 | 1.9392161 | 371.5188 | 371.07401 | -4.1352463
181.117 | -3.3648343 | -46.783798 | -2.145395 | 0 | 0 | -0.28645936 | -134.87842 | 1.932035 | 371.54633 | 371.10013 | -4.1352382
181.11702 | -3.3648283 | -46.840282 | -2.1418703 | 0 | 0 | -0.28682855 | -134.96782 | 1.9292972 | 371.57385 | 371.12622 | -4.1352377
181.11704 | -3.3648226 | -46.87064 | -2.1575532 | 0 | 0 | -0.28685251 | -134.97362 | 1.9226781 | 371.60141 | 371.15231 | -4.1352377
181.11706 | -3.3648169 | -46.898746 | -2.1727068 | 0 | 0 | -0.28685388 | -134.97395 | 1.9199759 | 371.62894 | 371.17844 | -4.1352377
181.11708 | -3.3648112 | -46.939503 | -2.1739883 | 0 | 0 | -0.2868551 | -134.9742 | 1.9112234 | 371.65646 | 371.20453 | -4.1352377
181.1171 | -3.3648055 | -46.968559 | -2.1762555 | 0 | 0 | -0.28971285 | -135.54684 | 1.8998115 | 371.68399 | 371.23062 | -4.1352372
181.11712 | -3.3647997 | -46.996586 | -2.1931462 | 0 | 0 | -0.28995985 | -135.59633 | 1.8945764 | 371.71152 | 371.25674 | -4.1338086
181.11714 | -3.364794 | -47.011742 | -2.1996808 | 0 | 0 | -0.28997588 | -135.59955 | 1.8898793 | 371.73904 | 371.28284 | -4.1322565
181.11716 | -3.3647883 | -47.019394 | -2.1951375 | 0 | 0 | -0.28997681 | -135.59973 | 1.8830845 | 371.76657 | 371.30893 | -4.1335535
181.11718 | -3.3647826 | -47.026424 | -2.2056296 | 0 | 0 | -0.28997862 | -135.59984 | 1.8739756 | 371.79413 | 371.33502 | -4.1322398
181.1172 | -3.3647766 | -47.027012 | -2.2290514 | 0 | 0 | -0.29450092 | -135.82149 | 1.8646724 | 371.82166 | 371.36115 | -4.1335526
181.11722 | -3.3647709 | -47.020653 | -2.2412186 | 0 | 0 | -0.29489174 | -135.84065 | 1.8596209 | 371.84918 | 371.38724 | -4.1322398
181.11724 | -3.3647652 | -47.013702 | -2.2436841 | 0 | 0 | -0.29491714 | -135.84189 | 1.8570657 | 371.87671 | 371.41333 | -4.133553
181.11726 | -3.3647594 | -46.993912 | -2.2569468 | 0 | 0 | -0.29491857 | -135.84196 | 1.8461931 | 371.90424 | 371.43945 | -4.1336684
181.11728 | -3.3647537 | -46.953835 | -2.2755091 | 0 | 0 | -0.29492259 | -135.84189 | 1.8388621 | 371.93176 | 371.46555 | -4.1329622
181.1173 | -3.364748 | -46.924816 | -2.2763653 | 0 | 0 | -0.3048062 | -135.6387 | 1.8361143 | 371.95932 | 371.49164 | -4.133615
181.11732 | -3.3647423 | -46.883995 | -2.2807679 | 0 | 0 | -0.30566043 | -135.62114 | 1.8294928 | 371.98685 | 371.51776 | -4.1329575
181.11734 | -3.3647366 | -46.835732 | -2.3022056 | 0 | 0 | -0.3057158 | -135.61998 | 1.8225261 | 372.01437 | 371.54385 | -4.1321864
181.11736 | -3.3647308 | -46.767666 | -2.3236504 | 0 | 0 | -0.30571899 | -135.61992 | 1.8112761 | 372.0419 | 371.56995 | -4.1349773
181.11738 | -3.3647249 | -46.710682 | -2.3290961 | 0 | 0 | -0.30572212 | -135.61966 | 1.8060523 | 372.06943 | 371.59607 | -4.1337914
181.1174 | -3.3647192 | -46.616333 | -2.3360662 | 0 | 0 | -0.31311193 | -134.97313 | 1.8034885 | 372.09695 | 371.62216 | -4.1329689
181.11742 | -3.3647134 | -46.544308 | -2.3555346 | 0 | 0 | -0.31375059 | -134.91725 | 1.7990088 | 372.12448 | 371.64825 | -4.1321869
181.11744 | -3.3647077 | -46.461479 | -2.3622839 | 0 | 0 | -0.31379196 | -134.91364 | 1.7879652 | 372.15204 | 371.67435 | -4.1335492
181.11746 | -3.364702 | -46.3521 | -2.3613844 | 0 | 0 | -0.31379434 | -134.91342 | 1.7806213 | 372.17957 | 371.70047 | -4.1336679
181.11748 | -3.3646963 | -46.246845 | -2.3743701 | 0 | 0 | -0.31379709 | -134.91292 | 1.7736112 | 372.20709 | 371.72656 | -4.1322479
181.1175 | -3.3646908 | -46.161171 | -2.4009025 | 0 | 0 | -0.32033396 | -133.67526 | 1.7708846 | 372.23462 | 371.75266 | -4.133553
181.11752 | -3.3646851 | -46.045223 | -2.4082513 | 0 | 0 | -0.32089886 | -133.56828 | 1.7642627 | 372.26215 | 371.77878 | -4.1336694
181.11754 | -3.3646793 | -45.95219 | -2.4066653 | 0 | 0 | -0.32093552 | -133.56136 | 1.7530351 | 372.28967 | 371.80487 | -4.1351051
181.11756 | -3.3646734 | -45.842014 | -2.4210367 | 0 | 0 | -0.32093763 | -133.56096 | 1.7478119 | 372.3172 | 371.83096 | -4.1338005
181.11758 | -3.3646677 | -45.755901 | -2.4338942 | 0 | 0 | -0.32094115 | -133.56041 | 1.7431155 | 372.34476 | 371.85709 | -4.1336851
181.1176 | -3.3646619 | -45.678299 | -2.429898 | 0 | 0 | -0.32945436 | -132.26733 | 1.7363213 | 372.37228 | 371.88318 | -4.1351056
181.11762 | -3.3646562 | -45.620571 | -2.4309874 | 0 | 0 | -0.33019015 | -132.15558 | 1.7293462 | 372.39981 | 371.90927 | -4.133801
181.11764 | -3.3646505 | -45.564571 | -2.4499679 | 0 | 0 | -0.33023787 | -132.14833 | 1.7244874 | 372.42734 | 371.93536 | -4.1351137
181.11766 | -3.3646448 | -45.553436 | -2.4668481 | 0 | 0 | -0.33024061 | -132.14792 | 1.7112917 | 372.45486 | 371.96149 | -4.1352296
181.11768 | -3.364639 | -45.533405 | -2.4639187 | 0 | 0 | -0.3302424 | -132.14766 | 1.7144185 | 372.48239 | 371.98758 | -4.1345234
181.1177 | -3.3646333 | -45.563686 | -2.4679942 | 0 | 0 | -0.33435321 | -131.57501 | 1.7019231 | 372.50995 | 372.01367 | -4.1351762
181.11772 | -3.3646276 | -45.598339 | -2.4821436 | 0 | 0 | -0.33470848 | -131.52551 | 1.7008328 | 372.53748 | 372.03979 | -4.1352334
181.11774 | -3.3646219 | -45.67804 | -2.4833555 | 0 | 0 | -0.33473152 | -131.52231 | 1.6901015 | 372.565 | 372.06589 | -4.1352382
181.11776 | -3.3646159 | -45.748848 | -2.4747272 | 0 | 0 | -0.33473283 | -131.52213 | 1.6849092 | 372.59253 | 372.09198 | -4.1359525
181.11778 | -3.3646102 | -45.844379 | -2.4848759 | 0 | 0 | -0.3347342 | -131.52245 | 1.6759518 | 372.62006 | 372.1181 | -4.1352992
181.1178 | -3.3646045 | -45.942078 | -2.5039153 | 0 | 0 | -0.33794272 | -132.37219 | 1.6709188 | 372.64758 | 372.1442 | -4.135242
181.11782 | -3.3645988 | -46.05909 | -2.5055401 | 0 | 0 | -0.33822 | -132.44562 | 1.6577091 | 372.67511 | 372.17029 | -4.1352382
181.11784 | -3.364593 | -46.152187 | -2.5012941 | 0 | 0 | -0.33823797 | -132.45039 | 1.6544418 | 372.70267 | 372.19641 | -4.1366668
181.11786 | -3.3645873 | -46.243179 | -2.5103621 | 0 | 0 | -0.33823901 | -132.45067 | 1.6456571 | 372.73019 | 372.2225 | -4.1367903
181.11788 | -3.3645816 | -46.327621 | -2.5169575 | 0 | 0 | -0.33824092 | -132.45119 | 1.6448989 | 372.75772 | 372.2486 | -4.136085
181.1179 | -3.3645759 | -46.385933 | -2.5095267 | 0 | 0 | -0.34284124 | -133.72578 | 1.6320592 | 372.78525 | 372.27469 | -4.1381664
181.11792 | -3.3645701 | -46.441986 | -2.51033 | 0 | 0 | -0.3432388 | -133.83595 | 1.6309458 | 372.81277 | 372.30081 | -4.136919
181.11794 | -3.3645642 | -46.478695 | -2.5242095 | 0 | 0 | -0.34326458 | -133.84311 | 1.6180823 | 372.8403 | 372.3269 | -4.136807
181.11796 | -3.3645585 | -46.488167 | -2.5370202 | 0 | 0 | -0.34326607 | -133.84351 | 1.6148374 | 372.86786 | 372.353 | -4.1367998
181.11798 | -3.3645527 | -46.495304 | -2.5337474 | 0 | 0 | -0.34326708 | -133.8437 | 1.6060524 | 372.89539 | 372.37912 | -4.1367993
181.118 | -3.364547 | -46.483109 | -2.5385289 | 0 | 0 | -0.34557483 | -134.26855 | 1.6010323 | 372.92291 | 372.40521 | -4.1367993
181.11802 | -3.3645413 | -46.475636 | -2.5541897 | 0 | 0 | -0.34577429 | -134.30528 | 1.5920861 | 372.95044 | 372.4313 | -4.1367993
181.11804 | -3.3645358 | -46.449436 | -2.551903 | 0 | 0 | -0.3457872 | -134.30766 | 1.5870553 | 372.97797 | 372.45743 | -4.1367989
181.11806 | -3.3645301 | -46.447174 | -2.5480533 | 0 | 0 | -0.34578797 | -134.3078 | 1.5781087 | 373.00549 | 372.48352 | -4.1360846
181.11808 | -3.3645244 | -46.421459 | -2.5622509 | 0 | 0 | -0.34578976 | -134.30772 | 1.5730778 | 373.03302 | 372.50961 | -4.1367373
181.1181 | -3.3645186 | -46.444824 | -2.5838099 | 0 | 0 | -0.35018846 | -134.10454 | 1.5641311 | 373.06058 | 372.53571 | -4.1353669
181.11812 | -3.3645127 | -46.4533 | -2.5863736 | 0 | 0 | -0.35056865 | -134.08698 | 1.5590994 | 373.0881 | 372.56183 | -4.1381044
181.11814 | -3.364507 | -46.492371 | -2.5880129 | 0 | 0 | -0.3505933 | -134.08583 | 1.5480201 | 373.11563 | 372.58792 | -4.1383438
181.11816 | -3.3645012 | -46.527721 | -2.6055746 | 0 | 0 | -0.3505947 | -134.08577 | 1.5406734 | 373.14316 | 372.61401 | -4.13693
181.11818 | -3.3644955 | -46.575485 | -2.6150725 | 0 | 0 | -0.35059786 | -134.08594 | 1.5315294 | 373.17068 | 372.64014 | -4.1368074
181.1182 | -3.3644898 | -46.624329 | -2.6122341 | 0 | 0 | -0.35828134 | -134.5108 | 1.5243542 | 373.19821 | 372.66623 | -4.1367998
181.11822 | -3.3644841 | -46.673244 | -2.6185133 | 0 | 0 | -0.35894543 | -134.54752 | 1.5152241 | 373.22574 | 372.69232 | -4.1367993
181.11824 | -3.3644783 | -46.728554 | -2.6437471 | 0 | 0 | -0.35898846 | -134.5499 | 1.5144452 | 373.2533 | 372.71844 | -4.1367993
181.11826 | -3.3644726 | -46.771626 | -2.6589818 | 0 | 0 | -0.35899094 | -134.55005 | 1.5058653 | 373.28082 | 372.74454 | -4.1367993
181.11828 | -3.3644669 | -46.813633 | -2.6602564 | 0 | 0 | -0.35899371 | -134.55031 | 1.4987248 | 373.30835 | 372.77063 | -4.1367993
181.1183 | -3.3644609 | -46.855564 | -2.6726861 | 0 | 0 | -0.36555722 | -135.17834 | 1.4853332 | 373.33588 | 372.79672 | -4.1367993
181.11832 | -3.3644552 | -46.89109 | -2.6933568 | 0 | 0 | -0.36612448 | -135.23265 | 1.4841833 | 373.3634 | 372.82285 | -4.1367993
181.11834 | -3.3644495 | -46.91967 | -2.695121 | 0 | 0 | -0.36616126 | -135.23618 | 1.4691867 | 373.39093 | 372.84894 | -4.1367989
181.11836 | -3.3644438 | -46.928486 | -2.6966949 | 0 | 0 | -0.36616337 | -135.23637 | 1.4678875 | 373.41849 | 372.87503 | -4.1353703
181.11838 | -3.3644381 | -46.973961 | -2.7171607 | 0 | 0 | -0.36616698 | -135.23656 | 1.4550136 | 373.44601 | 372.90115 | -4.1366754
181.1184 | -3.3644323 | -46.984283 | -2.739253 | 0 | 0 | -0.37490323 | -135.66142 | 1.4560318 | 373.47354 | 372.92725 | -4.1367912
181.11842 | -3.3644266 | -47.023479 | -2.7454808 | 0 | 0 | -0.3756583 | -135.69815 | 1.4476143 | 373.50107 | 372.95334 | -4.1367989
181.11844 | -3.3644209 | -47.071629 | -2.7503407 | 0 | 0 | -0.37570724 | -135.70053 | 1.4404863 | 373.52859 | 372.97946 | -4.1367989
181.11846 | -3.3644152 | -47.120499 | -2.7688992 | 0 | 0 | -0.37571007 | -135.70067 | 1.4313555 | 373.55612 | 373.00555 | -4.1353703
181.11848 | -3.3644092 | -47.169411 | -2.7792025 | 0 | 0 | -0.37571388 | -135.70088 | 1.4220512 | 373.58365 | 373.03165 | -4.1366749
181.1185 | -3.3644035 | -47.224728 | -2.774255 | 0 | 0 | -0.38488147 | -136.21809 | 1.416997 | 373.61121 | 373.05777 | -4.1353617
181.11852 | -3.3643978 | -47.280602 | -2.7832541 | 0 | 0 | -0.38567379 | -136.26282 | 1.408048 | 373.64914 | 373.09442 | -4.1352458
181.11854 | -3.364392 | -47.342899 | -2.8079998 | 0 | 0 | -0.38572514 | -136.26572 | 1.4008856 | 373.6871 | 373.1311 | -4.1352377
181.11856 | -3.3643863 | -47.399349 | -2.8195562 | 0 | 0 | -0.38572812 | -136.26588 | 1.3917545 | 373.72507 | 373.16776 | -4.1345239
181.11858 | -3.3643808 | -47.4361 | -2.8176093 | 0 | 0 | -0.3857305 | -136.26616 | 1.3867127 | 373.76303 | 373.20441 | -4.1366053
181.1186 | -3.3643751 | -47.477551 | -2.8275869 | 0 | 0 | -0.3913658 | -136.96812 | 1.3798969 | 373.80096 | 373.24109 | -4.136786
181.11862 | -3.3643694 | -47.493847 | -2.8400652 | 0 | 0 | -0.3918528 | -137.02878 | 1.3750521 | 373.83893 | 373.27774 | -4.1353693
181.11864 | -3.3643637 | -47.48238 | -2.8367689 | 0 | 0 | -0.39188436 | -137.03271 | 1.3703774 | 373.87689 | 373.31439 | -4.1352468
181.11866 | -3.3643577 | -47.462162 | -2.8342881 | 0 | 0 | -0.39188617 | -137.03294 | 1.3571905 | 373.91483 | 373.35107 | -4.1366668
181.11868 | -3.364352 | -47.428444 | -2.8478777 | 0 | 0 | -0.3918882 | -137.03294 | 1.3517926 | 373.95279 | 373.38773 | -4.1353617
181.1187 | -3.3643463 | -47.380779 | -2.8642991 | 0 | 0 | -0.39670789 | -136.996 | 1.3428228 | 373.99075 | 373.42441 | -4.1352463
181.11872 | -3.3643405 | -47.319141 | -2.8613369 | 0 | 0 | -0.39712441 | -136.99281 | 1.3399216 | 374.02872 | 373.46106 | -4.1366668
181.11874 | -3.3643348 | -47.237133 | -2.8596036 | 0 | 0 | -0.39715144 | -136.99261 | 1.329029 | 374.06665 | 373.49771 | -4.1353617
181.11876 | -3.3643291 | -47.153397 | -2.8717992 | 0 | 0 | -0.39715299 | -136.99258 | 1.3280903 | 374.10461 | 373.53439 | -4.1352458
181.11878 | -3.3643234 | -47.082336 | -2.8721259 | 0 | 0 | -0.39715448 | -136.99222 | 1.3216318 | 374.14258 | 373.57104 | -4.1352382
181.1188 | -3.3643177 | -47.005985 | -2.8597929 | 0 | 0 | -0.40066254 | -136.06859 | 1.314675 | 374.18051 | 373.60773 | -4.1352377
181.11882 | -3.3643119 | -46.941936 | -2.8638136 | 0 | 0 | -0.40096572 | -135.98877 | 1.3012954 | 374.21848 | 373.64438 | -4.1352377
181.11884 | -3.364306 | -46.853397 | -2.8801539 | 0 | 0 | -0.40098539 | -135.9836 | 1.3001486 | 374.25644 | 373.68103 | -4.1352377
181.11886 | -3.3643003 | -46.813866 | -2.8815558 | 0 | 0 | -0.40098652 | -135.98329 | 1.2915457 | 374.2944 | 373.71771 | -4.1352372
181.11888 | -3.3642945 | -46.75304 | -2.8743885 | 0 | 0 | -0.40098667 | -135.98293 | 1.2865382 | 374.33234 | 373.75436 | -4.1338096
181.1189 | -3.3642888 | -46.703079 | -2.8766725 | 0 | 0 | -0.40122899 | -135.11472 | 1.2797263 | 374.3703 | 373.79105 | -4.1351132
181.11892 | -3.3642831 | -46.654099 | -2.8834116 | 0 | 0 | -0.40124992 | -135.03969 | 1.2791427 | 374.40826 | 373.8277 | -4.1345153
181.11894 | -3.3642774 | -46.624367 | -2.8716471 | 0 | 0 | -0.40125129 | -135.03484 | 1.2684445 | 374.4462 | 373.86435 | -4.1344619
181.11896 | -3.3642716 | -46.570709 | -2.8648152 | 0 | 0 | -0.40125138 | -135.03455 | 1.2632551 | 374.48416 | 373.90103 | -4.136601
181.11898 | -3.3642659 | -46.527744 | -2.875864 | 0 | 0 | -0.40125155 | -135.03429 | 1.2564304 | 374.52213 | 373.93768 | -4.1353574
181.119 | -3.3642602 | -46.485741 | -2.8848143 | 0 | 0 | -0.40173653 | -134.44316 | 1.253715 | 374.56009 | 373.97437 | -4.1352458
181.11902 | -3.3642542 | -46.424606 | -2.8775806 | 0 | 0 | -0.4017784 | -134.39206 | 1.2449653 | 374.59802 | 374.01102 | -4.1352382
181.11904 | -3.3642485 | -46.349041 | -2.8747654 | 0 | 0 | -0.40178114 | -134.38875 | 1.242079 | 374.63599 | 374.04767 | -4.1352377
181.11906 | -3.3642428 | -46.297832 | -2.8846965 | 0 | 0 | -0.40178129 | -134.38858 | 1.2333181 | 374.67395 | 374.08435 | -4.1352377
181.11908 | -3.3642371 | -46.229572 | -2.8804741 | 0 | 0 | -0.40178147 | -134.38824 | 1.2304319 | 374.71188 | 374.121 | -4.1352377
181.1191 | -3.3642313 | -46.147018 | -2.869205 | 0 | 0 | -0.40226659 | -133.59393 | 1.2238036 | 374.74985 | 374.15768 | -4.1352372
181.11912 | -3.3642259 | -46.108013 | -2.8747787 | 0 | 0 | -0.40230849 | -133.52528 | 1.223231 | 374.78781 | 374.19434 | -4.1345224
181.11914 | -3.3642201 | -46.04723 | -2.8919764 | 0 | 0 | -0.40231124 | -133.52083 | 1.2104026 | 374.82578 | 374.23099 | -4.1337476
181.11916 | -3.3642144 | -46.003658 | -2.8927238 | 0 | 0 | -0.40231138 | -133.52055 | 1.2071623 | 374.86371 | 374.26767 | -4.1351104
181.11918 | -3.3642087 | -45.942436 | -2.8869536 | 0 | 0 | -0.40231177 | -133.52025 | 1.204772 | 374.90167 | 374.30432 | -4.1352296
181.1192 | -3.3642027 | -45.905247 | -2.8966191 | 0 | 0 | -0.40328273 | -132.76288 | 1.1981736 | 374.93964 | 374.34097 | -4.1352377
181.11922 | -3.364197 | -45.882961 | -2.9047198 | 0 | 0 | -0.40336666 | -132.69742 | 1.1912109 | 374.97757 | 374.37766 | -4.1359525
181.11924 | -3.3641913 | -45.8811 | -2.8959661 | 0 | 0 | -0.40337211 | -132.69316 | 1.186357 | 375.01553 | 374.41431 | -4.1352992
181.11926 | -3.3641856 | -45.868187 | -2.8952019 | 0 | 0 | -0.40337244 | -132.69292 | 1.1838163 | 375.0535 | 374.45099 | -4.135242
181.11928 | -3.3641798 | -45.860687 | -2.9140296 | 0 | 0 | -0.40337422 | -132.69283 | 1.1772088 | 375.09146 | 374.48764 | -4.1352382
181.1193 | -3.3641741 | -45.866451 | -2.9279971 | 0 | 0 | -0.40787634 | -132.48964 | 1.1723773 | 375.12939 | 374.52429 | -4.1359534
181.11932 | -3.3641684 | -45.866962 | -2.9255414 | 0 | 0 | -0.40826544 | -132.47208 | 1.1677068 | 375.16736 | 374.56097 | -4.1367292
181.11934 | -3.3641627 | -45.85421 | -2.9296641 | 0 | 0 | -0.40829068 | -132.47093 | 1.1630471 | 375.20532 | 374.59763 | -4.1375084
181.11936 | -3.364157 | -45.865898 | -2.9452684 | 0 | 0 | -0.40829211 | -132.47087 | 1.1583861 | 375.24326 | 374.63431 | -4.1354322
181.11938 | -3.3641512 | -45.866932 | -2.9458816 | 0 | 0 | -0.40829405 | -132.47087 | 1.1494633 | 375.28122 | 374.67096 | -4.1381087
181.1194 | -3.3641453 | -45.866993 | -2.941556 | 0 | 0 | -0.41293788 | -132.48935 | 1.1444365 | 375.31918 | 374.70761 | -4.1383438
181.11942 | -3.3641396 | -45.854206 | -2.9557076 | 0 | 0 | -0.41333923 | -132.49094 | 1.141886 | 375.35715 | 374.74429 | -4.1376457
181.11944 | -3.3641338 | -45.840302 | -2.9779887 | 0 | 0 | -0.41336524 | -132.49104 | 1.1395416 | 375.39508 | 374.78094 | -4.1382985
181.11946 | -3.3641281 | -45.832726 | -2.9806149 | 0 | 0 | -0.41336673 | -132.49106 | 1.135077 | 375.43304 | 374.81763 | -4.1369276
181.11948 | -3.3641224 | -45.812901 | -2.9815319 | 0 | 0 | -0.41336903 | -132.491 | 1.1261667 | 375.47101 | 374.85428 | -4.1375232
181.1195 | -3.3641167 | -45.785622 | -2.9968534 | 0 | 0 | -0.41889486 | -132.3432 | 1.1211396 | 375.50894 | 374.89093 | -4.1397195
181.11952 | -3.3641109 | -45.783291 | -3.0061579 | 0 | 0 | -0.41937244 | -132.33044 | 1.1164593 | 375.54691 | 374.92761 | -4.1377654
181.11954 | -3.3641052 | -45.757553 | -3.0004013 | 0 | 0 | -0.4194034 | -132.32962 | 1.1181934 | 375.58487 | 374.96426 | -4.1383066
181.11956 | -3.3640995 | -45.729752 | -3.0027978 | 0 | 0 | -0.41940516 | -132.32956 | 1.1119541 | 375.62283 | 375.00095 | -4.1383562
181.11958 | -3.3640935 | -45.720993 | -3.0226188 | 0 | 0 | -0.41940793 | -132.32947 | 1.1050148 | 375.66077 | 375.0376 | -4.1369309
181.1196 | -3.3640878 | -45.713894 | -3.0352149 | 0 | 0 | -0.42607731 | -132.08932 | 1.1001606 | 375.69873 | 375.07425 | -4.1368079
181.11962 | -3.3640821 | -45.706905 | -3.0326385 | 0 | 0 | -0.42665368 | -132.06857 | 1.0933596 | 375.73669 | 375.11093 | -4.1382289
181.11964 | -3.3640764 | -45.706306 | -3.0367529 | 0 | 0 | -0.42669106 | -132.06723 | 1.0949118 | 375.77463 | 375.14758 | -4.1383519
181.11966 | -3.3640709 | -45.687077 | -3.0509045 | 0 | 0 | -0.42669323 | -132.06714 | 1.0929226 | 375.81259 | 375.18423 | -4.13836
181.11968 | -3.3640652 | -45.679024 | -3.0484869 | 0 | 0 | -0.42669484 | -132.06709 | 1.0820901 | 375.85056 | 375.22092 | -4.1383605
181.1197 | -3.3640594 | -45.684757 | -3.0402718 | 0 | 0 | -0.4304184 | -131.95627 | 1.0832884 | 375.88852 | 375.25757 | -4.138361
181.11972 | -3.3640537 | -45.678879 | -3.0519125 | 0 | 0 | -0.43074021 | -131.94669 | 1.0812795 | 375.92645 | 375.29425 | -4.1397886
181.11974 | -3.364048 | -45.684753 | -3.0674493 | 0 | 0 | -0.43076107 | -131.94606 | 1.0789678 | 375.96442 | 375.3309 | -4.1370554
181.11976 | -3.364042 | -45.68528 | -3.0651395 | 0 | 0 | -0.43076229 | -131.94603 | 1.0681123 | 376.00238 | 375.36755 | -4.1382456
181.11978 | -3.3640363 | -45.704506 | -3.0598342 | 0 | 0 | -0.43076304 | -131.94606 | 1.0650463 | 376.04031 | 375.40424 | -4.1390672
181.1198 | -3.3640306 | -45.725357 | -3.0702686 | 0 | 0 | -0.43250519 | -132.01994 | 1.0647992 | 376.07828 | 375.44089 | -4.138422
181.11982 | -3.3640249 | -45.746323 | -3.0726264 | 0 | 0 | -0.43265578 | -132.02632 | 1.0583884 | 376.11624 | 375.47757 | -4.1383648
181.11984 | -3.3640192 | -45.773682 | -3.0597448 | 0 | 0 | -0.43266553 | -132.02675 | 1.0578339 | 376.15421 | 375.51422 | -4.1383605
181.11986 | -3.3640134 | -45.808006 | -3.0571806 | 0 | 0 | -0.43266609 | -132.02676 | 1.0556635 | 376.19214 | 375.55087 | -4.13836
181.11988 | -3.3640077 | -45.862099 | -3.071502 | 0 | 0 | -0.43266696 | -132.02693 | 1.0490826 | 376.2301 | 375.58755 | -4.1369319
181.1199 | -3.364002 | -45.92429 | -3.0756438 | 0 | 0 | -0.43478614 | -132.45181 | 1.0506462 | 376.26807 | 375.62421 | -4.1375232
181.11992 | -3.3639963 | -45.993542 | -3.0650873 | 0 | 0 | -0.43496931 | -132.48854 | 1.0422659 | 376.306 | 375.66089 | -4.1382904
181.11994 | -3.3639903 | -46.069782 | -3.0648966 | 0 | 0 | -0.4349812 | -132.49091 | 1.0394055 | 376.34396 | 375.69754 | -4.1383562
181.11996 | -3.3639846 | -46.159405 | -3.0728798 | 0 | 0 | -0.43498188 | -132.49104 | 1.034911 | 376.38193 | 375.73419 | -4.1383605
181.11998 | -3.3639789 | -46.230988 | -3.0626776 | 0 | 0 | -0.43498123 | -132.49146 | 1.0366571 | 376.41989 | 375.77087 | -4.13836
181.12 | -3.3639731 | -46.320171 | -3.0508952 | 0 | 0 | -0.43323565 | -133.47049 | 1.030422 | 376.45782 | 375.80753 | -4.1369319
181.12002 | -3.3639674 | -46.398117 | -3.0578859 | 0 | 0 | -0.43308482 | -133.5551 | 1.0320082 | 376.49579 | 375.84421 | -4.138236
181.12004 | -3.3639617 | -46.475052 | -3.0701234 | 0 | 0 | -0.43307501 | -133.56059 | 1.0236292 | 376.53375 | 375.88086 | -4.1376376
181.12006 | -3.363956 | -46.551918 | -3.0639055 | 0 | 0 | -0.43307444 | -133.56091 | 1.0207695 | 376.57169 | 375.91751 | -4.1375842
181.12008 | -3.3639503 | -46.603195 | -3.0553639 | 0 | 0 | -0.43307397 | -133.56133 | 1.0184062 | 376.60965 | 375.95419 | -4.1382942
181.1201 | -3.3639445 | -46.639469 | -3.0626216 | 0 | 0 | -0.43195331 | -134.54034 | 1.0182055 | 376.64761 | 375.99084 | -4.1369276
181.12012 | -3.3639386 | -46.680885 | -3.0618079 | 0 | 0 | -0.43185645 | -134.62497 | 1.0139283 | 376.68558 | 376.02753 | -4.1382365
181.12014 | -3.3639328 | -46.703583 | -3.0479331 | 0 | 0 | -0.43185017 | -134.63046 | 1.0114239 | 376.72351 | 376.06418 | -4.1383519
181.12016 | -3.3639271 | -46.711861 | -3.0489185 | 0 | 0 | -0.43184981 | -134.63078 | 1.0026901 | 376.76147 | 376.10083 | -4.1369309
181.12018 | -3.3639214 | -46.699745 | -3.0628216 | 0 | 0 | -0.43185037 | -134.63089 | 1.0062001 | 376.79944 | 376.13751 | -4.1368074
181.1202 | -3.3639159 | -46.698669 | -3.06547 | 0 | 0 | -0.43334484 | -134.87103 | 0.99799359 | 376.83737 | 376.17416 | -4.1367998
181.12022 | -3.3639102 | -46.666615 | -3.056963 | 0 | 0 | -0.433474 | -134.89177 | 0.99940699 | 376.87534 | 376.21082 | -4.1367989
181.12024 | -3.3639045 | -46.638256 | -3.0598555 | 0 | 0 | -0.43348238 | -134.89314 | 0.99314916 | 376.9133 | 376.2475 | -4.1360846
181.12026 | -3.3638988 | -46.610275 | -3.0681021 | 0 | 0 | -0.43348286 | -134.89322 | 0.99260402 | 376.95126 | 376.28415 | -4.1367378
181.12028 | -3.363893 | -46.582321 | -3.0586457 | 0 | 0 | -0.4334825 | -134.89308 | 0.98830408 | 376.9892 | 376.32083 | -4.136795
181.1203 | -3.3638871 | -46.560764 | -3.0534639 | 0 | 0 | -0.43248588 | -134.57906 | 0.98580104 | 377.02716 | 376.35748 | -4.1367993
181.12032 | -3.3638813 | -46.52697 | -3.0682821 | 0 | 0 | -0.43239975 | -134.55193 | 0.98345923 | 377.06512 | 376.39413 | -4.1367993
181.12034 | -3.3638756 | -46.511299 | -3.0826368 | 0 | 0 | -0.43239415 | -134.55016 | 0.97899634 | 377.10306 | 376.43082 | -4.1367989
181.12036 | -3.3638699 | -46.503605 | -3.0787683 | 0 | 0 | -0.43239382 | -134.55005 | 0.97435075 | 377.14102 | 376.46747 | -4.1353703
181.12038 | -3.3638642 | -46.470989 | -3.0769603 | 0 | 0 | -0.43239501 | -134.54994 | 0.97182757 | 377.17899 | 376.50415 | -4.1366749
181.1204 | -3.3638585 | -46.468182 | -3.0906031 | 0 | 0 | -0.43538752 | -134.25436 | 0.97587901 | 377.21695 | 376.5408 | -4.1360769
181.12042 | -3.3638527 | -46.455212 | -3.0917821 | 0 | 0 | -0.43564618 | -134.22884 | 0.96983701 | 377.25488 | 376.57745 | -4.1367364
181.12044 | -3.363847 | -46.460487 | -3.0831509 | 0 | 0 | -0.43566296 | -134.22719 | 0.96504289 | 377.29285 | 376.61414 | -4.1353664
181.12046 | -3.3638413 | -46.448181 | -3.0896704 | 0 | 0 | -0.43566394 | -134.22707 | 0.96250635 | 377.33081 | 376.65079 | -4.1366749
181.12048 | -3.3638353 | -46.453499 | -3.1120274 | 0 | 0 | -0.43566632 | -134.22705 | 0.95803177 | 377.36874 | 376.68747 | -4.1360769
181.1205 | -3.3638296 | -46.453979 | -3.1168497 | 0 | 0 | -0.44155124 | -134.19012 | 0.95551628 | 377.40671 | 376.72412 | -4.1367364
181.12052 | -3.3638239 | -46.447624 | -3.1135988 | 0 | 0 | -0.44205984 | -134.18692 | 0.95104551 | 377.44467 | 376.76077 | -4.135366
181.12054 | -3.3638182 | -46.453461 | -3.1227496 | 0 | 0 | -0.44209284 | -134.18671 | 0.95492476 | 377.48264 | 376.79745 | -4.1352468
181.12056 | -3.3638124 | -46.447594 | -3.133707 | 0 | 0 | -0.44209471 | -134.18671 | 0.94887227 | 377.52057 | 376.83411 | -4.1366668
181.12058 | -3.3638067 | -46.466255 | -3.1288285 | 0 | 0 | -0.44209573 | -134.18672 | 0.94620758 | 377.55853 | 376.87079 | -4.1353612
181.1206 | -3.363801 | -46.467884 | -3.1254897 | 0 | 0 | -0.44435832 | -134.22366 | 0.93959337 | 377.5965 | 376.90744 | -4.1345325
181.12062 | -3.3637953 | -46.474388 | -3.1419108 | 0 | 0 | -0.44455385 | -134.22685 | 0.93902415 | 377.63443 | 376.94409 | -4.1366053
181.12064 | -3.3637896 | -46.481346 | -3.1571262 | 0 | 0 | -0.44456652 | -134.22705 | 0.93259293 | 377.67239 | 376.98077 | -4.1353579
181.12066 | -3.3637836 | -46.494736 | -3.1533303 | 0 | 0 | -0.44456726 | -134.22707 | 0.93416649 | 377.71036 | 377.01743 | -4.1366744
181.12068 | -3.3637779 | -46.521465 | -3.1551561 | 0 | 0 | -0.44456899 | -134.22714 | 0.92578751 | 377.74832 | 377.05408 | -4.1353617
181.1207 | -3.3637722 | -46.542946 | -3.1676614 | 0 | 0 | -0.44885585 | -134.37491 | 0.92505693 | 377.78625 | 377.09076 | -4.1352458
181.12072 | -3.3637664 | -46.576744 | -3.1687353 | 0 | 0 | -0.44922632 | -134.38768 | 0.91648424 | 377.82422 | 377.12741 | -4.1352386
181.12074 | -3.3637609 | -46.61161 | -3.1600971 | 0 | 0 | -0.44925037 | -134.38852 | 0.92000562 | 377.86218 | 377.16409 | -4.1366663
181.12076 | -3.3637552 | -46.646542 | -3.1673405 | 0 | 0 | -0.44925174 | -134.38857 | 0.91393155 | 377.90012 | 377.20074 | -4.1353621
181.12078 | -3.3637495 | -46.662308 | -3.18613 | 0 | 0 | -0.44925389 | -134.3887 | 0.91552919 | 377.93808 | 377.2374 | -4.1366749
181.1208 | -3.3637438 | -46.721161 | -3.1870112 | 0 | 0 | -0.45444664 | -134.75818 | 0.90928423 | 377.97604 | 377.27408 | -4.1360769
181.12082 | -3.3637381 | -46.739025 | -3.1805229 | 0 | 0 | -0.45489544 | -134.7901 | 0.91087162 | 378.01401 | 377.31073 | -4.1367364
181.12084 | -3.3637321 | -46.778843 | -3.1894002 | 0 | 0 | -0.45492455 | -134.79216 | 0.90675521 | 378.05194 | 377.34741 | -4.1353664
181.12086 | -3.3637264 | -46.820637 | -3.196708 | 0 | 0 | -0.45492619 | -134.79228 | 0.90213048 | 378.0899 | 377.38406 | -4.1366758
181.12088 | -3.3637207 | -46.862549 | -3.1857078 | 0 | 0 | -0.4549261 | -134.7925 | 0.89534312 | 378.12787 | 377.42072 | -4.1382198
181.1209 | -3.3637149 | -46.891682 | -3.1825726 | 0 | 0 | -0.45441839 | -135.3282 | 0.89476436 | 378.1658 | 377.4574 | -4.1369219
181.12092 | -3.3637092 | -46.913319 | -3.1982944 | 0 | 0 | -0.45437452 | -135.37451 | 0.89259607 | 378.20377 | 377.49405 | -4.1368074
181.12094 | -3.3637035 | -46.947117 | -3.2083666 | 0 | 0 | -0.45437169 | -135.37752 | 0.894539 | 378.24173 | 377.53073 | -4.1375141
181.12096 | -3.3636978 | -46.962795 | -3.2012231 | 0 | 0 | -0.45437151 | -135.3777 | 0.88831407 | 378.27969 | 377.56738 | -4.1368608
181.12098 | -3.363692 | -46.98967 | -3.2005918 | 0 | 0 | -0.45437253 | -135.37782 | 0.88350719 | 378.31763 | 377.60403 | -4.1382318
181.121 | -3.3636863 | -47.004761 | -3.212888 | 0 | 0 | -0.45691365 | -135.71034 | 0.87883985 | 378.35559 | 377.64072 | -4.1369233
181.12102 | -3.3636804 | -47.012409 | -3.2088675 | 0 | 0 | -0.45713326 | -135.73907 | 0.87844205 | 378.39355 | 377.67737 | -4.1382365
181.12104 | -3.3636746 | -47.025833 | -3.1990652 | 0 | 0 | -0.45714748 | -135.74092 | 0.86988944 | 378.43149 | 377.71405 | -4.1383524
181.12106 | -3.3636689 | -47.026978 | -3.2083931 | 0 | 0 | -0.45714834 | -135.74104 | 0.869151 | 378.46945 | 377.7507 | -4.1383595
181.12108 | -3.3636632 | -47.02705 | -3.2237339 | 0 | 0 | -0.45714995 | -135.74107 | 0.86910146 | 378.50742 | 377.78735 | -4.1376452
181.1211 | -3.3636575 | -47.014259 | -3.2214105 | 0 | 0 | -0.46110076 | -135.83342 | 0.86483169 | 378.54538 | 377.82404 | -4.1368699
181.12112 | -3.3636518 | -47.000366 | -3.2161045 | 0 | 0 | -0.46144217 | -135.8414 | 0.85593575 | 378.58331 | 377.86069 | -4.1382327
181.12114 | -3.363646 | -47.005585 | -3.2265401 | 0 | 0 | -0.46146432 | -135.84193 | 0.85517311 | 378.62128 | 377.89734 | -4.1383524
181.12116 | -3.3636403 | -47.006054 | -3.2318032 | 0 | 0 | -0.4614656 | -135.84196 | 0.8508603 | 378.65924 | 377.93402 | -4.1390743
181.12118 | -3.3636346 | -46.993294 | -3.2206244 | 0 | 0 | -0.46146533 | -135.84193 | 0.85048479 | 378.69717 | 377.97067 | -4.138422
181.1212 | -3.3636289 | -46.992195 | -3.220381 | 0 | 0 | -0.46057189 | -135.74959 | 0.83980417 | 378.73514 | 378.00735 | -4.1383643
181.12122 | -3.3636229 | -46.992115 | -3.2378047 | 0 | 0 | -0.46049467 | -135.74159 | 0.84527451 | 378.7731 | 378.04401 | -4.1369319
181.12124 | -3.3636172 | -46.985722 | -3.2465687 | 0 | 0 | -0.46048969 | -135.74107 | 0.83937192 | 378.81107 | 378.08066 | -4.1382365
181.12126 | -3.3636115 | -46.997963 | -3.2422132 | 0 | 0 | -0.46048936 | -135.74104 | 0.8388465 | 378.849 | 378.11734 | -4.1383519
181.12128 | -3.363606 | -47.005432 | -3.2447298 | 0 | 0 | -0.460491 | -135.74106 | 0.82602161 | 378.88696 | 378.15399 | -4.1376462
181.1213 | -3.3636003 | -47.018852 | -3.258019 | 0 | 0 | -0.4645814 | -135.778 | 0.82491338 | 378.92493 | 378.19067 | -4.138299
181.12132 | -3.3635945 | -47.039185 | -3.2548041 | 0 | 0 | -0.46493489 | -135.78119 | 0.82270807 | 378.96286 | 378.22733 | -4.1383557
181.12134 | -3.3635888 | -47.047321 | -3.2472486 | 0 | 0 | -0.4649578 | -135.78139 | 0.81825435 | 379.00082 | 378.26398 | -4.1369314
181.12136 | -3.3635831 | -47.073578 | -3.2611256 | 0 | 0 | -0.46495911 | -135.7814 | 0.81360924 | 379.03879 | 378.30066 | -4.138236
181.12138 | -3.3635774 | -47.101425 | -3.2783082 | 0 | 0 | -0.46496147 | -135.78151 | 0.8110826 | 379.07675 | 378.33731 | -4.1376376
181.1214 | -3.3635714 | -47.142166 | -3.2783151 | 0 | 0 | -0.4706116 | -136.04015 | 0.80660772 | 379.11469 | 378.37399 | -4.1375833
181.12142 | -3.3635657 | -47.184017 | -3.2768373 | 0 | 0 | -0.47109991 | -136.06248 | 0.80196047 | 379.15265 | 378.41064 | -4.1368661
181.12144 | -3.36356 | -47.225952 | -3.2912285 | 0 | 0 | -0.47113156 | -136.06393 | 0.7973029 | 379.19061 | 378.4473 | -4.1382322
181.12146 | -3.3635542 | -47.280678 | -3.2961023 | 0 | 0 | -0.47113338 | -136.06401 | 0.79477471 | 379.22855 | 378.48398 | -4.1383514
181.12148 | -3.3635485 | -47.336506 | -3.2899647 | 0 | 0 | -0.47113413 | -136.06427 | 0.78816962 | 379.26651 | 378.52063 | -4.1376457
181.1215 | -3.3635428 | -47.392414 | -3.2930634 | 0 | 0 | -0.47268039 | -136.69232 | 0.78760183 | 379.30447 | 378.55731 | -4.1375847
181.12152 | -3.3635371 | -47.448322 | -3.3143973 | 0 | 0 | -0.47281399 | -136.74663 | 0.78329903 | 379.34244 | 378.59396 | -4.1382942
181.12154 | -3.3635314 | -47.517025 | -3.3256693 | 0 | 0 | -0.47282267 | -136.75014 | 0.77653039 | 379.38037 | 378.63062 | -4.1369276
181.12156 | -3.3635256 | -47.593224 | -3.3222523 | 0 | 0 | -0.47282317 | -136.75034 | 0.76955652 | 379.41833 | 378.6673 | -4.1382365
181.12158 | -3.3635197 | -47.657261 | -3.3299265 | 0 | 0 | -0.47282588 | -136.75069 | 0.76470286 | 379.4563 | 378.70395 | -4.1383519
181.1216 | -3.3635139 | -47.726627 | -3.3458383 | 0 | 0 | -0.47955245 | -137.60043 | 0.76429474 | 379.49423 | 378.74063 | -4.1369309
181.12162 | -3.3635082 | -47.802868 | -3.3428419 | 0 | 0 | -0.48013383 | -137.67389 | 0.76000255 | 379.5322 | 378.77728 | -4.1368079
181.12164 | -3.3635025 | -47.866905 | -3.3389318 | 0 | 0 | -0.4801715 | -137.67863 | 0.75323707 | 379.57016 | 378.81393 | -4.1382284
181.12166 | -3.3634968 | -47.923473 | -3.3574791 | 0 | 0 | -0.48017368 | -137.67891 | 0.75265783 | 379.60812 | 378.85062 | -4.1369228
181.12168 | -3.3634911 | -47.97942 | -3.3765097 | 0 | 0 | -0.4801769 | -137.67926 | 0.74622345 | 379.64606 | 378.88727 | -4.136807
181.1217 | -3.3634853 | -48.035328 | -3.3752167 | 0 | 0 | -0.48799193 | -138.52899 | 0.74140412 | 379.68402 | 378.92392 | -4.1367998
181.12172 | -3.3634796 | -48.072041 | -3.3765264 | 0 | 0 | -0.48866737 | -138.60245 | 0.73886609 | 379.72198 | 378.9606 | -4.1382275
181.12174 | -3.3634739 | -48.119877 | -3.3904359 | 0 | 0 | -0.48871115 | -138.60719 | 0.73439312 | 379.75992 | 378.99725 | -4.1362081
181.12176 | -3.3634679 | -48.130344 | -3.3952608 | 0 | 0 | -0.48871365 | -138.60747 | 0.73614049 | 379.79788 | 379.03394 | -4.136745
181.12178 | -3.3634622 | -48.150349 | -3.3862181 | 0 | 0 | -0.48871428 | -138.60767 | 0.72990209 | 379.83585 | 379.07059 | -4.1360817
181.1218 | -3.3634565 | -48.158455 | -3.3912435 | 0 | 0 | -0.48989159 | -139.05101 | 0.72296184 | 379.87381 | 379.10724 | -4.1367373
181.12182 | -3.363451 | -48.178299 | -3.4141984 | 0 | 0 | -0.48999333 | -139.08932 | 0.71597844 | 379.91174 | 379.14392 | -4.1367946
181.12184 | -3.3634453 | -48.167206 | -3.4190743 | 0 | 0 | -0.48999992 | -139.09183 | 0.71538526 | 379.94971 | 379.18057 | -4.1353698
181.12186 | -3.3634396 | -48.153416 | -3.4143741 | 0 | 0 | -0.49000031 | -139.09196 | 0.70894933 | 379.98767 | 379.21725 | -4.1366749
181.12188 | -3.3634338 | -48.145851 | -3.4212217 | 0 | 0 | -0.49000275 | -139.09196 | 0.70199889 | 380.0256 | 379.25391 | -4.1353617
181.1219 | -3.3634281 | -48.132423 | -3.4312556 | 0 | 0 | -0.49604034 | -139.07349 | 0.70141023 | 380.06357 | 379.29056 | -4.1352458
181.12192 | -3.3634224 | -48.118481 | -3.4233971 | 0 | 0 | -0.49656215 | -139.07188 | 0.70136893 | 380.10153 | 379.32724 | -4.1352386
181.12194 | -3.3634164 | -48.098114 | -3.416898 | 0 | 0 | -0.49659598 | -139.07178 | 0.69283688 | 380.1395 | 379.36389 | -4.1366663
181.12196 | -3.3634107 | -48.089981 | -3.4323256 | 0 | 0 | -0.49659792 | -139.07178 | 0.68570095 | 380.17743 | 379.40057 | -4.1353621
181.12198 | -3.363405 | -48.082912 | -3.446734 | 0 | 0 | -0.49659976 | -139.07172 | 0.67657399 | 380.21539 | 379.43723 | -4.1366749
181.122 | -3.3633993 | -48.050343 | -3.4399648 | 0 | 0 | -0.50095254 | -138.90546 | 0.67792857 | 380.25336 | 379.47388 | -4.1353621
181.12202 | -3.3633935 | -48.047527 | -3.437906 | 0 | 0 | -0.50132877 | -138.89108 | 0.67379922 | 380.29129 | 379.51056 | -4.1359615
181.12204 | -3.3633878 | -48.021759 | -3.4493539 | 0 | 0 | -0.50135314 | -138.89017 | 0.67343634 | 380.32925 | 379.54721 | -4.1367297
181.12206 | -3.3633821 | -48.006748 | -3.4474392 | 0 | 0 | -0.50135458 | -138.89009 | 0.6648857 | 380.36722 | 379.58389 | -4.1382232
181.12208 | -3.3633764 | -47.999096 | -3.4363663 | 0 | 0 | -0.5013538 | -138.89 | 0.66414481 | 380.40518 | 379.62054 | -4.1354933
181.1221 | -3.3633707 | -47.979271 | -3.4412272 | 0 | 0 | -0.4992412 | -138.66835 | 0.65770233 | 380.44312 | 379.6572 | -4.136683
181.12212 | -3.3633647 | -47.958382 | -3.4590886 | 0 | 0 | -0.49905863 | -138.64919 | 0.6592744 | 380.48108 | 379.69388 | -4.1360769
181.12214 | -3.363359 | -47.937412 | -3.4606192 | 0 | 0 | -0.49904677 | -138.64795 | 0.64876366 | 380.51904 | 379.73053 | -4.1353083
181.12216 | -3.3633533 | -47.903664 | -3.4512863 | 0 | 0 | -0.49904609 | -138.64787 | 0.64785141 | 380.55698 | 379.76718 | -4.1366711
181.12218 | -3.3633475 | -47.894371 | -3.4606409 | 0 | 0 | -0.49904779 | -138.64777 | 0.64565796 | 380.59494 | 379.80386 | -4.1353617
181.1222 | -3.3633418 | -47.842468 | -3.4665437 | 0 | 0 | -0.50340968 | -138.37065 | 0.63907224 | 380.6329 | 379.84052 | -4.1352458
181.12222 | -3.3633361 | -47.825203 | -3.4568734 | 0 | 0 | -0.50378662 | -138.34673 | 0.63211024 | 380.67087 | 379.8772 | -4.1352382
181.12224 | -3.3633304 | -47.791809 | -3.4531295 | 0 | 0 | -0.50381106 | -138.34517 | 0.62725472 | 380.7088 | 379.91385 | -4.1352382
181.12226 | -3.3633246 | -47.756973 | -3.4687972 | 0 | 0 | -0.50381249 | -138.34508 | 0.62045288 | 380.74677 | 379.9505 | -4.1366668
181.12228 | -3.3633189 | -47.722038 | -3.4810443 | 0 | 0 | -0.50381392 | -138.34488 | 0.6198715 | 380.78473 | 379.98718 | -4.1367903
181.1223 | -3.363313 | -47.687099 | -3.4740891 | 0 | 0 | -0.50726336 | -137.88307 | 0.61343867 | 380.82266 | 380.02383 | -4.1360841
181.12232 | -3.3633072 | -47.658562 | -3.4763737 | 0 | 0 | -0.5075615 | -137.84317 | 0.6128822 | 380.86063 | 380.06052 | -4.1353087
181.12234 | -3.3633018 | -47.64336 | -3.4889231 | 0 | 0 | -0.50758082 | -137.84058 | 0.60858256 | 380.89859 | 380.09717 | -4.1359577
181.12236 | -3.363296 | -47.616512 | -3.4870965 | 0 | 0 | -0.50758195 | -137.84041 | 0.60820782 | 380.93655 | 380.13382 | -4.1367292
181.12238 | -3.3632903 | -47.601421 | -3.4782088 | 0 | 0 | -0.50758171 | -137.84029 | 0.59752464 | 380.97449 | 380.1705 | -4.136795
181.1224 | -3.3632846 | -47.574585 | -3.4876137 | 0 | 0 | -0.50678462 | -137.52626 | 0.59659952 | 381.01245 | 380.20715 | -4.1367993
181.12242 | -3.3632789 | -47.565895 | -3.5065901 | 0 | 0 | -0.50671571 | -137.49911 | 0.59014428 | 381.05042 | 380.24384 | -4.1367993
181.12244 | -3.3632731 | -47.552406 | -3.5082102 | 0 | 0 | -0.50671124 | -137.49736 | 0.58958465 | 381.08835 | 380.28049 | -4.1367993
181.12246 | -3.3632674 | -47.53846 | -3.5032394 | 0 | 0 | -0.50671101 | -137.49725 | 0.5810197 | 381.12631 | 380.31714 | -4.1367993
181.12248 | -3.3632615 | -47.537281 | -3.5158753 | 0 | 0 | -0.50671369 | -137.49718 | 0.5760169 | 381.16428 | 380.35382 | -4.1367993
181.1225 | -3.3632557 | -47.530807 | -3.5249584 | 0 | 0 | -0.51337379 | -137.33093 | 0.5756014 | 381.20224 | 380.39047 | -4.1367998
181.12252 | -3.36325 | -47.523857 | -3.5162833 | 0 | 0 | -0.51394945 | -137.31656 | 0.57770318 | 381.24017 | 380.42715 | -4.1396575
181.12254 | -3.3632443 | -47.529655 | -3.5162499 | 0 | 0 | -0.51398677 | -137.31563 | 0.56935781 | 381.27814 | 380.46381 | -4.1384759
181.12256 | -3.3632386 | -47.510994 | -3.5344148 | 0 | 0 | -0.51398891 | -137.31557 | 0.56649834 | 381.3161 | 380.50046 | -4.1390824
181.12258 | -3.3632329 | -47.528549 | -3.5490489 | 0 | 0 | -0.5139913 | -137.31557 | 0.55987149 | 381.35403 | 380.53714 | -4.138423
181.1226 | -3.3632271 | -47.517323 | -3.5437486 | 0 | 0 | -0.51961863 | -137.29709 | 0.55930245 | 381.392 | 380.57379 | -4.1383648
181.12262 | -3.3632214 | -47.541897 | -3.5483491 | 0 | 0 | -0.52010494 | -137.2955 | 0.55499959 | 381.42996 | 380.61044 | -4.1383605
181.12264 | -3.3632157 | -47.544048 | -3.5618229 | 0 | 0 | -0.52013654 | -137.29539 | 0.54823178 | 381.46793 | 380.64713 | -4.1383605
181.12266 | -3.3632097 | -47.563381 | -3.5629768 | 0 | 0 | -0.52013838 | -137.29539 | 0.54339147 | 381.50586 | 380.68378 | -4.1383605
181.12268 | -3.363204 | -47.584244 | -3.5572495 | 0 | 0 | -0.52013886 | -137.29546 | 0.5429849 | 381.54382 | 380.72046 | -4.1383605
181.1227 | -3.3631983 | -47.611595 | -3.5698252 | 0 | 0 | -0.52121425 | -137.44324 | 0.54082537 | 381.58179 | 380.75711 | -4.1383605
181.12272 | -3.3631926 | -47.633106 | -3.5890696 | 0 | 0 | -0.52130717 | -137.45599 | 0.5363735 | 381.61972 | 380.79376 | -4.13836
181.12274 | -3.3631868 | -47.641331 | -3.589982 | 0 | 0 | -0.52131313 | -137.45683 | 0.52959573 | 381.65768 | 380.83044 | -4.1369319
181.12276 | -3.3631811 | -47.686768 | -3.5864017 | 0 | 0 | -0.52131355 | -137.45688 | 0.52475309 | 381.69565 | 380.8671 | -4.1382365
181.12278 | -3.3631754 | -47.709885 | -3.6006098 | 0 | 0 | -0.52131659 | -137.457 | 0.52008283 | 381.73361 | 380.90378 | -4.1383529
181.1228 | -3.3631697 | -47.750179 | -3.6076472 | 0 | 0 | -0.52900964 | -137.78952 | 0.51755309 | 381.77155 | 380.94043 | -4.1390743
181.12282 | -3.3631639 | -47.785599 | -3.5973415 | 0 | 0 | -0.52967459 | -137.81825 | 0.50881791 | 381.80951 | 380.97708 | -4.1384225
181.12284 | -3.3631582 | -47.814175 | -3.5978971 | 0 | 0 | -0.52971768 | -137.82011 | 0.51232857 | 381.84747 | 381.01376 | -4.1397934
181.12286 | -3.3631523 | -47.829365 | -3.6161153 | 0 | 0 | -0.52972019 | -137.82022 | 0.50625139 | 381.88541 | 381.05042 | -4.138484
181.12288 | -3.3631468 | -47.84343 | -3.6271224 | 0 | 0 | -0.52972209 | -137.82037 | 0.50145525 | 381.92337 | 381.0871 | -4.1376543
181.1229 | -3.3631411 | -47.870193 | -3.6215084 | 0 | 0 | -0.53420168 | -138.17136 | 0.49891779 | 381.96133 | 381.12375 | -4.1382985
181.12292 | -3.3631353 | -47.872482 | -3.6253631 | 0 | 0 | -0.53458887 | -138.20168 | 0.49231309 | 381.9993 | 381.1604 | -4.1376424
181.12294 | -3.3631296 | -47.872631 | -3.6380446 | 0 | 0 | -0.53461391 | -138.20364 | 0.49387789 | 382.03723 | 381.19708 | -4.138298
181.12296 | -3.3631239 | -47.885433 | -3.633323 | 0 | 0 | -0.5346154 | -138.20378 | 0.49189121 | 382.0752 | 381.23373 | -4.1369276
181.12298 | -3.3631182 | -47.886539 | -3.6241848 | 0 | 0 | -0.53461516 | -138.20383 | 0.48531958 | 382.11316 | 381.27042 | -4.1382365
181.123 | -3.3631124 | -47.893009 | -3.6342986 | 0 | 0 | -0.53379935 | -138.31464 | 0.48049185 | 382.15109 | 381.30707 | -4.1383524
181.12302 | -3.3631067 | -47.89996 | -3.6511567 | 0 | 0 | -0.53372884 | -138.32422 | 0.48008603 | 382.18906 | 381.34372 | -4.13836
181.12304 | -3.3631008 | -47.894161 | -3.6475117 | 0 | 0 | -0.53372425 | -138.32483 | 0.47792399 | 382.22702 | 381.3804 | -4.1383605
181.12306 | -3.363095 | -47.912834 | -3.6420887 | 0 | 0 | -0.53372401 | -138.32487 | 0.46707657 | 382.26498 | 381.41705 | -4.138361
181.12308 | -3.3630893 | -47.927254 | -3.6532416 | 0 | 0 | -0.53372616 | -138.32492 | 0.45974869 | 382.30292 | 381.45374 | -4.1397896
181.1231 | -3.3630836 | -47.934868 | -3.6549366 | 0 | 0 | -0.53904063 | -138.43576 | 0.46126822 | 382.34088 | 381.49039 | -4.1399131
181.12312 | -3.3630779 | -47.954685 | -3.6427226 | 0 | 0 | -0.5395 | -138.44534 | 0.4635424 | 382.37885 | 381.52704 | -4.1384921
181.12314 | -3.3630722 | -47.969181 | -3.643122 | 0 | 0 | -0.53952974 | -138.44595 | 0.45734006 | 382.41678 | 381.56372 | -4.1383691
181.12316 | -3.3630664 | -47.989597 | -3.6584244 | 0 | 0 | -0.53953153 | -138.446 | 0.45466632 | 382.45474 | 381.60037 | -4.1383615
181.12318 | -3.3630607 | -48.016922 | -3.6648228 | 0 | 0 | -0.53953236 | -138.44609 | 0.4501825 | 382.49271 | 381.63702 | -4.1390762
181.1232 | -3.363055 | -48.044834 | -3.6544602 | 0 | 0 | -0.54144663 | -138.68625 | 0.44766563 | 382.53067 | 381.67371 | -4.1398511
181.12322 | -3.363049 | -48.072784 | -3.6564605 | 0 | 0 | -0.54161209 | -138.70699 | 0.44106209 | 382.5686 | 381.71036 | -4.1384878
181.12324 | -3.3630433 | -48.087936 | -3.6668117 | 0 | 0 | -0.54162282 | -138.70836 | 0.44262439 | 382.60657 | 381.74704 | -4.1376548
181.12326 | -3.3630376 | -48.10199 | -3.658262 | 0 | 0 | -0.54162347 | -138.70844 | 0.43424222 | 382.64453 | 381.78369 | -4.1382985
181.12328 | -3.3630319 | -48.109577 | -3.6480727 | 0 | 0 | -0.54162222 | -138.70853 | 0.42711961 | 382.68246 | 381.82034 | -4.1369276
181.1233 | -3.3630261 | -48.129391 | -3.6617312 | 0 | 0 | -0.53847909 | -138.94867 | 0.42652053 | 382.72043 | 381.85703 | -4.1382365
181.12332 | -3.3630204 | -48.124699 | -3.6759937 | 0 | 0 | -0.53820747 | -138.96941 | 0.42860955 | 382.75839 | 381.89368 | -4.1383524
181.12334 | -3.3630147 | -48.14344 | -3.6692154 | 0 | 0 | -0.53818983 | -138.97076 | 0.41813248 | 382.79636 | 381.93036 | -4.13836
181.12336 | -3.363009 | -48.145073 | -3.6657035 | 0 | 0 | -0.53818882 | -138.97084 | 0.4172214 | 382.83429 | 381.96701 | -4.138361
181.12338 | -3.3630033 | -48.15797 | -3.6784785 | 0 | 0 | -0.53819102 | -138.9709 | 0.41289872 | 382.87225 | 382.00366 | -4.1390753
181.1234 | -3.3629973 | -48.159084 | -3.6781325 | 0 | 0 | -0.54380059 | -139.1002 | 0.41252509 | 382.91022 | 382.04034 | -4.138422
181.12342 | -3.3629918 | -48.165554 | -3.6671925 | 0 | 0 | -0.54428536 | -139.11137 | 0.40823656 | 382.94815 | 382.077 | -4.1383653
181.12344 | -3.3629861 | -48.172508 | -3.6706109 | 0 | 0 | -0.54431683 | -139.11211 | 0.40573147 | 382.98611 | 382.11368 | -4.1397896
181.12346 | -3.3629804 | -48.185894 | -3.6898005 | 0 | 0 | -0.54431868 | -139.11215 | 0.39699683 | 383.02408 | 382.15033 | -4.1384845
181.12348 | -3.3629746 | -48.193436 | -3.6936281 | 0 | 0 | -0.54431975 | -139.1122 | 0.39837578 | 383.06204 | 382.18698 | -4.1383686
181.1235 | -3.3629689 | -48.200459 | -3.687393 | 0 | 0 | -0.54679197 | -139.20454 | 0.39211521 | 383.09998 | 382.22366 | -4.138361
181.12352 | -3.3629632 | -48.207447 | -3.6941092 | 0 | 0 | -0.54700565 | -139.21252 | 0.38943809 | 383.13794 | 382.26031 | -4.138361
181.12354 | -3.3629575 | -48.214436 | -3.7048604 | 0 | 0 | -0.54701954 | -139.21306 | 0.38495579 | 383.1759 | 382.297 | -4.1390753
181.12356 | -3.3629518 | -48.221416 | -3.6956129 | 0 | 0 | -0.54702032 | -139.21309 | 0.38670087 | 383.21384 | 382.33365 | -4.1384225
181.12358 | -3.3629458 | -48.215614 | -3.6918967 | 0 | 0 | -0.5470202 | -139.2131 | 0.3762022 | 383.2518 | 382.3703 | -4.1390791
181.1236 | -3.3629401 | -48.215103 | -3.708293 | 0 | 0 | -0.54660773 | -139.26852 | 0.37742072 | 383.28976 | 382.40698 | -4.1384225
181.12362 | -3.3629344 | -48.221458 | -3.7220552 | 0 | 0 | -0.54657203 | -139.27332 | 0.37115043 | 383.32773 | 382.44363 | -4.1383653
181.12364 | -3.3629286 | -48.215614 | -3.718133 | 0 | 0 | -0.54656976 | -139.27364 | 0.37060535 | 383.36566 | 382.48032 | -4.1390762
181.12366 | -3.3629229 | -48.208706 | -3.7177746 | 0 | 0 | -0.54656959 | -139.27365 | 0.36843482 | 383.40363 | 382.51697 | -4.1398516
181.12368 | -3.3629172 | -48.208111 | -3.7329931 | 0 | 0 | -0.54657257 | -139.27365 | 0.35972124 | 383.44159 | 382.55362 | -4.1399174
181.1237 | -3.3629115 | -48.188889 | -3.7306762 | 0 | 0 | -0.55402124 | -139.25517 | 0.35896882 | 383.47952 | 382.5903 | -4.1392069
181.12372 | -3.3629057 | -48.200008 | -3.721741 | 0 | 0 | -0.55466497 | -139.25357 | 0.35039306 | 383.51749 | 382.62695 | -4.1391459
181.12374 | -3.3629 | -48.181828 | -3.7318685 | 0 | 0 | -0.55470669 | -139.25345 | 0.34965244 | 383.55545 | 382.6636 | -4.1398563
181.12376 | -3.3628941 | -48.180229 | -3.7509079 | 0 | 0 | -0.55470914 | -139.25345 | 0.3474727 | 383.59341 | 382.70029 | -4.1399174
181.12378 | -3.3628883 | -48.167343 | -3.7532589 | 0 | 0 | -0.55471057 | -139.2534 | 0.34728399 | 383.63135 | 382.73694 | -4.1392074
181.1238 | -3.3628826 | -48.185417 | -3.7483487 | 0 | 0 | -0.55803788 | -139.14258 | 0.34300661 | 383.66931 | 382.77362 | -4.1398602
181.12382 | -3.3628769 | -48.180614 | -3.758086 | 0 | 0 | -0.55832541 | -139.133 | 0.33837375 | 383.70728 | 382.81027 | -4.1399174
181.12384 | -3.3628712 | -48.199352 | -3.766917 | 0 | 0 | -0.55834407 | -139.13239 | 0.33797878 | 383.74521 | 382.84692 | -4.1384926
181.12386 | -3.3628654 | -48.220177 | -3.7574995 | 0 | 0 | -0.55834514 | -139.13234 | 0.33155805 | 383.78317 | 382.88361 | -4.1397982
181.12388 | -3.3628597 | -48.253933 | -3.755224 | 0 | 0 | -0.55834532 | -139.13243 | 0.33100131 | 383.82114 | 382.92026 | -4.139914
181.1239 | -3.362854 | -48.282406 | -3.7724702 | 0 | 0 | -0.55862302 | -139.37259 | 0.32457078 | 383.8591 | 382.95694 | -4.1399212
181.12392 | -3.3628483 | -48.316788 | -3.7841258 | 0 | 0 | -0.55864698 | -139.39333 | 0.32614356 | 383.89703 | 382.99359 | -4.1399217
181.12394 | -3.3628423 | -48.364487 | -3.7800195 | 0 | 0 | -0.55864859 | -139.39468 | 0.31563446 | 383.935 | 383.03024 | -4.1399212
181.12396 | -3.3628368 | -48.400532 | -3.7803736 | 0 | 0 | -0.55864865 | -139.39476 | 0.31898421 | 383.97296 | 383.06693 | -4.1384931
181.12398 | -3.3628311 | -48.448345 | -3.7927511 | 0 | 0 | -0.55865139 | -139.39497 | 0.31289554 | 384.01089 | 383.10358 | -4.1390843
181.124 | -3.3628254 | -48.503582 | -3.7909133 | 0 | 0 | -0.56547934 | -139.91219 | 0.30596614 | 384.04886 | 383.14026 | -4.1391382
181.12402 | -3.3628197 | -48.540268 | -3.7820244 | 0 | 0 | -0.56606948 | -139.95691 | 0.30111507 | 384.08682 | 383.17691 | -4.1405702
181.12404 | -3.3628139 | -48.594505 | -3.7899776 | 0 | 0 | -0.56610775 | -139.95981 | 0.3007088 | 384.12479 | 383.21356 | -4.1399789
181.12406 | -3.3628082 | -48.637508 | -3.8095534 | 0 | 0 | -0.56610996 | -139.95998 | 0.30068016 | 384.16272 | 383.25024 | -4.1384969
181.12408 | -3.3628025 | -48.679512 | -3.8097756 | 0 | 0 | -0.56611121 | -139.96022 | 0.29428324 | 384.20068 | 383.2869 | -4.1390848
181.1241 | -3.3627968 | -48.727837 | -3.8010528 | 0 | 0 | -0.5689109 | -140.56984 | 0.29372871 | 384.23865 | 383.32358 | -4.1398516
181.12412 | -3.3627908 | -48.770321 | -3.8133667 | 0 | 0 | -0.56915283 | -140.62251 | 0.28942758 | 384.27658 | 383.36023 | -4.1392026
181.12414 | -3.3627851 | -48.805889 | -3.8202491 | 0 | 0 | -0.56916851 | -140.62593 | 0.28479165 | 384.31454 | 383.39688 | -4.1384306
181.12416 | -3.3627794 | -48.840874 | -3.8084817 | 0 | 0 | -0.5691694 | -140.62613 | 0.28013381 | 384.35251 | 383.43356 | -4.13908
181.12418 | -3.3627737 | -48.88221 | -3.8074589 | 0 | 0 | -0.56916928 | -140.62636 | 0.27547643 | 384.39047 | 383.47021 | -4.1391368
181.1242 | -3.3627679 | -48.911308 | -3.8248155 | 0 | 0 | -0.56874895 | -141.16205 | 0.27508086 | 384.42841 | 383.50687 | -4.1384268
181.12422 | -3.3627622 | -48.939339 | -3.834301 | 0 | 0 | -0.56871259 | -141.20836 | 0.27079108 | 384.46637 | 383.54355 | -4.1397934
181.12424 | -3.3627565 | -48.97369 | -3.8292813 | 0 | 0 | -0.56871027 | -141.21136 | 0.2682893 | 384.50433 | 383.5802 | -4.1384845
181.12426 | -3.3627508 | -49.008583 | -3.829561 | 0 | 0 | -0.56871009 | -141.21153 | 0.26807767 | 384.54227 | 383.61688 | -4.1383681
181.12428 | -3.362745 | -49.030727 | -3.8441098 | 0 | 0 | -0.56871277 | -141.2117 | 0.25953624 | 384.58023 | 383.65353 | -4.1369319
181.1243 | -3.3627391 | -49.038979 | -3.839556 | 0 | 0 | -0.57545948 | -141.59962 | 0.25666666 | 384.61819 | 383.69019 | -4.1382365
181.12432 | -3.3627334 | -49.05883 | -3.8297045 | 0 | 0 | -0.57604253 | -141.63315 | 0.25643203 | 384.65616 | 383.72687 | -4.1383529
181.12434 | -3.3627276 | -49.060539 | -3.8419342 | 0 | 0 | -0.57608032 | -141.63533 | 0.25001934 | 384.69409 | 383.76352 | -4.1390743
181.12436 | -3.3627219 | -49.073437 | -3.860429 | 0 | 0 | -0.57608253 | -141.63545 | 0.24307115 | 384.73206 | 383.8002 | -4.1384225
181.12438 | -3.3627162 | -49.06176 | -3.8576481 | 0 | 0 | -0.57608348 | -141.63548 | 0.24461268 | 384.77002 | 383.83685 | -4.1397934
181.1244 | -3.3627105 | -49.067116 | -3.8537493 | 0 | 0 | -0.57820082 | -141.70937 | 0.24049453 | 384.80795 | 383.8735 | -4.138485
181.12442 | -3.3627048 | -49.054806 | -3.8664842 | 0 | 0 | -0.5783838 | -141.71576 | 0.23800229 | 384.84592 | 383.91019 | -4.1390834
181.12444 | -3.362699 | -49.047333 | -3.8712177 | 0 | 0 | -0.57839572 | -141.71617 | 0.23352684 | 384.88388 | 383.94684 | -4.138423
181.12446 | -3.3626933 | -49.040314 | -3.8614416 | 0 | 0 | -0.57839638 | -141.71619 | 0.22248766 | 384.92184 | 383.98352 | -4.1383643
181.12448 | -3.3626876 | -49.033318 | -3.8634984 | 0 | 0 | -0.57839692 | -141.71616 | 0.2258054 | 384.95978 | 384.02017 | -4.1369314
181.1245 | -3.3626819 | -49.007153 | -3.881845 | 0 | 0 | -0.57952774 | -141.64229 | 0.22611022 | 384.99774 | 384.05682 | -4.1368079
181.12452 | -3.3626761 | -49.011292 | -3.8914084 | 0 | 0 | -0.57962543 | -141.63589 | 0.2197326 | 385.03571 | 384.09351 | -4.1375151
181.12454 | -3.3626704 | -49.005299 | -3.8842189 | 0 | 0 | -0.57963175 | -141.63547 | 0.21278389 | 385.07364 | 384.13016 | -4.1382899
181.12456 | -3.3626647 | -48.985592 | -3.8908436 | 0 | 0 | -0.57963216 | -141.63545 | 0.20793174 | 385.1116 | 384.16684 | -4.1369271
181.12458 | -3.362659 | -48.996693 | -3.9037669 | 0 | 0 | -0.57963508 | -141.63542 | 0.20752279 | 385.14957 | 384.20349 | -4.138236
181.1246 | -3.3626533 | -48.997688 | -3.8990622 | 0 | 0 | -0.58701581 | -141.54306 | 0.20110042 | 385.18753 | 384.24014 | -4.1369228
181.12462 | -3.3626475 | -49.00415 | -3.8928297 | 0 | 0 | -0.58765364 | -141.53506 | 0.19841267 | 385.22546 | 384.27682 | -4.1368074
181.12464 | -3.3626418 | -49.017506 | -3.9060991 | 0 | 0 | -0.58769506 | -141.53455 | 0.1939289 | 385.26343 | 384.31348 | -4.1382289
181.12466 | -3.3626361 | -49.031452 | -3.9239519 | 0 | 0 | -0.58769745 | -141.53452 | 0.1935447 | 385.30139 | 384.35013 | -4.1383514
181.12468 | -3.3626301 | -49.058212 | -3.9232903 | 0 | 0 | -0.58769888 | -141.53458 | 0.18925382 | 385.33932 | 384.38681 | -4.1369309
181.1247 | -3.3626244 | -49.073311 | -3.9203024 | 0 | 0 | -0.59097999 | -141.70084 | 0.18248588 | 385.37729 | 384.42346 | -4.1368079
181.12472 | -3.3626187 | -49.125729 | -3.9360168 | 0 | 0 | -0.59126353 | -141.71519 | 0.17551456 | 385.41525 | 384.46014 | -4.1382284
181.12474 | -3.362613 | -49.149429 | -3.9402802 | 0 | 0 | -0.59128189 | -141.71613 | 0.1770522 | 385.45322 | 384.4968 | -4.1369233
181.12476 | -3.3626072 | -49.183376 | -3.9304585 | 0 | 0 | -0.59128296 | -141.71619 | 0.16654108 | 385.49115 | 384.53345 | -4.1382365
181.12478 | -3.3626015 | -49.237434 | -3.9354174 | 0 | 0 | -0.59128392 | -141.71638 | 0.16989157 | 385.52911 | 384.57013 | -4.1383519
181.1248 | -3.3625958 | -49.280437 | -3.9569175 | 0 | 0 | -0.5935725 | -142.19667 | 0.16593726 | 385.56708 | 384.60678 | -4.1369314
181.12482 | -3.3625901 | -49.328835 | -3.963845 | 0 | 0 | -0.59377033 | -142.23819 | 0.165585 | 385.60501 | 384.64346 | -4.1382365
181.12484 | -3.3625844 | -49.384109 | -3.9593253 | 0 | 0 | -0.59378314 | -142.24086 | 0.15490235 | 385.64297 | 384.68011 | -4.1383519
181.12486 | -3.3625784 | -49.420784 | -3.9654605 | 0 | 0 | -0.59378386 | -142.24104 | 0.1518463 | 385.68094 | 384.71677 | -4.1369309
181.12488 | -3.3625727 | -49.462242 | -3.9797883 | 0 | 0 | -0.59378719 | -142.24129 | 0.14733861 | 385.7189 | 384.75345 | -4.1368079
181.1249 | -3.3625669 | -49.51693 | -3.9737535 | 0 | 0 | -0.60198051 | -142.8324 | 0.1469539 | 385.75684 | 384.7901 | -4.1382284
181.12492 | -3.3625612 | -49.553562 | -3.9674046 | 0 | 0 | -0.60268855 | -142.8835 | 0.14479476 | 385.7948 | 384.82678 | -4.1369228
181.12494 | -3.3625555 | -49.595009 | -3.9842942 | 0 | 0 | -0.60273451 | -142.88681 | 0.13821194 | 385.83276 | 384.86343 | -4.136807
181.12496 | -3.3625498 | -49.636917 | -3.9995561 | 0 | 0 | -0.60273713 | -142.88699 | 0.13338354 | 385.8707 | 384.90009 | -4.1367998
181.12498 | -3.3625441 | -49.691631 | -3.9957619 | 0 | 0 | -0.60273832 | -142.88725 | 0.13297427 | 385.90866 | 384.93677 | -4.1382284
181.125 | -3.3625383 | -49.734657 | -3.9961374 | 0 | 0 | -0.60533905 | -143.49684 | 0.1222892 | 385.94662 | 384.97342 | -4.1383514
181.12502 | -3.3625326 | -49.757481 | -4.0106955 | 0 | 0 | -0.60556376 | -143.54951 | 0.12136391 | 385.98459 | 385.0101 | -4.1369314
181.12504 | -3.3625269 | -49.804142 | -4.0126743 | 0 | 0 | -0.6055783 | -143.55295 | 0.11490951 | 386.02252 | 385.04675 | -4.138236
181.12506 | -3.3625212 | -49.833725 | -4.0004802 | 0 | 0 | -0.60557914 | -143.55313 | 0.11648174 | 386.06049 | 385.0834 | -4.1369228
181.12508 | -3.3625154 | -49.861786 | -4.0059633 | 0 | 0 | -0.60558003 | -143.55333 | 0.10810269 | 386.09845 | 385.12009 | -4.136807
181.1251 | -3.3625097 | -49.902534 | -4.0260596 | 0 | 0 | -0.60760719 | -143.99667 | 0.10737217 | 386.13638 | 385.15674 | -4.1367998
181.12512 | -3.362504 | -49.925198 | -4.0306878 | 0 | 0 | -0.60778242 | -144.03497 | 0.098797701 | 386.17435 | 385.19339 | -4.1382279
181.12514 | -3.3624983 | -49.952667 | -4.0252457 | 0 | 0 | -0.60779375 | -144.03748 | 0.098055437 | 386.21231 | 385.23007 | -4.1369228
181.12516 | -3.3624926 | -49.97419 | -4.0320296 | 0 | 0 | -0.6077944 | -144.03761 | 0.091611221 | 386.25027 | 385.26672 | -4.136807
181.12518 | -3.3624868 | -49.99519 | -4.0427842 | 0 | 0 | -0.60779721 | -144.03777 | 0.088921361 | 386.28821 | 385.30341 | -4.1367998
181.1252 | -3.3624811 | -50.016167 | -4.0328116 | 0 | 0 | -0.61463118 | -144.38873 | 0.08230482 | 386.32617 | 385.34006 | -4.1367989
181.12522 | -3.3624752 | -50.043522 | -4.028307 | 0 | 0 | -0.61522174 | -144.41905 | 0.079604544 | 386.36414 | 385.37671 | -4.1360846
181.12524 | -3.3624694 | -50.065037 | -4.0446358 | 0 | 0 | -0.61526006 | -144.42102 | 0.07511919 | 386.40207 | 385.41339 | -4.1367378
181.12526 | -3.3624637 | -50.086037 | -4.0576673 | 0 | 0 | -0.61526227 | -144.42116 | 0.07260143 | 386.44003 | 385.45004 | -4.136795
181.12528 | -3.362458 | -50.107006 | -4.0529566 | 0 | 0 | -0.61526304 | -144.42126 | 0.063866906 | 386.478 | 385.48672 | -4.1367989
181.1253 | -3.3624523 | -50.115177 | -4.0539827 | 0 | 0 | -0.61686891 | -144.71684 | 0.067377649 | 386.51596 | 385.52338 | -4.1360846
181.12532 | -3.3624465 | -50.135029 | -4.0664186 | 0 | 0 | -0.61700767 | -144.74239 | 0.061301298 | 386.55389 | 385.56003 | -4.1367378
181.12534 | -3.3624408 | -50.143127 | -4.0660362 | 0 | 0 | -0.61701667 | -144.74403 | 0.058635276 | 386.59186 | 385.59671 | -4.1367955
181.12536 | -3.3624351 | -50.15659 | -4.0550947 | 0 | 0 | -0.61701721 | -144.74414 | 0.052020121 | 386.62982 | 385.63336 | -4.1375132
181.12538 | -3.3624294 | -50.170536 | -4.0621424 | 0 | 0 | -0.61701798 | -144.7442 | 0.049317352 | 386.66776 | 385.67004 | -4.1368608
181.1254 | -3.3624234 | -50.190895 | -4.083097 | 0 | 0 | -0.61891896 | -144.91046 | 0.03837841 | 386.70572 | 385.7067 | -4.1382318
181.12542 | -3.3624177 | -50.186237 | -4.0848927 | 0 | 0 | -0.61908323 | -144.92484 | 0.037436321 | 386.74368 | 385.74335 | -4.1369224
181.12544 | -3.362412 | -50.185802 | -4.0784793 | 0 | 0 | -0.61909389 | -144.92577 | 0.033080615 | 386.78165 | 385.78003 | -4.1360931
181.12546 | -3.3624063 | -50.204956 | -4.0880866 | 0 | 0 | -0.61909455 | -144.92583 | 0.028410351 | 386.81958 | 385.81668 | -4.1367383
181.12548 | -3.3624005 | -50.200222 | -4.0969105 | 0 | 0 | -0.61909711 | -144.92586 | 0.021573683 | 386.85754 | 385.85336 | -4.1382236
181.1255 | -3.3623948 | -50.212566 | -4.0889444 | 0 | 0 | -0.62555671 | -144.99973 | 0.016697669 | 386.89551 | 385.89001 | -4.1362076
181.12552 | -3.3623891 | -50.213646 | -4.0860686 | 0 | 0 | -0.62611502 | -145.00613 | 0.014142511 | 386.93344 | 385.92667 | -4.1353159
181.12554 | -3.3623834 | -50.226513 | -4.104713 | 0 | 0 | -0.6261512 | -145.00655 | 0.013930782 | 386.97141 | 385.96335 | -4.1352434
181.12556 | -3.3623776 | -50.246811 | -4.1186662 | 0 | 0 | -0.62615329 | -145.00656 | 0.013913832 | 387.00937 | 386 | -4.1366668
181.12558 | -3.3623719 | -50.254936 | -4.113306 | 0 | 0 | -0.62615454 | -145.00662 | 0.0053259572 | 387.04733 | 386.03668 | -4.1360765
181.1256 | -3.3623662 | -50.255608 | -4.114274 | 0 | 0 | -0.62895602 | -145.1544 | 0.00243469 | 387.08527 | 386.07333 | -4.1367369
181.12562 | -3.3623605 | -50.274841 | -4.1288838 | 0 | 0 | -0.62919813 | -145.16716 | -0.0042403708 | 387.12323 | 386.10999 | -4.1367946
181.12564 | -3.3623548 | -50.282909 | -4.127964 | 0 | 0 | -0.62921387 | -145.168 | -0.0091065429 | 387.16119 | 386.14667 | -4.1360846
181.12566 | -3.362349 | -50.309147 | -4.1191521 | 0 | 0 | -0.62921476 | -145.16805 | -0.013809363 | 387.19913 | 386.18332 | -4.1367378
181.12568 | -3.3623433 | -50.305016 | -4.1307402 | 0 | 0 | -0.62921625 | -145.16809 | -0.01850144 | 387.23709 | 386.21997 | -4.136795
181.1257 | -3.3623376 | -50.336578 | -4.1528082 | 0 | 0 | -0.63276577 | -145.29741 | -0.023192042 | 387.27505 | 386.25665 | -4.1367993
181.12572 | -3.3623319 | -50.326527 | -4.1525145 | 0 | 0 | -0.6330725 | -145.30858 | -0.025735984 | 387.31302 | 386.2933 | -4.1367998
181.12574 | -3.3623261 | -50.331997 | -4.14955 | 0 | 0 | -0.63309246 | -145.30931 | -0.028096156 | 387.35095 | 386.32999 | -4.1382279
181.12576 | -3.3623202 | -50.338882 | -4.162364 | 0 | 0 | -0.6330936 | -145.30936 | -0.03473575 | 387.38892 | 386.36664 | -4.1369233
181.12578 | -3.3623145 | -50.339466 | -4.1721826 | 0 | 0 | -0.63309675 | -145.30939 | -0.037452541 | 387.42688 | 386.40329 | -4.1382365
181.1258 | -3.3623087 | -50.339508 | -4.1621194 | 0 | 0 | -0.64082831 | -145.40175 | -0.039824873 | 387.46481 | 386.43997 | -4.1383519
181.12582 | -3.362303 | -50.339508 | -4.1626925 | 0 | 0 | -0.64149654 | -145.40973 | -0.048613351 | 387.50278 | 386.47662 | -4.1369309
181.12584 | -3.3622973 | -50.339497 | -4.185267 | 0 | 0 | -0.64153993 | -145.41026 | -0.055808794 | 387.54074 | 386.51331 | -4.1368074
181.12586 | -3.3622916 | -50.320316 | -4.1959252 | 0 | 0 | -0.64154243 | -145.41029 | -0.058561631 | 387.5787 | 386.54996 | -4.1367998
181.12588 | -3.3622859 | -50.325047 | -4.1902728 | 0 | 0 | -0.64154381 | -145.41028 | -0.060931761 | 387.61664 | 386.58661 | -4.1382284
181.1259 | -3.3622801 | -50.306309 | -4.1948524 | 0 | 0 | -0.64468235 | -145.37332 | -0.058990944 | 387.6546 | 386.62329 | -4.1383514
181.12592 | -3.3622744 | -50.30468 | -4.2119532 | 0 | 0 | -0.64495361 | -145.37015 | -0.073843405 | 387.69257 | 386.65994 | -4.1376462
181.12594 | -3.3622684 | -50.304565 | -4.2097898 | 0 | 0 | -0.64497119 | -145.36993 | -0.072986759 | 387.7305 | 386.69662 | -4.138299
181.12596 | -3.3622627 | -50.298168 | -4.2015915 | 0 | 0 | -0.64497221 | -145.36992 | -0.079326175 | 387.76846 | 386.73328 | -4.1383557
181.12598 | -3.362257 | -50.297607 | -4.2161374 | 0 | 0 | -0.64497435 | -145.36989 | -0.084170364 | 387.80643 | 386.76993 | -4.1376452
181.126 | -3.3622513 | -50.28479 | -4.2348299 | 0 | 0 | -0.65022606 | -145.29601 | -0.088871054 | 387.84439 | 386.80661 | -4.1368699
181.12602 | -3.3622456 | -50.302868 | -4.2335143 | 0 | 0 | -0.65067995 | -145.2896 | -0.091416463 | 387.88232 | 386.84326 | -4.1382327
181.12604 | -3.3622398 | -50.304451 | -4.2311935 | 0 | 0 | -0.65070939 | -145.28918 | -0.095921539 | 387.92029 | 386.87994 | -4.1383519
181.12606 | -3.3622341 | -50.298168 | -4.2447886 | 0 | 0 | -0.65071112 | -145.28917 | -0.098455213 | 387.95825 | 386.9166 | -4.13836
181.12608 | -3.3622284 | -50.304016 | -4.25032 | 0 | 0 | -0.65071368 | -145.28917 | -0.10510696 | 387.99619 | 386.95325 | -4.1383605
181.1261 | -3.3622227 | -50.323727 | -4.2406111 | 0 | 0 | -0.65705055 | -145.30765 | -0.10996925 | 388.03415 | 386.98993 | -4.138361
181.12612 | -3.3622169 | -50.331806 | -4.2426729 | 0 | 0 | -0.65759826 | -145.30925 | -0.10823399 | 388.07211 | 387.02658 | -4.1397886
181.12614 | -3.3622112 | -50.319687 | -4.2624702 | 0 | 0 | -0.65763378 | -145.30936 | -0.11666349 | 388.11008 | 387.06323 | -4.1370554
181.12616 | -3.3622055 | -50.337814 | -4.2707086 | 0 | 0 | -0.65763581 | -145.30936 | -0.12383388 | 388.14801 | 387.09991 | -4.1382451
181.12618 | -3.3621998 | -50.358597 | -4.2655783 | 0 | 0 | -0.657637 | -145.30942 | -0.12229566 | 388.18597 | 387.13657 | -4.1383533
181.1262 | -3.3621941 | -50.379551 | -4.2694793 | 0 | 0 | -0.66036439 | -145.4572 | -0.13288262 | 388.22394 | 387.17325 | -4.1390743
181.12622 | -3.3621883 | -50.394119 | -4.2828903 | 0 | 0 | -0.66060007 | -145.46997 | -0.13594957 | 388.26187 | 387.2099 | -4.138422
181.12624 | -3.3621826 | -50.414528 | -4.2767797 | 0 | 0 | -0.66061532 | -145.47079 | -0.1426335 | 388.29984 | 387.24655 | -4.1383648
181.12626 | -3.3621769 | -50.435463 | -4.2697001 | 0 | 0 | -0.66061622 | -145.47084 | -0.14106151 | 388.3378 | 387.28323 | -4.138361
181.12628 | -3.3621712 | -50.462822 | -4.2843485 | 0 | 0 | -0.66061783 | -145.47096 | -0.14735438 | 388.37576 | 387.31989 | -4.1397886
181.1263 | -3.3621655 | -50.497143 | -4.3008704 | 0 | 0 | -0.66456974 | -145.74806 | -0.15219758 | 388.4137 | 387.35657 | -4.1377697
181.12632 | -3.3621595 | -50.544838 | -4.2971888 | 0 | 0 | -0.66491133 | -145.772 | -0.16119041 | 388.45166 | 387.39322 | -4.1383071
181.12634 | -3.3621538 | -50.58728 | -4.295393 | 0 | 0 | -0.66493344 | -145.77354 | -0.16195859 | 388.48962 | 387.42987 | -4.1383567
181.12636 | -3.362148 | -50.635647 | -4.3083115 | 0 | 0 | -0.66493475 | -145.77365 | -0.16201247 | 388.52756 | 387.46655 | -4.13836
181.12638 | -3.3621423 | -50.697319 | -4.3108783 | 0 | 0 | -0.66493678 | -145.77391 | -0.17274813 | 388.56552 | 387.5032 | -4.1376462
181.1264 | -3.3621366 | -50.747345 | -4.2994633 | 0 | 0 | -0.66982114 | -146.40193 | -0.17367847 | 388.60349 | 387.53989 | -4.1382985
181.12642 | -3.3621309 | -50.802738 | -4.3028359 | 0 | 0 | -0.67024332 | -146.45624 | -0.1801783 | 388.64145 | 387.57654 | -4.1376424
181.12644 | -3.3621252 | -50.871395 | -4.3227487 | 0 | 0 | -0.67027068 | -146.45976 | -0.18074004 | 388.67938 | 387.61319 | -4.138298
181.12646 | -3.3621194 | -50.92841 | -4.3280902 | 0 | 0 | -0.67027229 | -146.45995 | -0.18507203 | 388.71735 | 387.64987 | -4.1376419
181.12648 | -3.3621137 | -50.984386 | -4.3219848 | 0 | 0 | -0.67027313 | -146.46027 | -0.19188742 | 388.75531 | 387.68652 | -4.1375837
181.1265 | -3.3621078 | -51.046696 | -4.3287096 | 0 | 0 | -0.67226404 | -147.21767 | -0.19890869 | 388.79324 | 387.72321 | -4.1368656
181.12652 | -3.362102 | -51.109539 | -4.3401875 | 0 | 0 | -0.67243612 | -147.2831 | -0.20165102 | 388.83121 | 387.75986 | -4.1368032
181.12654 | -3.3620963 | -51.140453 | -4.3317285 | 0 | 0 | -0.67244726 | -147.28735 | -0.20616874 | 388.86917 | 387.79651 | -4.1367998
181.12656 | -3.3620906 | -51.187778 | -4.3266268 | 0 | 0 | -0.67244792 | -147.2876 | -0.20870145 | 388.9071 | 387.83319 | -4.1382279
181.12658 | -3.3620849 | -51.217407 | -4.3429027 | 0 | 0 | -0.67244971 | -147.28786 | -0.21106179 | 388.94507 | 387.86984 | -4.1376367
181.1266 | -3.3620791 | -51.271049 | -4.3573833 | 0 | 0 | -0.67690432 | -147.89746 | -0.21984789 | 388.98303 | 387.90649 | -4.1368694
181.12662 | -3.3620734 | -51.288429 | -4.3527966 | 0 | 0 | -0.67728925 | -147.95013 | -0.22275192 | 389.021 | 387.94318 | -4.1375179
181.12664 | -3.3620677 | -51.315422 | -4.3523784 | 0 | 0 | -0.67731422 | -147.95355 | -0.2294277 | 389.05893 | 387.97983 | -4.1368608
181.12666 | -3.362062 | -51.343307 | -4.3668685 | 0 | 0 | -0.67731571 | -147.95375 | -0.23429479 | 389.09689 | 388.01651 | -4.1368036
181.12668 | -3.3620563 | -51.364853 | -4.3666649 | 0 | 0 | -0.6773175 | -147.95392 | -0.24114245 | 389.13486 | 388.05316 | -4.1382284
181.1267 | -3.3620505 | -51.379459 | -4.356461 | 0 | 0 | -0.6816361 | -148.34186 | -0.24172604 | 389.17279 | 388.08981 | -4.1369233
181.12672 | -3.3620448 | -51.393478 | -4.3628473 | 0 | 0 | -0.6820094 | -148.37538 | -0.24391189 | 389.21075 | 388.1265 | -4.138236
181.12674 | -3.3620391 | -51.413849 | -4.3851953 | 0 | 0 | -0.68203366 | -148.37755 | -0.24839529 | 389.24872 | 388.16315 | -4.1369233
181.12676 | -3.3620334 | -51.428379 | -4.3878384 | 0 | 0 | -0.68203503 | -148.37769 | -0.25521904 | 389.28668 | 388.19983 | -4.138236
181.12678 | -3.3620276 | -51.429604 | -4.3822231 | 0 | 0 | -0.68203628 | -148.37775 | -0.25794861 | 389.32462 | 388.23648 | -4.1369228
181.1268 | -3.3620219 | -51.448864 | -4.3933501 | 0 | 0 | -0.68497717 | -148.54399 | -0.26246649 | 389.36258 | 388.27313 | -4.136807
181.12682 | -3.3620162 | -51.450535 | -4.4023037 | 0 | 0 | -0.68523127 | -148.55835 | -0.26714483 | 389.40054 | 388.30981 | -4.1367998
181.12684 | -3.3620105 | -51.457035 | -4.3943443 | 0 | 0 | -0.68524778 | -148.55928 | -0.26754245 | 389.43851 | 388.34647 | -4.1375146
181.12686 | -3.3620045 | -51.4576 | -4.3907452 | 0 | 0 | -0.68524873 | -148.55934 | -0.2718654 | 389.47644 | 388.38315 | -4.1375761
181.12688 | -3.3619988 | -51.470421 | -4.4100509 | 0 | 0 | -0.68525112 | -148.55939 | -0.28296986 | 389.5144 | 388.4198 | -4.1382933
181.1269 | -3.3619931 | -51.45874 | -4.4233389 | 0 | 0 | -0.69115716 | -148.67023 | -0.28177753 | 389.55237 | 388.45645 | -4.1369271
181.12692 | -3.3619874 | -51.464096 | -4.4193702 | 0 | 0 | -0.69166762 | -148.67981 | -0.288095 | 389.5903 | 388.49313 | -4.1368074
181.12694 | -3.3619816 | -51.45179 | -4.419735 | 0 | 0 | -0.6917007 | -148.68042 | -0.29293877 | 389.62827 | 388.52979 | -4.1367998
181.12696 | -3.3619759 | -51.450714 | -4.4364686 | 0 | 0 | -0.69170266 | -148.68047 | -0.29978678 | 389.66623 | 388.56647 | -4.1367993
181.12698 | -3.3619702 | -51.444252 | -4.4350057 | 0 | 0 | -0.69170451 | -148.68044 | -0.30466428 | 389.70419 | 388.60312 | -4.1367993
181.127 | -3.3619645 | -51.443687 | -4.4261422 | 0 | 0 | -0.69623399 | -148.60655 | -0.30936605 | 389.74213 | 388.63977 | -4.1367998
181.12702 | -3.3619587 | -51.43087 | -4.4355488 | 0 | 0 | -0.69662535 | -148.60016 | -0.30976588 | 389.78009 | 388.67645 | -4.1382289
181.12704 | -3.3619528 | -51.448948 | -4.4552522 | 0 | 0 | -0.69665074 | -148.59975 | -0.31623456 | 389.81805 | 388.7131 | -4.1390662
181.12706 | -3.3619471 | -51.450539 | -4.4583879 | 0 | 0 | -0.69665223 | -148.59973 | -0.32537714 | 389.85599 | 388.74979 | -4.1384215
181.12708 | -3.3619413 | -51.463428 | -4.4542718 | 0 | 0 | -0.69665378 | -148.59975 | -0.32186395 | 389.89395 | 388.78644 | -4.1369352
181.1271 | -3.3619356 | -51.45816 | -4.4633493 | 0 | 0 | -0.70041758 | -148.65517 | -0.32583964 | 389.93192 | 388.82309 | -4.1368079
181.12712 | -3.3619299 | -51.483265 | -4.4721203 | 0 | 0 | -0.70074284 | -148.65996 | -0.33477667 | 389.96988 | 388.85977 | -4.1382284
181.12714 | -3.3619242 | -51.498241 | -4.4626994 | 0 | 0 | -0.70076394 | -148.66028 | -0.33768985 | 390.00781 | 388.89642 | -4.1369233
181.12716 | -3.3619184 | -51.531479 | -4.4611502 | 0 | 0 | -0.70076519 | -148.66029 | -0.34222043 | 390.04578 | 388.93307 | -4.138236
181.12718 | -3.3619127 | -51.566307 | -4.4799118 | 0 | 0 | -0.70076746 | -148.6604 | -0.34904695 | 390.08374 | 388.96976 | -4.1369247
181.1272 | -3.361907 | -51.607639 | -4.4931479 | 0 | 0 | -0.70627964 | -148.93748 | -0.35177669 | 390.12167 | 389.00641 | -4.1410937
181.12722 | -3.3619013 | -51.636738 | -4.4869981 | 0 | 0 | -0.706756 | -148.96143 | -0.35629457 | 390.15964 | 389.04309 | -4.1385994
181.12724 | -3.3618956 | -51.664772 | -4.4878998 | 0 | 0 | -0.70678693 | -148.96298 | -0.36097547 | 390.1976 | 389.07974 | -4.1383762
181.12726 | -3.3618898 | -51.711918 | -4.5032325 | 0 | 0 | -0.70678872 | -148.96307 | -0.36781111 | 390.23557 | 389.11639 | -4.1383615
181.12728 | -3.3618841 | -51.754318 | -4.5009227 | 0 | 0 | -0.70679027 | -148.96326 | -0.36839485 | 390.2735 | 389.15308 | -4.1383605
181.1273 | -3.3618784 | -51.783489 | -4.4927154 | 0 | 0 | -0.71058691 | -149.46205 | -0.37272808 | 390.31146 | 389.18973 | -4.13836
181.12732 | -3.3618727 | -51.817913 | -4.5036316 | 0 | 0 | -0.71091503 | -149.50514 | -0.37954181 | 390.34943 | 389.22641 | -4.1369319
181.12734 | -3.361867 | -51.846424 | -4.5220084 | 0 | 0 | -0.71093631 | -149.50793 | -0.38227084 | 390.38736 | 389.26306 | -4.138236
181.12736 | -3.3618612 | -51.880806 | -4.5206728 | 0 | 0 | -0.71093756 | -149.50812 | -0.38679039 | 390.42532 | 389.29971 | -4.1369228
181.12738 | -3.3618555 | -51.909309 | -4.5168991 | 0 | 0 | -0.71093887 | -149.50827 | -0.39576191 | 390.46329 | 389.3364 | -4.1368074
181.1274 | -3.3618495 | -51.930901 | -4.5303683 | 0 | 0 | -0.71411341 | -149.91467 | -0.39653054 | 390.50122 | 389.37305 | -4.1382284
181.12742 | -3.3618438 | -51.945518 | -4.5373421 | 0 | 0 | -0.71438771 | -149.9498 | -0.40087494 | 390.53918 | 389.40973 | -4.1369233
181.12744 | -3.3618381 | -51.972328 | -4.5263062 | 0 | 0 | -0.71440554 | -149.95207 | -0.40554363 | 390.57715 | 389.44638 | -4.138236
181.12746 | -3.3618324 | -51.987408 | -4.526073 | 0 | 0 | -0.71440655 | -149.95221 | -0.41023204 | 390.61511 | 389.48303 | -4.1369228
181.12748 | -3.3618267 | -52.001465 | -4.5456762 | 0 | 0 | -0.71440911 | -149.9523 | -0.41063106 | 390.65305 | 389.51971 | -4.136807
181.1275 | -3.3618209 | -52.028233 | -4.556078 | 0 | 0 | -0.72062647 | -150.19244 | -0.41709888 | 390.69101 | 389.55637 | -4.1367998
181.12752 | -3.3618152 | -52.049717 | -4.5496826 | 0 | 0 | -0.72116381 | -150.21318 | -0.42409745 | 390.72897 | 389.59305 | -4.1375151
181.12754 | -3.3618095 | -52.077099 | -4.5534735 | 0 | 0 | -0.72119868 | -150.21454 | -0.42683756 | 390.76691 | 389.6297 | -4.1382899
181.12756 | -3.3618038 | -52.073044 | -4.5690536 | 0 | 0 | -0.72120064 | -150.21463 | -0.42921126 | 390.80487 | 389.66635 | -4.1369271
181.12758 | -3.3617978 | -52.104618 | -4.5653095 | 0 | 0 | -0.72120219 | -150.21474 | -0.43799809 | 390.84283 | 389.70303 | -4.1382365
181.1276 | -3.3617921 | -52.107365 | -4.5577035 | 0 | 0 | -0.7247256 | -150.49184 | -0.44090047 | 390.8808 | 389.73969 | -4.1383519
181.12762 | -3.3617864 | -52.133133 | -4.5708523 | 0 | 0 | -0.72503012 | -150.51578 | -0.44328311 | 390.91873 | 389.77637 | -4.1369309
181.12764 | -3.3617806 | -52.14814 | -4.5894227 | 0 | 0 | -0.72504991 | -150.51733 | -0.44777831 | 390.9567 | 389.81302 | -4.1368079
181.12766 | -3.3617749 | -52.149395 | -4.5888233 | 0 | 0 | -0.72505105 | -150.51743 | -0.45245531 | 390.99466 | 389.84967 | -4.1382289
181.12768 | -3.3617692 | -52.149479 | -4.583662 | 0 | 0 | -0.7250526 | -150.51747 | -0.45285714 | 391.03259 | 389.88635 | -4.1383519
181.1277 | -3.3617635 | -52.168671 | -4.5999136 | 0 | 0 | -0.72874862 | -150.62831 | -0.46790946 | 391.07056 | 389.923 | -4.13836
181.12772 | -3.3617578 | -52.183125 | -4.6049547 | 0 | 0 | -0.72906804 | -150.63789 | -0.47135615 | 391.10852 | 389.95966 | -4.1383605
181.12774 | -3.361752 | -52.190727 | -4.5951982 | 0 | 0 | -0.72908878 | -150.63849 | -0.47162679 | 391.14648 | 389.99634 | -4.1383605
181.12776 | -3.3617463 | -52.184975 | -4.5979843 | 0 | 0 | -0.72908998 | -150.63855 | -0.47379452 | 391.18442 | 390.03299 | -4.1383605
181.12778 | -3.3617406 | -52.203648 | -4.6207485 | 0 | 0 | -0.72909325 | -150.63861 | -0.48471549 | 391.22238 | 390.06967 | -4.1383605
181.1278 | -3.3617349 | -52.21167 | -4.6292419 | 0 | 0 | -0.73717368 | -150.78638 | -0.48994923 | 391.26035 | 390.10632 | -4.1383605
181.12782 | -3.3617291 | -52.225124 | -4.6241283 | 0 | 0 | -0.737872 | -150.79915 | -0.49252763 | 391.29828 | 390.14297 | -4.13836
181.12784 | -3.3617234 | -52.239067 | -4.6302104 | 0 | 0 | -0.7379173 | -150.79999 | -0.49274418 | 391.33624 | 390.17966 | -4.1369319
181.12786 | -3.3617177 | -52.25304 | -4.6459861 | 0 | 0 | -0.73791987 | -150.80003 | -0.50134486 | 391.37421 | 390.21631 | -4.138236
181.12788 | -3.361712 | -52.273422 | -4.6415281 | 0 | 0 | -0.73792154 | -150.80011 | -0.50423682 | 391.41217 | 390.25299 | -4.1369228
181.1279 | -3.3617063 | -52.307144 | -4.6338615 | 0 | 0 | -0.74165934 | -150.98483 | -0.51090932 | 391.4501 | 390.28964 | -4.1368074
181.12792 | -3.3617005 | -52.335617 | -4.6506348 | 0 | 0 | -0.74198234 | -151.00079 | -0.5093376 | 391.48807 | 390.32629 | -4.1382289
181.12794 | -3.3616948 | -52.369995 | -4.6695189 | 0 | 0 | -0.74200326 | -151.00185 | -0.51777607 | 391.52603 | 390.36298 | -4.1383519
181.12796 | -3.3616889 | -52.404903 | -4.6667638 | 0 | 0 | -0.74200451 | -151.00191 | -0.5206582 | 391.56396 | 390.39963 | -4.1383595
181.12798 | -3.3616831 | -52.452641 | -4.6657705 | 0 | 0 | -0.7420066 | -151.00209 | -0.5294776 | 391.60193 | 390.43631 | -4.1369319
181.128 | -3.3616774 | -52.501484 | -4.6809354 | 0 | 0 | -0.74706531 | -151.48238 | -0.53023785 | 391.63989 | 390.47296 | -4.1382365
181.12802 | -3.3616717 | -52.550392 | -4.6829686 | 0 | 0 | -0.74750257 | -151.52391 | -0.53887391 | 391.67786 | 390.50961 | -4.1383524
181.12804 | -3.361666 | -52.599308 | -4.6744094 | 0 | 0 | -0.74753094 | -151.52658 | -0.54176629 | 391.71579 | 390.5463 | -4.1383605
181.12806 | -3.3616602 | -52.641838 | -4.6809325 | 0 | 0 | -0.74753255 | -151.52675 | -0.54414827 | 391.75375 | 390.58295 | -4.1397891
181.12808 | -3.3616545 | -52.696598 | -4.7011118 | 0 | 0 | -0.74753571 | -151.52701 | -0.54864514 | 391.79172 | 390.61963 | -4.1391983
181.1281 | -3.3616488 | -52.746025 | -4.7071977 | 0 | 0 | -0.75525206 | -152.17354 | -0.55761451 | 391.82968 | 390.65628 | -4.1384301
181.12812 | -3.3616431 | -52.788586 | -4.7011571 | 0 | 0 | -0.75591892 | -152.22943 | -0.55623823 | 391.86761 | 390.69293 | -4.1383653
181.12814 | -3.3616371 | -52.830555 | -4.7107906 | 0 | 0 | -0.75596219 | -152.23303 | -0.56468934 | 391.90558 | 390.72961 | -4.1390753
181.12816 | -3.3616314 | -52.866093 | -4.7232456 | 0 | 0 | -0.7559647 | -152.23325 | -0.56757051 | 391.94354 | 390.76627 | -4.138422
181.12818 | -3.3616257 | -52.926651 | -4.7170429 | 0 | 0 | -0.75596595 | -152.23351 | -0.57209682 | 391.98148 | 390.80292 | -4.1383653
181.1282 | -3.3616199 | -52.951015 | -4.7128611 | 0 | 0 | -0.75877094 | -152.84311 | -0.57248771 | 392.01944 | 390.8396 | -4.1397896
181.12822 | -3.3616142 | -52.991394 | -4.7284875 | 0 | 0 | -0.7590133 | -152.89578 | -0.58539116 | 392.0574 | 390.87625 | -4.1384845
181.12824 | -3.3616085 | -53.026821 | -4.7458119 | 0 | 0 | -0.75902903 | -152.8992 | -0.58436257 | 392.09537 | 390.91293 | -4.1383691
181.12826 | -3.3616028 | -53.061798 | -4.7414732 | 0 | 0 | -0.75902992 | -152.8994 | -0.59283638 | 392.1333 | 390.94958 | -4.1397896
181.12828 | -3.3615971 | -53.103134 | -4.7417984 | 0 | 0 | -0.75903207 | -152.8996 | -0.59572059 | 392.17126 | 390.98624 | -4.138484
181.1283 | -3.3615913 | -53.13224 | -4.7570791 | 0 | 0 | -0.76433229 | -153.3614 | -0.60453916 | 392.20923 | 391.02292 | -4.136939
181.12832 | -3.3615856 | -53.179455 | -4.7576685 | 0 | 0 | -0.76479042 | -153.40131 | -0.60315293 | 392.24716 | 391.05957 | -4.1375232
181.12834 | -3.3615799 | -53.221867 | -4.7475309 | 0 | 0 | -0.7648201 | -153.4039 | -0.61160338 | 392.28513 | 391.09625 | -4.1382909
181.12836 | -3.3615742 | -53.263824 | -4.755373 | 0 | 0 | -0.76482183 | -153.40407 | -0.61448628 | 392.32309 | 391.1329 | -4.1383562
181.12838 | -3.3615685 | -53.292961 | -4.7756681 | 0 | 0 | -0.76482487 | -153.40425 | -0.62330395 | 392.36102 | 391.16956 | -4.1383605
181.1284 | -3.3615627 | -53.320995 | -4.7788572 | 0 | 0 | -0.77232331 | -153.90305 | -0.6197719 | 392.39899 | 391.20624 | -4.138361
181.12842 | -3.361557 | -53.361736 | -4.7732925 | 0 | 0 | -0.77297139 | -153.94612 | -0.63018352 | 392.43695 | 391.24289 | -4.1390753
181.12844 | -3.3615513 | -53.384399 | -4.7836971 | 0 | 0 | -0.77301341 | -153.94893 | -0.63323903 | 392.47491 | 391.27957 | -4.1377091
181.12846 | -3.3615456 | -53.411873 | -4.7925882 | 0 | 0 | -0.77301586 | -153.9491 | -0.63992316 | 392.51285 | 391.31622 | -4.1397314
181.12848 | -3.3615398 | -53.44619 | -4.7846246 | 0 | 0 | -0.77301651 | -153.94926 | -0.64049768 | 392.55081 | 391.35287 | -4.1370516
181.1285 | -3.3615339 | -53.4683 | -4.7810249 | 0 | 0 | -0.77435517 | -154.35567 | -0.64697605 | 392.58875 | 391.38953 | -4.1382446
181.12852 | -3.3615282 | -53.495731 | -4.7996068 | 0 | 0 | -0.77447087 | -154.39078 | -0.6518296 | 392.59521 | 391.39709 | -4.1383529
181.12854 | -3.3615224 | -53.51725 | -4.8135548 | 0 | 0 | -0.77447838 | -154.39307 | -0.65653163 | 392.60165 | 391.40466 | -4.13836
181.12856 | -3.3615167 | -53.525459 | -4.8067431 | 0 | 0 | -0.77447885 | -154.3932 | -0.66122365 | 392.60812 | 391.41223 | -4.1383605
181.12858 | -3.361511 | -53.545322 | -4.8090377 | 0 | 0 | -0.774481 | -154.3933 | -0.66591513 | 392.61456 | 391.41977 | -4.13836
181.1286 | -3.3615053 | -53.579006 | -4.8252163 | 0 | 0 | -0.77985275 | -154.65193 | -0.67060739 | 392.62103 | 391.42734 | -4.1369319
181.12862 | -3.3614995 | -53.601074 | -4.8237033 | 0 | 0 | -0.78031701 | -154.67427 | -0.67744619 | 392.6275 | 391.43491 | -4.1382365
181.12864 | -3.3614938 | -53.609314 | -4.8133855 | 0 | 0 | -0.78034711 | -154.67572 | -0.68446964 | 392.63394 | 391.44247 | -4.1383519
181.12866 | -3.3614881 | -53.616394 | -4.8241191 | 0 | 0 | -0.7803489 | -154.67581 | -0.68935776 | 392.64041 | 391.45004 | -4.1369314
181.12868 | -3.3614821 | -53.655365 | -4.8468418 | 0 | 0 | -0.78035229 | -154.67592 | -0.6919179 | 392.64685 | 391.45761 | -4.1375232
181.1287 | -3.3614764 | -53.677917 | -4.8466053 | 0 | 0 | -0.7888009 | -154.97148 | -0.70286423 | 392.65332 | 391.46515 | -4.1382899
181.12872 | -3.3614707 | -53.711777 | -4.8421931 | 0 | 0 | -0.78953105 | -154.99702 | -0.70809937 | 392.65976 | 391.47272 | -4.1369267
181.12874 | -3.361465 | -53.733864 | -4.8548808 | 0 | 0 | -0.78957838 | -154.99867 | -0.7106787 | 392.66623 | 391.48029 | -4.136807
181.12876 | -3.3614593 | -53.774094 | -4.8632402 | 0 | 0 | -0.78958106 | -154.99878 | -0.71304178 | 392.6727 | 391.48785 | -4.1353703
181.12878 | -3.3614535 | -53.822308 | -4.8552284 | 0 | 0 | -0.78958172 | -154.99896 | -0.72182637 | 392.67914 | 391.49542 | -4.1366754
181.1288 | -3.3614478 | -53.871189 | -4.8530765 | 0 | 0 | -0.79076993 | -155.44231 | -0.7204389 | 392.68561 | 391.50299 | -4.1367917
181.12882 | -3.3614421 | -53.932892 | -4.8732357 | 0 | 0 | -0.79087257 | -155.48062 | -0.73103935 | 392.69205 | 391.51053 | -4.1382275
181.12884 | -3.3614364 | -53.982925 | -4.8873177 | 0 | 0 | -0.79087925 | -155.48312 | -0.74268883 | 392.69852 | 391.5181 | -4.1354933
181.12886 | -3.3614306 | -54.044701 | -4.8805156 | 0 | 0 | -0.79087967 | -155.48326 | -0.73938292 | 392.70496 | 391.52567 | -4.1359687
181.12888 | -3.3614249 | -54.09473 | -4.885715 | 0 | 0 | -0.79088241 | -155.48355 | -0.739079 | 392.71143 | 391.53323 | -4.1353011
181.1289 | -3.3614192 | -54.137318 | -4.9021449 | 0 | 0 | -0.79769778 | -156.20399 | -0.74764639 | 392.71786 | 391.5408 | -4.1366706
181.12892 | -3.3614135 | -54.172878 | -4.90065 | 0 | 0 | -0.7982868 | -156.26624 | -0.75268388 | 392.72433 | 391.54837 | -4.1353621
181.12894 | -3.3614078 | -54.175861 | -4.8932362 | 0 | 0 | -0.798325 | -156.27029 | -0.76169187 | 392.7308 | 391.55594 | -4.1366749
181.12896 | -3.361402 | -54.156834 | -4.9063969 | 0 | 0 | -0.79832721 | -156.27051 | -0.76890045 | 392.73724 | 391.56348 | -4.1353617
181.12898 | -3.3613963 | -54.059212 | -4.9278731 | 0 | 0 | -0.79833108 | -156.27048 | -0.76950747 | 392.74371 | 391.57104 | -4.1352463
181.129 | -3.3613906 | -53.922836 | -4.9275255 | 0 | 0 | -0.8077746 | -156.14117 | -0.77169555 | 392.75015 | 391.57861 | -4.1359525
181.12902 | -3.3613849 | -53.706486 | -4.9252849 | 0 | 0 | -0.80859077 | -156.13 | -0.77832562 | 392.75662 | 391.58618 | -4.1352997
181.12904 | -3.3613789 | -53.425732 | -4.9403377 | 0 | 0 | -0.8086437 | -156.12926 | -0.78533566 | 392.76306 | 391.59375 | -4.1366706
181.12906 | -3.3613732 | -53.081974 | -4.9481711 | 0 | 0 | -0.80864674 | -156.12921 | -0.79022473 | 392.76953 | 391.60132 | -4.1353617
181.12908 | -3.3613675 | -52.66893 | -4.9372063 | 0 | 0 | -0.80864745 | -156.12773 | -0.79707712 | 392.776 | 391.60886 | -4.1352458
181.1291 | -3.3613617 | -52.186035 | -4.9369779 | 0 | 0 | -0.81002814 | -152.37779 | -0.80624616 | 392.78244 | 391.61642 | -4.1352386
181.12912 | -3.361356 | -51.646057 | -4.9573045 | 0 | 0 | -0.81014752 | -152.05368 | -0.80702758 | 392.78891 | 391.62399 | -4.1359525
181.12914 | -3.3613503 | -51.062904 | -4.9634128 | 0 | 0 | -0.81015521 | -152.03268 | -0.81137359 | 392.79535 | 391.63156 | -4.1352997
181.12916 | -3.3613446 | -50.456951 | -4.9544678 | 0 | 0 | -0.81015569 | -152.03148 | -0.81818885 | 392.80182 | 391.63913 | -4.1366711
181.12918 | -3.3613389 | -49.874695 | -4.9551401 | 0 | 0 | -0.81015736 | -152.02844 | -0.82306361 | 392.80826 | 391.6467 | -4.1367903
181.1292 | -3.3613331 | -49.307323 | -4.9675493 | 0 | 0 | -0.81431013 | -144.60243 | -0.82561958 | 392.81473 | 391.65424 | -4.1353693
181.12922 | -3.3613272 | -48.76041 | -4.9577274 | 0 | 0 | -0.81466907 | -143.96062 | -0.82798034 | 392.8212 | 391.6618 | -4.1352463
181.12924 | -3.3613214 | -48.279194 | -4.9437943 | 0 | 0 | -0.81469232 | -143.91902 | -0.83462173 | 392.82764 | 391.66937 | -4.1352386
181.12926 | -3.3613157 | -47.848415 | -4.9535017 | 0 | 0 | -0.81469369 | -143.91664 | -0.8416307 | 392.83411 | 391.67694 | -4.1366663
181.12928 | -3.36131 | -47.498642 | -4.9667034 | 0 | 0 | -0.81469488 | -143.91402 | -0.84222496 | 392.84055 | 391.68451 | -4.1360765
181.1293 | -3.3613043 | -47.226131 | -4.9583859 | 0 | 0 | -0.81747252 | -137.68874 | -0.84441489 | 392.84702 | 391.69208 | -4.1367364
181.12932 | -3.3612986 | -46.992142 | -4.9496632 | 0 | 0 | -0.8177126 | -137.15071 | -0.85748202 | 392.85345 | 391.69962 | -4.135366
181.12934 | -3.3612928 | -46.818905 | -4.9598117 | 0 | 0 | -0.81772816 | -137.11583 | -0.85860986 | 392.85992 | 391.70718 | -4.1352468
181.12936 | -3.3612871 | -46.682827 | -4.9592457 | 0 | 0 | -0.81772906 | -137.11383 | -0.86512589 | 392.86639 | 391.71475 | -4.1366673
181.12938 | -3.3612814 | -46.569031 | -4.9417562 | 0 | 0 | -0.81772667 | -137.11275 | -0.87427205 | 392.87283 | 391.72232 | -4.1367912
181.1294 | -3.3612757 | -46.450687 | -4.9380727 | 0 | 0 | -0.81165981 | -134.71132 | -0.87290555 | 392.8793 | 391.72989 | -4.1375132
181.12942 | -3.36127 | -46.31271 | -4.9515786 | 0 | 0 | -0.81113547 | -134.50375 | -0.87706602 | 392.88574 | 391.73746 | -4.1368604
181.12944 | -3.3612642 | -46.147469 | -4.9520211 | 0 | 0 | -0.8111015 | -134.49031 | -0.8838675 | 392.89221 | 391.745 | -4.1368032
181.12946 | -3.3612585 | -45.960697 | -4.9360647 | 0 | 0 | -0.81109953 | -134.48953 | -0.88444757 | 392.89865 | 391.75256 | -4.1367993
181.12948 | -3.3612528 | -45.733738 | -4.9346876 | 0 | 0 | -0.81109893 | -134.48859 | -0.88448757 | 392.90512 | 391.76013 | -4.1367993
181.1295 | -3.3612471 | -45.464958 | -4.9411254 | 0 | 0 | -0.80988985 | -132.25342 | -0.89093029 | 392.91159 | 391.7677 | -4.1367998
181.12952 | -3.3612413 | -45.160664 | -4.9271593 | 0 | 0 | -0.80978531 | -132.06023 | -0.89363444 | 392.91803 | 391.77527 | -4.1382284
181.12954 | -3.3612356 | -44.834183 | -4.9099746 | 0 | 0 | -0.80977857 | -132.04771 | -0.89600432 | 392.9245 | 391.78284 | -4.1383519
181.12956 | -3.3612299 | -44.499462 | -4.9157777 | 0 | 0 | -0.80977815 | -132.047 | -0.90049708 | 392.93094 | 391.79037 | -4.13836
181.12958 | -3.3612242 | -44.17688 | -4.9250154 | 0 | 0 | -0.80977738 | -132.0453 | -0.90088266 | 392.93741 | 391.79794 | -4.138361
181.1296 | -3.3612182 | -43.880951 | -4.9112821 | 0 | 0 | -0.80787987 | -127.90743 | -0.90520054 | 392.94385 | 391.80551 | -4.1397896
181.12962 | -3.3612125 | -43.625694 | -4.8999195 | 0 | 0 | -0.80771589 | -127.54981 | -0.90557218 | 392.95032 | 391.81308 | -4.139914
181.12964 | -3.3612068 | -43.425087 | -4.9076695 | 0 | 0 | -0.80770528 | -127.52663 | -0.90344971 | 392.95679 | 391.82065 | -4.1413503
181.12966 | -3.361201 | -43.305885 | -4.8996434 | 0 | 0 | -0.80770463 | -127.5253 | -0.90326649 | 392.96323 | 391.82822 | -4.1400461
181.12968 | -3.3611953 | -43.238407 | -4.8815131 | 0 | 0 | -0.80770063 | -127.52425 | -0.90540105 | 392.9697 | 391.83575 | -4.1413593
181.1297 | -3.3611896 | -43.23283 | -4.8770623 | 0 | 0 | -0.7977528 | -125.10433 | -0.90558761 | 392.97614 | 391.84332 | -4.1414747
181.12972 | -3.3611839 | -43.309261 | -4.8912287 | 0 | 0 | -0.79689312 | -124.89519 | -0.90989017 | 392.9826 | 391.85089 | -4.1407681
181.12974 | -3.3611782 | -43.437424 | -4.8881016 | 0 | 0 | -0.79683733 | -124.88164 | -0.90382218 | 392.98904 | 391.85846 | -4.1399927
181.12976 | -3.3611724 | -43.576321 | -4.8747392 | 0 | 0 | -0.79683411 | -124.88084 | -0.90329051 | 392.99551 | 391.86603 | -4.141356
181.12978 | -3.3611665 | -43.754414 | -4.8757687 | 0 | 0 | -0.79683357 | -124.88138 | -0.90540421 | 393.00195 | 391.8736 | -4.1429038
181.1298 | -3.3611608 | -43.92308 | -4.8816843 | 0 | 0 | -0.79598022 | -126.30376 | -0.90987998 | 393.00842 | 391.88113 | -4.1416068
181.12982 | -3.361155 | -44.08445 | -4.8684001 | 0 | 0 | -0.79590642 | -126.4267 | -0.90811723 | 393.01489 | 391.8887 | -4.14292
181.12984 | -3.3611493 | -44.21323 | -4.8585334 | 0 | 0 | -0.79590166 | -126.43466 | -0.91010135 | 393.02133 | 391.89627 | -4.1416078
181.12986 | -3.3611436 | -44.320004 | -4.8693242 | 0 | 0 | -0.79590136 | -126.43512 | -0.90598398 | 393.0278 | 391.90384 | -4.1422062
181.12988 | -3.3611379 | -44.392952 | -4.881886 | 0 | 0 | -0.79590195 | -126.43581 | -0.90777081 | 393.03424 | 391.91141 | -4.1429753
181.1299 | -3.3611321 | -44.431049 | -4.8735137 | 0 | 0 | -0.79743826 | -128.09834 | -0.90793461 | 393.04071 | 391.91898 | -4.1444693
181.12992 | -3.3611264 | -44.466171 | -4.8691435 | 0 | 0 | -0.797571 | -128.24203 | -0.91223931 | 393.04715 | 391.92651 | -4.1445966
181.12994 | -3.3611207 | -44.456337 | -4.881845 | 0 | 0 | -0.79757965 | -128.25136 | -0.91475332 | 393.05362 | 391.93408 | -4.141747
181.12996 | -3.361115 | -44.436237 | -4.8807693 | 0 | 0 | -0.79758018 | -128.25189 | -0.90423268 | 393.06009 | 391.94165 | -4.1422157
181.12998 | -3.3611093 | -44.434521 | -4.8683157 | 0 | 0 | -0.79757881 | -128.25195 | -0.90975988 | 393.06653 | 391.94922 | -4.1451192
181.13 | -3.3611035 | -44.440815 | -4.8745079 | 0 | 0 | -0.794168 | -128.34431 | -0.91454935 | 393.073 | 391.95679 | -4.1453695
181.13002 | -3.3610978 | -44.466961 | -4.8939381 | 0 | 0 | -0.79387319 | -128.35229 | -0.91280735 | 393.07944 | 391.96436 | -4.1460996
181.13004 | -3.3610921 | -44.513996 | -4.8956041 | 0 | 0 | -0.79385406 | -128.35281 | -0.91479355 | 393.08591 | 391.97189 | -4.1447339
181.13006 | -3.3610864 | -44.582005 | -4.890635 | 0 | 0 | -0.79385298 | -128.35284 | -0.91282356 | 393.09235 | 391.97946 | -4.1446147
181.13008 | -3.3610806 | -44.702942 | -4.899642 | 0 | 0 | -0.79385579 | -128.35315 | -0.91694182 | 393.09882 | 391.98703 | -4.1453214
181.1301 | -3.3610749 | -44.815632 | -4.9076834 | 0 | 0 | -0.80103177 | -129.09204 | -0.91515744 | 393.10529 | 391.9946 | -4.1460972
181.13012 | -3.3610692 | -44.946709 | -4.8974733 | 0 | 0 | -0.80165195 | -129.15591 | -0.92143244 | 393.11172 | 392.00217 | -4.146163
181.13014 | -3.3610632 | -45.092171 | -4.8958564 | 0 | 0 | -0.80169219 | -129.16005 | -0.91554123 | 393.11819 | 392.00974 | -4.1461678
181.13016 | -3.3610575 | -45.238846 | -4.9117093 | 0 | 0 | -0.80169451 | -129.16029 | -0.92146242 | 393.12463 | 392.01727 | -4.1475959
181.13018 | -3.3610518 | -45.391979 | -4.9254193 | 0 | 0 | -0.8016969 | -129.16103 | -0.9284237 | 393.1311 | 392.02484 | -4.1470056
181.1302 | -3.3610461 | -45.520084 | -4.9178648 | 0 | 0 | -0.80736905 | -130.98984 | -0.92686874 | 393.13754 | 392.03241 | -4.1476665
181.13022 | -3.3610404 | -45.62043 | -4.9179173 | 0 | 0 | -0.8078593 | -131.14789 | -0.92886776 | 393.14401 | 392.03998 | -4.1477242
181.13024 | -3.3610346 | -45.718418 | -4.9309993 | 0 | 0 | -0.80789113 | -131.15814 | -0.9290452 | 393.15048 | 392.04755 | -4.1462989
181.13026 | -3.3610289 | -45.784267 | -4.9270425 | 0 | 0 | -0.80789298 | -131.15872 | -0.93335062 | 393.15692 | 392.05511 | -4.1461763
181.13028 | -3.3610232 | -45.834545 | -4.9121633 | 0 | 0 | -0.80789167 | -131.15921 | -0.93586802 | 393.16339 | 392.06265 | -4.1475968
181.1303 | -3.3610175 | -45.851559 | -4.9203267 | 0 | 0 | -0.80445039 | -132.3045 | -0.93393368 | 393.16983 | 392.07022 | -4.1477203
181.13032 | -3.3610115 | -45.852921 | -4.9363008 | 0 | 0 | -0.80415297 | -132.40349 | -0.94020122 | 393.1763 | 392.07779 | -4.147728
181.13034 | -3.3610058 | -45.827412 | -4.9318552 | 0 | 0 | -0.80413371 | -132.40991 | -0.94074649 | 393.18274 | 392.08536 | -4.1477289
181.13036 | -3.3610001 | -45.780411 | -4.9227352 | 0 | 0 | -0.80413258 | -132.41028 | -0.94078362 | 393.18921 | 392.09293 | -4.149157
181.13038 | -3.3609943 | -45.699623 | -4.9306655 | 0 | 0 | -0.80413431 | -132.41016 | -0.94508147 | 393.19568 | 392.10049 | -4.1478524
181.1304 | -3.3609886 | -45.596764 | -4.9320874 | 0 | 0 | -0.8086102 | -132.02222 | -0.95188969 | 393.20212 | 392.10803 | -4.1477365
181.13042 | -3.3609829 | -45.485661 | -4.9169507 | 0 | 0 | -0.80899704 | -131.98869 | -0.94603401 | 393.20859 | 392.1156 | -4.1477284
181.13044 | -3.3609772 | -45.361088 | -4.9098372 | 0 | 0 | -0.80902207 | -131.98653 | -0.95410037 | 393.21503 | 392.12317 | -4.1470137
181.13046 | -3.3609715 | -45.216183 | -4.9208665 | 0 | 0 | -0.80902356 | -131.9864 | -0.95266455 | 393.2215 | 392.13074 | -4.1483808
181.13048 | -3.3609657 | -45.056744 | -4.925456 | 0 | 0 | -0.80902314 | -131.9857 | -0.95896494 | 393.22794 | 392.13831 | -4.1470718
181.1305 | -3.36096 | -44.876892 | -4.9127665 | 0 | 0 | -0.80781609 | -130.26776 | -0.95951205 | 393.23441 | 392.14587 | -4.1476703
181.13052 | -3.3609543 | -44.682518 | -4.9080329 | 0 | 0 | -0.80771178 | -130.11929 | -0.95954758 | 393.24088 | 392.15341 | -4.1462965
181.13054 | -3.3609486 | -44.474136 | -4.9141765 | 0 | 0 | -0.80770504 | -130.10965 | -0.95955056 | 393.24731 | 392.16098 | -4.1483188
181.13056 | -3.3609428 | -44.270969 | -4.9030962 | 0 | 0 | -0.80770463 | -130.1091 | -0.96169895 | 393.25378 | 392.16855 | -4.1463532
181.13058 | -3.3609371 | -44.081078 | -4.8876138 | 0 | 0 | -0.80770123 | -130.10803 | -0.96617931 | 393.26022 | 392.17612 | -4.1468945
181.1306 | -3.3609314 | -43.892323 | -4.8942833 | 0 | 0 | -0.79912001 | -127.52187 | -0.97085458 | 393.26669 | 392.18369 | -4.1476588
181.13062 | -3.3609257 | -43.729225 | -4.9050488 | 0 | 0 | -0.79837835 | -127.29835 | -0.96910465 | 393.27313 | 392.19125 | -4.1462951
181.13064 | -3.36092 | -43.574757 | -4.8965254 | 0 | 0 | -0.79833025 | -127.28387 | -0.97109121 | 393.2796 | 392.19879 | -4.1461754
181.13066 | -3.3609142 | -43.459366 | -4.8863358 | 0 | 0 | -0.79832751 | -127.28302 | -0.97126788 | 393.28604 | 392.20636 | -4.1454535
181.13068 | -3.3609083 | -43.379322 | -4.893456 | 0 | 0 | -0.79832798 | -127.28225 | -0.97557074 | 393.29251 | 392.21393 | -4.1461058
181.1307 | -3.3609025 | -43.334251 | -4.892632 | 0 | 0 | -0.80003887 | -125.45346 | -0.97165185 | 393.29898 | 392.2215 | -4.1461625
181.13072 | -3.3608968 | -43.330517 | -4.8773017 | 0 | 0 | -0.80018669 | -125.2954 | -0.97774369 | 393.30542 | 392.22906 | -4.1447382
181.13074 | -3.3608911 | -43.355881 | -4.872355 | 0 | 0 | -0.80019629 | -125.28516 | -0.97613281 | 393.31189 | 392.23663 | -4.1460433
181.13076 | -3.3608854 | -43.415661 | -4.8857498 | 0 | 0 | -0.80019689 | -125.28457 | -0.98027343 | 393.31833 | 392.24417 | -4.1461592
181.13078 | -3.3608797 | -43.491158 | -4.8905401 | 0 | 0 | -0.80019659 | -125.28467 | -0.9763422 | 393.3248 | 392.25174 | -4.1461668
181.1308 | -3.3608739 | -43.587139 | -4.8778639 | 0 | 0 | -0.79951185 | -125.61716 | -0.97814035 | 393.33124 | 392.25931 | -4.1461673
181.13082 | -3.3608682 | -43.697647 | -4.8789425 | 0 | 0 | -0.7994526 | -125.64591 | -0.97616005 | 393.33771 | 392.26688 | -4.1461673
181.13084 | -3.3608625 | -43.796581 | -4.8906693 | 0 | 0 | -0.79944879 | -125.64777 | -0.98457229 | 393.34418 | 392.27444 | -4.1461668
181.13086 | -3.3608565 | -43.894482 | -4.881515 | 0 | 0 | -0.79944855 | -125.64788 | -0.98745042 | 393.35062 | 392.28201 | -4.1447382
181.13088 | -3.3608508 | -43.979523 | -4.8705454 | 0 | 0 | -0.7994467 | -125.6484 | -0.98982817 | 393.35709 | 392.28955 | -4.1446142
181.1309 | -3.3608451 | -44.044258 | -4.8834105 | 0 | 0 | -0.79483724 | -126.94149 | -0.98573703 | 393.36353 | 392.29712 | -4.1446066
181.13092 | -3.3608394 | -44.100868 | -4.8983335 | 0 | 0 | -0.7944389 | -127.05324 | -0.98967129 | 393.37 | 392.30469 | -4.1446066
181.13094 | -3.3608336 | -44.144024 | -4.8952417 | 0 | 0 | -0.79441309 | -127.06049 | -0.98787338 | 393.37643 | 392.31226 | -4.1453204
181.13096 | -3.3608279 | -44.179638 | -4.8913231 | 0 | 0 | -0.79441154 | -127.06091 | -0.98985708 | 393.3829 | 392.31982 | -4.1446671
181.13098 | -3.3608222 | -44.227402 | -4.9055076 | 0 | 0 | -0.7944147 | -127.06118 | -0.99003357 | 393.38937 | 392.32739 | -4.1438951
181.131 | -3.3608165 | -44.231491 | -4.9081888 | 0 | 0 | -0.80245161 | -127.70773 | -0.99433804 | 393.39581 | 392.33493 | -4.1445446
181.13102 | -3.3608108 | -44.295719 | -4.8982344 | 0 | 0 | -0.80314612 | -127.7636 | -0.99471068 | 393.40228 | 392.3425 | -4.1446018
181.13104 | -3.360805 | -44.352448 | -4.9031849 | 0 | 0 | -0.80319118 | -127.76723 | -0.99687958 | 393.40872 | 392.35007 | -4.1446061
181.13106 | -3.3607993 | -44.421204 | -4.9239573 | 0 | 0 | -0.80319375 | -127.76744 | -0.99277431 | 393.41519 | 392.35764 | -4.1446061
181.13108 | -3.3607936 | -44.491016 | -4.9322748 | 0 | 0 | -0.80319619 | -127.76773 | -0.99456185 | 393.42163 | 392.3652 | -4.1446056
181.1311 | -3.3607879 | -44.567295 | -4.9271498 | 0 | 0 | -0.80887604 | -128.46968 | -0.99472576 | 393.4281 | 392.37277 | -4.1431775
181.13112 | -3.3607821 | -44.65052 | -4.9332304 | 0 | 0 | -0.809367 | -128.53035 | -0.99902958 | 393.43457 | 392.38031 | -4.1459112
181.13114 | -3.3607764 | -44.721542 | -4.9468279 | 0 | 0 | -0.80939883 | -128.53429 | -0.999403 | 393.44101 | 392.38788 | -4.1447215
181.13116 | -3.3607707 | -44.785091 | -4.9400043 | 0 | 0 | -0.80940068 | -128.53452 | -1.00372 | 393.44748 | 392.39545 | -4.1446133
181.13118 | -3.360765 | -44.828831 | -4.9328632 | 0 | 0 | -0.80940068 | -128.53488 | -1.0040926 | 393.45392 | 392.40302 | -4.1446066
181.1312 | -3.3607593 | -44.851673 | -4.9504118 | 0 | 0 | -0.80922812 | -129.42157 | -1.0041159 | 393.46039 | 392.41058 | -4.1446066
181.13122 | -3.3607533 | -44.840763 | -4.9657316 | 0 | 0 | -0.80921316 | -129.4982 | -1.0019733 | 393.46683 | 392.41815 | -4.1460352
181.13124 | -3.3607476 | -44.814175 | -4.9604893 | 0 | 0 | -0.80921221 | -129.50317 | -1.0082293 | 393.4733 | 392.42569 | -4.1461587
181.13126 | -3.3607419 | -44.754307 | -4.9578342 | 0 | 0 | -0.80921215 | -129.50345 | -1.0130666 | 393.47977 | 392.43326 | -4.1461663
181.13128 | -3.3607361 | -44.659615 | -4.9721327 | 0 | 0 | -0.80921572 | -129.50328 | -1.0134715 | 393.48621 | 392.44083 | -4.1447392
181.1313 | -3.3607304 | -44.542778 | -4.9704633 | 0 | 0 | -0.81822711 | -129.02299 | -1.0092071 | 393.49268 | 392.44839 | -4.1467581
181.13132 | -3.3607247 | -44.404911 | -4.9572272 | 0 | 0 | -0.81900591 | -128.98148 | -1.0152763 | 393.49911 | 392.45596 | -4.1462207
181.13134 | -3.360719 | -44.271667 | -4.9597244 | 0 | 0 | -0.81905645 | -128.97879 | -1.0136632 | 393.50558 | 392.46353 | -4.1461706
181.13136 | -3.3607132 | -44.132465 | -4.9781117 | 0 | 0 | -0.81905931 | -128.97864 | -1.0156616 | 393.51202 | 392.47107 | -4.1447387
181.13138 | -3.3607075 | -44.005535 | -4.9782391 | 0 | 0 | -0.81905991 | -128.97794 | -1.0222769 | 393.51849 | 392.47864 | -4.1460433
181.1314 | -3.3607018 | -43.892467 | -4.9666038 | 0 | 0 | -0.82010448 | -127.24151 | -1.0228441 | 393.52493 | 392.48621 | -4.1461592
181.13142 | -3.3606958 | -43.78698 | -4.9706821 | 0 | 0 | -0.82019478 | -127.09144 | -1.0207342 | 393.5314 | 392.49377 | -4.1461668
181.13144 | -3.3606901 | -43.688526 | -4.9775825 | 0 | 0 | -0.82020062 | -127.0817 | -1.0205524 | 393.53787 | 392.50134 | -4.1461678
181.13146 | -3.3606844 | -43.629032 | -4.9621983 | 0 | 0 | -0.82020098 | -127.08115 | -1.024832 | 393.54431 | 392.50891 | -4.1475959
181.13148 | -3.3606787 | -43.572899 | -4.9499722 | 0 | 0 | -0.82019842 | -127.08067 | -1.0209117 | 393.55078 | 392.51645 | -4.1470046
181.1315 | -3.360673 | -43.536186 | -4.9605618 | 0 | 0 | -0.81377262 | -125.95383 | -1.0270044 | 393.55722 | 392.52402 | -4.1462374
181.13152 | -3.3606672 | -43.513916 | -4.9694772 | 0 | 0 | -0.81321728 | -125.85645 | -1.0275391 | 393.56369 | 392.53159 | -4.1476011
181.13154 | -3.3606615 | -43.486469 | -4.9557085 | 0 | 0 | -0.81318128 | -125.85014 | -1.0297213 | 393.57013 | 392.53915 | -4.1477203
181.13156 | -3.360656 | -43.458557 | -4.9479723 | 0 | 0 | -0.81317919 | -125.84978 | -1.0320544 | 393.5766 | 392.54672 | -4.147728
181.13158 | -3.3606503 | -43.437 | -4.9545841 | 0 | 0 | -0.81317961 | -125.84962 | -1.0301046 | 393.58307 | 392.55429 | -4.147728
181.1316 | -3.3606443 | -43.415997 | -4.9457259 | 0 | 0 | -0.81456572 | -125.49863 | -1.0277846 | 393.58951 | 392.56183 | -4.1470137
181.13162 | -3.3606386 | -43.382233 | -4.9275274 | 0 | 0 | -0.81468552 | -125.46829 | -1.0254437 | 393.59598 | 392.5694 | -4.1476674
181.13164 | -3.3606329 | -43.353767 | -4.9274273 | 0 | 0 | -0.81469327 | -125.46633 | -1.0316862 | 393.60242 | 392.57697 | -4.1477251
181.13166 | -3.3606272 | -43.338593 | -4.9376116 | 0 | 0 | -0.81469375 | -125.46622 | -1.0343765 | 393.60889 | 392.58453 | -4.1491575
181.13168 | -3.3606215 | -43.350124 | -4.9312282 | 0 | 0 | -0.8146916 | -125.46612 | -1.0345974 | 393.61533 | 392.5921 | -4.149281
181.1317 | -3.3606157 | -43.351162 | -4.9154139 | 0 | 0 | -0.80933058 | -125.24445 | -1.0346131 | 393.6218 | 392.59967 | -4.1492887
181.13172 | -3.36061 | -43.389622 | -4.9169641 | 0 | 0 | -0.80886728 | -125.2253 | -1.0389069 | 393.62827 | 392.60721 | -4.1485753
181.13174 | -3.3606043 | -43.456932 | -4.9185724 | 0 | 0 | -0.80883723 | -125.22404 | -1.0392764 | 393.6347 | 392.61478 | -4.1492281
181.13176 | -3.3605986 | -43.558647 | -4.8998308 | 0 | 0 | -0.80883545 | -125.22398 | -1.0350107 | 393.64117 | 392.62234 | -4.1492858
181.13178 | -3.3605926 | -43.682465 | -4.8880501 | 0 | 0 | -0.80883163 | -125.22433 | -1.0432283 | 393.64761 | 392.62991 | -4.1500034
181.1318 | -3.3605869 | -43.814541 | -4.8972311 | 0 | 0 | -0.79938668 | -126.12949 | -1.0460919 | 393.65408 | 392.63748 | -4.1493511
181.13182 | -3.3605812 | -43.979252 | -4.9031219 | 0 | 0 | -0.79857033 | -126.20772 | -1.0441787 | 393.66052 | 392.64505 | -4.1492939
181.13184 | -3.3605754 | -44.140388 | -4.8898196 | 0 | 0 | -0.79851741 | -126.21279 | -1.0461559 | 393.66699 | 392.65259 | -4.1492896
181.13186 | -3.3605697 | -44.307529 | -4.8843064 | 0 | 0 | -0.79851437 | -126.21309 | -1.0506234 | 393.67346 | 392.66016 | -4.1492896
181.13188 | -3.360564 | -44.443233 | -4.8903842 | 0 | 0 | -0.79851454 | -126.21391 | -1.0510077 | 393.6799 | 392.66772 | -4.1492896
181.1319 | -3.3605583 | -44.595379 | -4.8814783 | 0 | 0 | -0.79936957 | -128.22742 | -1.0553238 | 393.68637 | 392.67529 | -4.1492891
181.13192 | -3.3605525 | -44.717022 | -4.8647304 | 0 | 0 | -0.79944348 | -128.40144 | -1.051404 | 393.69281 | 392.68286 | -4.1478615
181.13194 | -3.3605468 | -44.823196 | -4.870563 | 0 | 0 | -0.79944825 | -128.41272 | -1.0532038 | 393.69928 | 392.69043 | -4.1491656
181.13196 | -3.3605409 | -44.896118 | -4.8848882 | 0 | 0 | -0.79944855 | -128.41336 | -1.0533682 | 393.70572 | 392.69797 | -4.1492815
181.13198 | -3.3605351 | -44.94059 | -4.8788519 | 0 | 0 | -0.79944748 | -128.41393 | -1.0576713 | 393.71219 | 392.70554 | -4.1492891
181.132 | -3.3605294 | -44.944298 | -4.8688717 | 0 | 0 | -0.79671329 | -129.70703 | -1.0558997 | 393.71866 | 392.7131 | -4.1492896
181.13202 | -3.3605237 | -44.957317 | -4.8781834 | 0 | 0 | -0.79647702 | -129.81877 | -1.0643237 | 393.7251 | 392.72067 | -4.1492896
181.13204 | -3.360518 | -44.932846 | -4.8811798 | 0 | 0 | -0.7964617 | -129.82602 | -1.0629102 | 393.73157 | 392.72824 | -4.1492896
181.13206 | -3.3605123 | -44.905117 | -4.8683543 | 0 | 0 | -0.79646081 | -129.82645 | -1.0670645 | 393.73801 | 392.73581 | -4.1492896
181.13208 | -3.3605065 | -44.864376 | -4.8657947 | 0 | 0 | -0.79645967 | -129.82637 | -1.0652833 | 393.74448 | 392.74335 | -4.1492896
181.1321 | -3.3605011 | -44.822525 | -4.8822956 | 0 | 0 | -0.79373264 | -129.60469 | -1.0737057 | 393.75092 | 392.75092 | -4.1492896
181.13212 | -3.3604953 | -44.780598 | -4.8917089 | 0 | 0 | -0.79349703 | -129.58554 | -1.0701448 | 393.75739 | 392.75848 | -4.1492891
181.13214 | -3.3604894 | -44.732262 | -4.8852334 | 0 | 0 | -0.79348177 | -129.58429 | -1.0719678 | 393.76385 | 392.76605 | -4.1485753
181.13216 | -3.3604836 | -44.664192 | -4.8875666 | 0 | 0 | -0.79348087 | -129.58421 | -1.0721337 | 393.77029 | 392.77362 | -4.1492276
181.13218 | -3.3604779 | -44.620014 | -4.9015689 | 0 | 0 | -0.79348403 | -129.58395 | -1.0764377 | 393.77676 | 392.78119 | -4.1478567
181.1322 | -3.3604722 | -44.565136 | -4.8976908 | 0 | 0 | -0.80151474 | -128.93741 | -1.076812 | 393.7832 | 392.78873 | -4.147737
181.13222 | -3.3604665 | -44.490108 | -4.889349 | 0 | 0 | -0.80220878 | -128.88155 | -1.0832757 | 393.78967 | 392.7963 | -4.1477289
181.13224 | -3.3604608 | -44.406952 | -4.9024358 | 0 | 0 | -0.80225378 | -128.87791 | -1.0838336 | 393.79611 | 392.80386 | -4.1477284
181.13226 | -3.360455 | -44.323128 | -4.9217281 | 0 | 0 | -0.80225635 | -128.8777 | -1.0838705 | 393.80258 | 392.81143 | -4.1477284
181.13228 | -3.3604493 | -44.213676 | -4.9197383 | 0 | 0 | -0.80225796 | -128.87726 | -1.0860194 | 393.80902 | 392.819 | -4.1477284
181.1323 | -3.3604436 | -44.095619 | -4.9144559 | 0 | 0 | -0.80586588 | -127.78737 | -1.0862042 | 393.81549 | 392.82657 | -4.1477289
181.13232 | -3.3604376 | -43.964069 | -4.9292488 | 0 | 0 | -0.80617768 | -127.69318 | -1.0840729 | 393.82196 | 392.83411 | -4.149157
181.13234 | -3.3604319 | -43.837761 | -4.9341617 | 0 | 0 | -0.80619794 | -127.68707 | -1.0924728 | 393.8284 | 392.84167 | -4.1478524
181.13236 | -3.3604262 | -43.69276 | -4.9236708 | 0 | 0 | -0.80619907 | -127.68673 | -1.0889131 | 393.83487 | 392.84924 | -4.1477365
181.13238 | -3.3604205 | -43.571709 | -4.9242148 | 0 | 0 | -0.80619955 | -127.68602 | -1.0971731 | 393.84131 | 392.85681 | -4.1477289
181.1324 | -3.3604147 | -43.465557 | -4.9431548 | 0 | 0 | -0.80723292 | -125.98655 | -1.0914569 | 393.84778 | 392.86438 | -4.1477284
181.13242 | -3.360409 | -43.354259 | -4.9491439 | 0 | 0 | -0.8073222 | -125.83968 | -1.0973852 | 393.85422 | 392.87195 | -4.1477284
181.13244 | -3.3604033 | -43.268085 | -4.9394636 | 0 | 0 | -0.80732799 | -125.83015 | -1.0936159 | 393.86069 | 392.87949 | -4.1477284
181.13246 | -3.3603976 | -43.222462 | -4.9429774 | 0 | 0 | -0.80732834 | -125.8296 | -1.0954266 | 393.86716 | 392.88705 | -4.1477284
181.13248 | -3.3603919 | -43.18671 | -4.9549074 | 0 | 0 | -0.80733109 | -125.82917 | -1.0977383 | 393.8736 | 392.89462 | -4.1477289
181.1325 | -3.3603859 | -43.183716 | -4.9457664 | 0 | 0 | -0.81424427 | -124.83165 | -1.1022269 | 393.88007 | 392.90219 | -4.149157
181.13252 | -3.3603802 | -43.20911 | -4.9347959 | 0 | 0 | -0.81484169 | -124.74543 | -1.1004648 | 393.88651 | 392.90976 | -4.1478524
181.13254 | -3.3603745 | -43.236912 | -4.9440303 | 0 | 0 | -0.81488049 | -124.73985 | -1.1024489 | 393.89297 | 392.91733 | -4.147737
181.13256 | -3.3603687 | -43.296841 | -4.955008 | 0 | 0 | -0.8148827 | -124.73952 | -1.0983341 | 393.89941 | 392.92487 | -4.1491575
181.13258 | -3.360363 | -43.35955 | -4.9472265 | 0 | 0 | -0.81488198 | -124.73969 | -1.1065582 | 393.90588 | 392.93243 | -4.1485667
181.1326 | -3.3603573 | -43.422432 | -4.9385519 | 0 | 0 | -0.81280351 | -125.21999 | -1.1008414 | 393.91235 | 392.94 | -4.1492267
181.13262 | -3.3603516 | -43.485325 | -4.947978 | 0 | 0 | -0.8126238 | -125.2615 | -1.111061 | 393.91879 | 392.94757 | -4.1478572
181.13264 | -3.3603461 | -43.541821 | -4.9437208 | 0 | 0 | -0.81261218 | -125.26419 | -1.1033707 | 393.92526 | 392.95514 | -4.1491656
181.13266 | -3.3603404 | -43.604153 | -4.9251876 | 0 | 0 | -0.81261152 | -125.26434 | -1.10698 | 393.9317 | 392.96271 | -4.149281
181.13268 | -3.3603344 | -43.64782 | -4.9214211 | 0 | 0 | -0.81260926 | -125.26466 | -1.1073071 | 393.93817 | 392.97025 | -4.1485753
181.1327 | -3.3603287 | -43.677063 | -4.9363718 | 0 | 0 | -0.80708563 | -126.02203 | -1.1094743 | 393.94461 | 392.97781 | -4.1492286
181.13272 | -3.360323 | -43.705097 | -4.9340363 | 0 | 0 | -0.80660826 | -126.08748 | -1.1075145 | 393.95108 | 392.98538 | -4.1507144
181.13274 | -3.3603172 | -43.726658 | -4.9192901 | 0 | 0 | -0.80657727 | -126.09173 | -1.1073428 | 393.95755 | 392.99295 | -4.1494131
181.13276 | -3.3603115 | -43.747662 | -4.9194732 | 0 | 0 | -0.80657548 | -126.09197 | -1.1116245 | 393.96399 | 393.00052 | -4.1492977
181.13278 | -3.3603058 | -43.775028 | -4.926043 | 0 | 0 | -0.80657589 | -126.09212 | -1.111994 | 393.97046 | 393.00809 | -4.1500053
181.1328 | -3.3603001 | -43.80294 | -4.9099107 | 0 | 0 | -0.8077817 | -126.42461 | -1.1098725 | 393.9769 | 393.01563 | -4.1507812
181.13282 | -3.3602943 | -43.824501 | -4.8976202 | 0 | 0 | -0.80788589 | -126.45336 | -1.1118349 | 393.98337 | 393.02319 | -4.1515608
181.13284 | -3.3602886 | -43.864697 | -4.9060283 | 0 | 0 | -0.80789262 | -126.45522 | -1.1120092 | 393.98981 | 393.03076 | -4.1509128
181.13286 | -3.3602827 | -43.906521 | -4.9162107 | 0 | 0 | -0.80789304 | -126.45533 | -1.1141654 | 393.99628 | 393.03833 | -4.1515698
181.13288 | -3.3602769 | -43.961239 | -4.9061847 | 0 | 0 | -0.80789119 | -126.45554 | -1.1100619 | 394.00275 | 393.0459 | -4.151628
181.1329 | -3.3602712 | -44.017059 | -4.8987694 | 0 | 0 | -0.80324805 | -126.95429 | -1.1182884 | 394.00919 | 393.05347 | -4.1523452
181.13292 | -3.3602655 | -44.060169 | -4.9083076 | 0 | 0 | -0.80284673 | -126.99741 | -1.1168605 | 394.01566 | 393.061 | -4.150979
181.13294 | -3.3602598 | -44.102169 | -4.9047837 | 0 | 0 | -0.80282074 | -127.0002 | -1.1167209 | 394.02209 | 393.06857 | -4.1508594
181.13296 | -3.360254 | -44.131306 | -4.8877678 | 0 | 0 | -0.80281919 | -127.00036 | -1.1145667 | 394.02856 | 393.07614 | -4.1508512
181.13298 | -3.3602483 | -44.152935 | -4.8892131 | 0 | 0 | -0.80281776 | -127.00056 | -1.1186703 | 394.035 | 393.08371 | -4.1508508
181.133 | -3.3602426 | -44.167542 | -4.9060645 | 0 | 0 | -0.79939109 | -127.49933 | -1.1104465 | 394.04147 | 393.09128 | -4.1508512
181.13302 | -3.3602369 | -44.168758 | -4.9060645 | 0 | 0 | -0.79909492 | -127.54244 | -1.1183158 | 394.04794 | 393.09885 | -4.1522794
181.13304 | -3.3602312 | -44.156033 | -4.8965983 | 0 | 0 | -0.79907572 | -127.54523 | -1.1233058 | 394.05438 | 393.10638 | -4.1509752
181.13306 | -3.3602252 | -44.129345 | -4.9030418 | 0 | 0 | -0.79907459 | -127.54539 | -1.1280137 | 394.06085 | 393.11395 | -4.1522884
181.13308 | -3.3602195 | -44.101463 | -4.9108715 | 0 | 0 | -0.79907644 | -127.54534 | -1.1241201 | 394.06729 | 393.12152 | -4.1524038
181.1331 | -3.3602138 | -44.04792 | -4.9006467 | 0 | 0 | -0.80387688 | -127.39756 | -1.1280659 | 394.07376 | 393.12909 | -4.1509824
181.13312 | -3.360208 | -43.992172 | -4.8953972 | 0 | 0 | -0.80429173 | -127.38479 | -1.1241231 | 394.0802 | 393.13666 | -4.1501455
181.13314 | -3.3602023 | -43.942665 | -4.9094858 | 0 | 0 | -0.80431867 | -127.38396 | -1.1280679 | 394.08667 | 393.14423 | -4.1507888
181.13316 | -3.3601966 | -43.887318 | -4.9223256 | 0 | 0 | -0.80432022 | -127.38391 | -1.128418 | 394.09311 | 393.15176 | -4.1501331
181.13318 | -3.3601911 | -43.837849 | -4.9183278 | 0 | 0 | -0.80432081 | -127.38363 | -1.1327347 | 394.09958 | 393.15933 | -4.1522174
181.1332 | -3.3601854 | -43.795288 | -4.9172378 | 0 | 0 | -0.80569631 | -126.68167 | -1.1352562 | 394.10605 | 393.1669 | -4.1502566
181.13322 | -3.3601797 | -43.746918 | -4.9316673 | 0 | 0 | -0.80581522 | -126.62101 | -1.1419021 | 394.11249 | 393.17447 | -4.152226
181.13324 | -3.3601737 | -43.691639 | -4.9314604 | 0 | 0 | -0.80582291 | -126.61707 | -1.1338899 | 394.11896 | 393.18204 | -4.1509709
181.13326 | -3.360168 | -43.635773 | -4.9205317 | 0 | 0 | -0.80582339 | -126.61684 | -1.1439168 | 394.1254 | 393.18961 | -4.1508584
181.13328 | -3.3601623 | -43.579868 | -4.9304833 | 0 | 0 | -0.80582458 | -126.61656 | -1.1426519 | 394.13187 | 393.19714 | -4.1501374
181.1333 | -3.3601565 | -43.530361 | -4.9509625 | 0 | 0 | -0.80875313 | -125.93307 | -1.1425257 | 394.13831 | 393.20471 | -4.1507897
181.13332 | -3.3601508 | -43.4814 | -4.9505334 | 0 | 0 | -0.80900621 | -125.874 | -1.1468099 | 394.14478 | 393.21228 | -4.152276
181.13334 | -3.3601451 | -43.413288 | -4.9453816 | 0 | 0 | -0.80902267 | -125.87018 | -1.1471788 | 394.15125 | 393.21985 | -4.1516881
181.13336 | -3.3601394 | -43.330723 | -4.9572802 | 0 | 0 | -0.80902356 | -125.86994 | -1.1429113 | 394.15768 | 393.22742 | -4.1494918
181.13338 | -3.3601336 | -43.259739 | -4.9648461 | 0 | 0 | -0.8090266 | -125.8696 | -1.1468349 | 394.16415 | 393.23499 | -4.150732
181.1334 | -3.3601279 | -43.176983 | -4.9531374 | 0 | 0 | -0.81647146 | -125.01986 | -1.1471819 | 394.17059 | 393.24252 | -4.1508431
181.13342 | -3.360122 | -43.080414 | -4.9492149 | 0 | 0 | -0.81711483 | -124.94643 | -1.1472063 | 394.17706 | 393.25009 | -4.1508498
181.13344 | -3.3601162 | -43.014633 | -4.9663219 | 0 | 0 | -0.81715655 | -124.94166 | -1.1515024 | 394.1835 | 393.25766 | -4.1494217
181.13346 | -3.3601105 | -42.938763 | -4.9757876 | 0 | 0 | -0.817159 | -124.94138 | -1.1561658 | 394.18997 | 393.26523 | -4.1492977
181.13348 | -3.3601048 | -42.861969 | -4.9656854 | 0 | 0 | -0.81715906 | -124.94095 | -1.1544152 | 394.19644 | 393.2728 | -4.1492901
181.1335 | -3.3600991 | -42.817085 | -4.9647985 | 0 | 0 | -0.81698543 | -123.88801 | -1.1564018 | 394.20288 | 393.28036 | -4.1492891
181.13352 | -3.3600934 | -42.755787 | -4.974174 | 0 | 0 | -0.81697035 | -123.79701 | -1.1565784 | 394.20935 | 393.2879 | -4.1485753
181.13354 | -3.3600876 | -42.737774 | -4.9684486 | 0 | 0 | -0.81696939 | -123.79111 | -1.1608812 | 394.21579 | 393.29547 | -4.1492281
181.13356 | -3.3600819 | -42.710754 | -4.9526939 | 0 | 0 | -0.81696934 | -123.79078 | -1.1569632 | 394.22226 | 393.30304 | -4.1492848
181.13358 | -3.3600762 | -42.714859 | -4.9578819 | 0 | 0 | -0.8169688 | -123.79061 | -1.1652024 | 394.2287 | 393.31061 | -4.1478605
181.1336 | -3.3600702 | -42.734459 | -4.9728746 | 0 | 0 | -0.81557989 | -123.42115 | -1.1659219 | 394.23517 | 393.31818 | -4.147737
181.13362 | -3.3600645 | -42.774532 | -4.9647193 | 0 | 0 | -0.81545991 | -123.38921 | -1.1659688 | 394.24164 | 393.32574 | -4.1477289
181.13364 | -3.3600588 | -42.809952 | -4.9545531 | 0 | 0 | -0.8154521 | -123.38715 | -1.1659697 | 394.24808 | 393.33328 | -4.1477284
181.13366 | -3.3600531 | -42.857716 | -4.9587698 | 0 | 0 | -0.81545162 | -123.38703 | -1.1616775 | 394.25455 | 393.34085 | -4.1477284
181.13368 | -3.3600473 | -42.906563 | -4.9576941 | 0 | 0 | -0.81545156 | -123.38723 | -1.1634539 | 394.26099 | 393.34842 | -4.1477284
181.1337 | -3.3600416 | -42.968273 | -4.9401693 | 0 | 0 | -0.81527805 | -123.90446 | -1.1657603 | 394.26746 | 393.35599 | -4.1477289
181.13372 | -3.3600361 | -43.018291 | -4.9328542 | 0 | 0 | -0.81526297 | -123.94917 | -1.1616648 | 394.2739 | 393.36356 | -4.1484427
181.13374 | -3.3600304 | -43.054489 | -4.9431438 | 0 | 0 | -0.81526202 | -123.95206 | -1.1655989 | 394.28036 | 393.37112 | -4.1477904
181.13376 | -3.3600247 | -43.1087 | -4.9454923 | 0 | 0 | -0.81526196 | -123.95223 | -1.163801 | 394.28683 | 393.37866 | -4.1491609
181.13378 | -3.3600187 | -43.158096 | -4.9289794 | 0 | 0 | -0.81525934 | -123.95251 | -1.1657847 | 394.29327 | 393.38623 | -4.1478524
181.1338 | -3.360013 | -43.194256 | -4.9246483 | 0 | 0 | -0.80868834 | -124.61752 | -1.1659595 | 394.29974 | 393.3938 | -4.147737
181.13382 | -3.3600073 | -43.242073 | -4.9315567 | 0 | 0 | -0.80812043 | -124.67498 | -1.1659716 | 394.30618 | 393.40137 | -4.149158
181.13384 | -3.3600016 | -43.297306 | -4.918365 | 0 | 0 | -0.80808365 | -124.67872 | -1.1681206 | 394.31265 | 393.40894 | -4.149281
181.13386 | -3.3599958 | -43.333992 | -4.9034228 | 0 | 0 | -0.80808151 | -124.67893 | -1.1725978 | 394.31909 | 393.4165 | -4.1492891
181.13388 | -3.3599901 | -43.394627 | -4.9086928 | 0 | 0 | -0.80807984 | -124.67919 | -1.1686902 | 394.32556 | 393.42407 | -4.1492896
181.1339 | -3.3599844 | -43.444584 | -4.9193339 | 0 | 0 | -0.80412245 | -125.30727 | -1.1747836 | 394.332 | 393.43161 | -4.1492896
181.13392 | -3.3599787 | -43.506359 | -4.9093523 | 0 | 0 | -0.80378038 | -125.36154 | -1.1753167 | 394.33847 | 393.43918 | -4.1492896
181.13394 | -3.359973 | -43.550003 | -4.8983102 | 0 | 0 | -0.80375826 | -125.36507 | -1.1732049 | 394.34494 | 393.44675 | -4.1492891
181.13396 | -3.359967 | -43.617626 | -4.9053597 | 0 | 0 | -0.80375695 | -125.36527 | -1.1730247 | 394.35138 | 393.45432 | -4.1485753
181.13398 | -3.3599613 | -43.674561 | -4.9038043 | 0 | 0 | -0.80375642 | -125.36558 | -1.1815991 | 394.35785 | 393.46188 | -4.1492286
181.134 | -3.3599555 | -43.717735 | -4.8869605 | 0 | 0 | -0.80255497 | -126.10447 | -1.1823415 | 394.36429 | 393.46945 | -4.1507149
181.13402 | -3.3599498 | -43.746952 | -4.8833351 | 0 | 0 | -0.80245113 | -126.16833 | -1.184535 | 394.37076 | 393.47699 | -4.1508422
181.13404 | -3.3599441 | -43.774979 | -4.8982992 | 0 | 0 | -0.8024444 | -126.17248 | -1.1825752 | 394.3772 | 393.48456 | -4.1494217
181.13406 | -3.3599384 | -43.783737 | -4.9017715 | 0 | 0 | -0.80244398 | -126.17272 | -1.1781087 | 394.38367 | 393.49213 | -4.1507273
181.13408 | -3.3599327 | -43.778042 | -4.8911557 | 0 | 0 | -0.80244285 | -126.17283 | -1.1777279 | 394.39014 | 393.49969 | -4.1508431
181.1341 | -3.3599269 | -43.764732 | -4.8916888 | 0 | 0 | -0.79953051 | -126.43144 | -1.1819973 | 394.39658 | 393.50726 | -4.1508503
181.13412 | -3.3599212 | -43.738003 | -4.902638 | 0 | 0 | -0.79927886 | -126.4538 | -1.1845133 | 394.40305 | 393.51483 | -4.1508508
181.13414 | -3.3599153 | -43.710121 | -4.8926921 | 0 | 0 | -0.79926246 | -126.45525 | -1.1847247 | 394.40948 | 393.52237 | -4.1508508
181.13416 | -3.3599095 | -43.662983 | -4.8831062 | 0 | 0 | -0.79926157 | -126.45534 | -1.1890314 | 394.41595 | 393.52994 | -4.1508508
181.13418 | -3.3599038 | -43.620567 | -4.8960934 | 0 | 0 | -0.79926211 | -126.45517 | -1.1894014 | 394.42239 | 393.53751 | -4.1508508
181.1342 | -3.3598981 | -43.559422 | -4.9095721 | 0 | 0 | -0.80080295 | -126.0303 | -1.1851364 | 394.42886 | 393.54507 | -4.1508508
181.13422 | -3.3598924 | -43.509445 | -4.9049039 | 0 | 0 | -0.8009361 | -125.99358 | -1.195498 | 394.43533 | 393.55264 | -4.1508503
181.13424 | -3.3598866 | -43.492432 | -4.9015775 | 0 | 0 | -0.80094475 | -125.9912 | -1.1921085 | 394.44177 | 393.56021 | -4.1501369
181.13426 | -3.3598812 | -43.43988 | -4.9172692 | 0 | 0 | -0.80094528 | -125.99107 | -1.1917988 | 394.44824 | 393.56775 | -4.1522183
181.13428 | -3.3598754 | -43.403385 | -4.9186277 | 0 | 0 | -0.80094713 | -125.99082 | -1.198217 | 394.45468 | 393.57532 | -4.1516857
181.1343 | -3.3598697 | -43.361946 | -4.9071031 | 0 | 0 | -0.80558324 | -125.41817 | -1.196625 | 394.46115 | 393.58289 | -4.1523495
181.13432 | -3.3598638 | -43.332844 | -4.9111938 | 0 | 0 | -0.80598384 | -125.36869 | -1.1943288 | 394.46759 | 393.59045 | -4.1516938
181.13434 | -3.359858 | -43.29842 | -4.9318948 | 0 | 0 | -0.80600983 | -125.36547 | -1.1941359 | 394.47406 | 393.59802 | -4.1516356
181.13436 | -3.3598523 | -43.269909 | -4.9373021 | 0 | 0 | -0.80601138 | -125.36529 | -1.2005612 | 394.48053 | 393.60559 | -4.150918
181.13438 | -3.3598466 | -43.229115 | -4.9312024 | 0 | 0 | -0.80601245 | -125.3651 | -1.1968266 | 394.48697 | 393.61313 | -4.1522841
181.1344 | -3.3598409 | -43.174469 | -4.9386544 | 0 | 0 | -0.80859667 | -124.90328 | -1.2029296 | 394.49344 | 393.6207 | -4.1524038
181.13442 | -3.3598351 | -43.131428 | -4.9530973 | 0 | 0 | -0.80882007 | -124.86337 | -1.1991729 | 394.49988 | 393.62827 | -4.1524119
181.13444 | -3.3598294 | -43.063839 | -4.9427156 | 0 | 0 | -0.80883449 | -124.86079 | -1.2031305 | 394.50635 | 393.63583 | -4.1524119
181.13446 | -3.3598237 | -42.994095 | -4.9374442 | 0 | 0 | -0.80883533 | -124.86063 | -1.2056252 | 394.51279 | 393.6434 | -4.1509838
181.13448 | -3.359818 | -42.917828 | -4.954432 | 0 | 0 | -0.80883759 | -124.8603 | -1.203686 | 394.51926 | 393.65097 | -4.1515746
181.1345 | -3.359812 | -42.840996 | -4.9675221 | 0 | 0 | -0.81437165 | -124.02902 | -1.201369 | 394.52573 | 393.65851 | -4.151629
181.13452 | -3.3598063 | -42.764133 | -4.9628139 | 0 | 0 | -0.81484991 | -123.95718 | -1.2054664 | 394.53217 | 393.66608 | -4.1537752
181.13454 | -3.3598006 | -42.706455 | -4.9602118 | 0 | 0 | -0.81488097 | -123.95252 | -1.207972 | 394.53864 | 393.67365 | -4.1525321
181.13456 | -3.3597949 | -42.644047 | -4.9752374 | 0 | 0 | -0.81488276 | -123.95226 | -1.2103257 | 394.54507 | 393.68121 | -4.15242
181.13458 | -3.3597891 | -42.600372 | -4.9736323 | 0 | 0 | -0.81488436 | -123.95191 | -1.2062324 | 394.55154 | 393.68878 | -4.1524124
181.1346 | -3.3597834 | -42.564735 | -4.9596753 | 0 | 0 | -0.81870645 | -123.12064 | -1.208019 | 394.55798 | 393.69635 | -4.1516981
181.13462 | -3.3597777 | -42.548946 | -4.9635601 | 0 | 0 | -0.81903678 | -123.0488 | -1.2038914 | 394.56445 | 393.70389 | -4.1523509
181.13464 | -3.359772 | -42.541267 | -4.9813428 | 0 | 0 | -0.81905818 | -123.04414 | -1.2121165 | 394.57092 | 393.71146 | -4.1524081
181.13466 | -3.3597662 | -42.566216 | -4.9814157 | 0 | 0 | -0.81905943 | -123.04387 | -1.2106886 | 394.57736 | 393.71902 | -4.1524119
181.13468 | -3.3597605 | -42.587585 | -4.9712296 | 0 | 0 | -0.81905919 | -123.04385 | -1.2105505 | 394.58383 | 393.72659 | -4.1509838
181.1347 | -3.3597546 | -42.621376 | -4.9754314 | 0 | 0 | -0.81836319 | -123.02538 | -1.212687 | 394.59027 | 393.73416 | -4.1515741
181.13472 | -3.3597488 | -42.669041 | -4.9808884 | 0 | 0 | -0.81830305 | -123.02378 | -1.2107245 | 394.59674 | 393.74173 | -4.1509137
181.13474 | -3.3597431 | -42.717869 | -4.9661059 | 0 | 0 | -0.81829911 | -123.02368 | -1.208408 | 394.60318 | 393.74927 | -4.1522837
181.13476 | -3.3597374 | -42.747593 | -4.9553876 | 0 | 0 | -0.81829888 | -123.02367 | -1.2167964 | 394.60965 | 393.75684 | -4.1516891
181.13478 | -3.3597317 | -42.782051 | -4.967555 | 0 | 0 | -0.81829876 | -123.02388 | -1.215381 | 394.61609 | 393.7644 | -4.1509209
181.1348 | -3.3597262 | -42.810558 | -4.9737048 | 0 | 0 | -0.81795084 | -123.54111 | -1.2195352 | 394.62256 | 393.77197 | -4.1508551
181.13482 | -3.3597205 | -42.819363 | -4.9618707 | 0 | 0 | -0.81792074 | -123.58582 | -1.2177503 | 394.62903 | 393.77954 | -4.1508508
181.13484 | -3.3597147 | -42.839252 | -4.9550328 | 0 | 0 | -0.81791878 | -123.58871 | -1.217589 | 394.63547 | 393.78711 | -4.1508503
181.13486 | -3.359709 | -42.84095 | -4.9631701 | 0 | 0 | -0.81791866 | -123.58888 | -1.219726 | 394.64194 | 393.79465 | -4.150136
181.13488 | -3.3597031 | -42.834663 | -4.954443 | 0 | 0 | -0.81791735 | -123.58894 | -1.2220566 | 394.64838 | 393.80222 | -4.150074
181.1349 | -3.3596973 | -42.814922 | -4.9355268 | 0 | 0 | -0.81461942 | -123.71825 | -1.2201092 | 394.65485 | 393.80978 | -4.1493568
181.13492 | -3.3596916 | -42.806835 | -4.9368181 | 0 | 0 | -0.81433439 | -123.72942 | -1.224227 | 394.66129 | 393.81735 | -4.1500096
181.13494 | -3.3596859 | -42.793377 | -4.950027 | 0 | 0 | -0.81431592 | -123.73015 | -1.2181505 | 394.66776 | 393.82492 | -4.1507807
181.13496 | -3.3596802 | -42.785835 | -4.9446278 | 0 | 0 | -0.81431484 | -123.73019 | -1.2262018 | 394.67422 | 393.83249 | -4.1494174
181.13498 | -3.3596745 | -42.78521 | -4.9303484 | 0 | 0 | -0.81431264 | -123.73014 | -1.2226162 | 394.68066 | 393.84003 | -4.1507273
181.135 | -3.3596687 | -42.785164 | -4.9349318 | 0 | 0 | -0.8089534 | -123.60082 | -1.2222912 | 394.68713 | 393.8476 | -4.1508427
181.13502 | -3.359663 | -42.772369 | -4.9368 | 0 | 0 | -0.80849022 | -123.58965 | -1.2222706 | 394.69357 | 393.85516 | -4.150136
181.13504 | -3.3596573 | -42.764874 | -4.9209795 | 0 | 0 | -0.80846024 | -123.58893 | -1.2244149 | 394.70004 | 393.86273 | -4.150075
181.13506 | -3.3596513 | -42.770641 | -4.9123569 | 0 | 0 | -0.80845845 | -123.58889 | -1.2224557 | 394.70648 | 393.8703 | -4.1507854
181.13508 | -3.3596456 | -42.783943 | -4.9261603 | 0 | 0 | -0.80845827 | -123.58889 | -1.2265753 | 394.71295 | 393.87787 | -4.150847
181.1351 | -3.3596399 | -42.778687 | -4.9317188 | 0 | 0 | -0.80811328 | -123.58889 | -1.2269374 | 394.71942 | 393.88541 | -4.1522799
181.13512 | -3.3596342 | -42.771812 | -4.9205589 | 0 | 0 | -0.80808347 | -123.58889 | -1.2333982 | 394.72586 | 393.89297 | -4.1524034
181.13514 | -3.3596284 | -42.758419 | -4.9174118 | 0 | 0 | -0.80808151 | -123.58889 | -1.2275155 | 394.73233 | 393.90054 | -4.1509829
181.13516 | -3.3596227 | -42.718891 | -4.9280448 | 0 | 0 | -0.80808139 | -123.58889 | -1.2248477 | 394.73877 | 393.90811 | -4.1508594
181.13518 | -3.359617 | -42.683517 | -4.9188032 | 0 | 0 | -0.80808055 | -123.58878 | -1.2224851 | 394.74524 | 393.91568 | -4.1508517
181.1352 | -3.3596113 | -42.654926 | -4.9078245 | 0 | 0 | -0.80601424 | -123.3117 | -1.2308717 | 394.75168 | 393.92325 | -4.1522794
181.13522 | -3.3596056 | -42.588562 | -4.9156108 | 0 | 0 | -0.80583566 | -123.28774 | -1.2316009 | 394.75815 | 393.93079 | -4.1509752
181.13524 | -3.3595996 | -42.550884 | -4.9315448 | 0 | 0 | -0.8058241 | -123.28619 | -1.2316476 | 394.76462 | 393.93835 | -4.1522884
181.13526 | -3.3595939 | -42.477398 | -4.9270968 | 0 | 0 | -0.80582345 | -123.2861 | -1.2295079 | 394.77106 | 393.94592 | -4.1524038
181.13528 | -3.3595881 | -42.445515 | -4.918704 | 0 | 0 | -0.80582339 | -123.28585 | -1.240052 | 394.77753 | 393.95349 | -4.1509833
181.1353 | -3.3595824 | -42.385334 | -4.9303265 | 0 | 0 | -0.80582339 | -122.65777 | -1.2323812 | 394.78397 | 393.96106 | -4.1522884
181.13532 | -3.3595767 | -42.360992 | -4.9342461 | 0 | 0 | -0.80582339 | -122.60349 | -1.2316986 | 394.79044 | 393.96863 | -4.1524043
181.13534 | -3.3595712 | -42.327023 | -4.9214959 | 0 | 0 | -0.80582339 | -122.59998 | -1.2316564 | 394.79688 | 393.97617 | -4.1524119
181.13536 | -3.3595655 | -42.311337 | -4.9196677 | 0 | 0 | -0.80582339 | -122.59977 | -1.2380937 | 394.80334 | 393.98373 | -4.1524124
181.13538 | -3.3595598 | -42.297256 | -4.9376836 | 0 | 0 | -0.80582523 | -122.59961 | -1.2386509 | 394.80981 | 393.9913 | -4.1524129
181.1354 | -3.3595541 | -42.296066 | -4.9450483 | 0 | 0 | -0.81048059 | -122.21168 | -1.2408327 | 394.81625 | 393.99887 | -4.1538405
181.13542 | -3.3595481 | -42.289608 | -4.9376688 | 0 | 0 | -0.81088293 | -122.17815 | -1.2388737 | 394.82272 | 394.00644 | -4.1518211
181.13544 | -3.3595424 | -42.314632 | -4.9406505 | 0 | 0 | -0.81090897 | -122.17597 | -1.2386996 | 394.82916 | 394.01401 | -4.152359
181.13546 | -3.3595366 | -42.323208 | -4.9525342 | 0 | 0 | -0.81091052 | -122.17586 | -1.2365433 | 394.83563 | 394.02155 | -4.1538382
181.13548 | -3.3595309 | -42.349491 | -4.9477444 | 0 | 0 | -0.8109113 | -122.1759 | -1.2406495 | 394.84207 | 394.02911 | -4.153965
181.1355 | -3.3595252 | -42.370937 | -4.938602 | 0 | 0 | -0.81264085 | -122.32368 | -1.2388628 | 394.84854 | 394.03668 | -4.152544
181.13552 | -3.3595195 | -42.385532 | -4.949441 | 0 | 0 | -0.81279033 | -122.33646 | -1.2408472 | 394.85498 | 394.04425 | -4.1524205
181.13554 | -3.3595138 | -42.393158 | -4.9663634 | 0 | 0 | -0.81279999 | -122.33728 | -1.241022 | 394.86145 | 394.05182 | -4.1524129
181.13556 | -3.359508 | -42.412971 | -4.9619966 | 0 | 0 | -0.81280059 | -122.33733 | -1.2410333 | 394.86792 | 394.05939 | -4.1524124
181.13558 | -3.3595023 | -42.408268 | -4.9565105 | 0 | 0 | -0.81280136 | -122.33739 | -1.2410358 | 394.87436 | 394.06693 | -4.1524124
181.1356 | -3.3594964 | -42.401428 | -4.9691105 | 0 | 0 | -0.8147068 | -122.48518 | -1.2453282 | 394.88083 | 394.07449 | -4.1524124
181.13562 | -3.3594906 | -42.388062 | -4.9702044 | 0 | 0 | -0.81487149 | -122.49794 | -1.2435534 | 394.88727 | 394.08206 | -4.1524124
181.13564 | -3.3594849 | -42.393307 | -4.9564848 | 0 | 0 | -0.81488216 | -122.49876 | -1.2455394 | 394.89374 | 394.08963 | -4.1524129
181.13566 | -3.3594792 | -42.387386 | -4.9567547 | 0 | 0 | -0.81488281 | -122.49883 | -1.2478608 | 394.90018 | 394.0972 | -4.153841
181.13568 | -3.3594735 | -42.374073 | -4.9727755 | 0 | 0 | -0.81488442 | -122.49879 | -1.2480544 | 394.90665 | 394.10477 | -4.1525359
181.1357 | -3.3594677 | -42.366543 | -4.9777832 | 0 | 0 | -0.81888062 | -122.40643 | -1.2394841 | 394.91312 | 394.1123 | -4.15242
181.13572 | -3.359462 | -42.372303 | -4.9651213 | 0 | 0 | -0.81922597 | -122.39845 | -1.247329 | 394.91956 | 394.11987 | -4.1524134
181.13574 | -3.3594563 | -42.366421 | -4.9676514 | 0 | 0 | -0.81924838 | -122.39793 | -1.248023 | 394.92603 | 394.12744 | -4.153841
181.13576 | -3.3594506 | -42.353115 | -4.9765987 | 0 | 0 | -0.81924969 | -122.3979 | -1.2480683 | 394.93246 | 394.13501 | -4.1525359
181.13578 | -3.3594446 | -42.358372 | -4.9657483 | 0 | 0 | -0.81924891 | -122.39788 | -1.2480727 | 394.93893 | 394.14258 | -4.1524205
181.1358 | -3.3594389 | -42.365246 | -4.9524589 | 0 | 0 | -0.8171621 | -122.36094 | -1.2523644 | 394.94537 | 394.15015 | -4.1538415
181.13582 | -3.3594332 | -42.365826 | -4.9636745 | 0 | 0 | -0.81698173 | -122.35773 | -1.2484455 | 394.95184 | 394.15768 | -4.1525359
181.13584 | -3.3594275 | -42.353069 | -4.9748263 | 0 | 0 | -0.81697005 | -122.35753 | -1.2566822 | 394.95831 | 394.16525 | -4.15242
181.13586 | -3.3594217 | -42.34557 | -4.9641509 | 0 | 0 | -0.81696939 | -122.35752 | -1.2509629 | 394.96475 | 394.17282 | -4.1524129
181.13588 | -3.3594162 | -42.338547 | -4.9552288 | 0 | 0 | -0.81696844 | -122.3575 | -1.252598 | 394.97122 | 394.18039 | -4.1524124
181.1359 | -3.3594105 | -42.325157 | -4.9646373 | 0 | 0 | -0.81471264 | -122.30208 | -1.2484578 | 394.97766 | 394.18796 | -4.1524129
181.13592 | -3.3594048 | -42.317612 | -4.9596529 | 0 | 0 | -0.81451768 | -122.29729 | -1.2502443 | 394.98413 | 394.19553 | -4.153841
181.13594 | -3.3593991 | -42.297794 | -4.941782 | 0 | 0 | -0.81450504 | -122.29698 | -1.252553 | 394.99057 | 394.20306 | -4.1525359
181.13596 | -3.3593931 | -42.276905 | -4.9388003 | 0 | 0 | -0.81450433 | -122.29696 | -1.2527484 | 394.99704 | 394.21063 | -4.15242
181.13598 | -3.3593874 | -42.255936 | -4.9516411 | 0 | 0 | -0.81450415 | -122.29688 | -1.2506151 | 395.00351 | 394.2182 | -4.1524129
181.136 | -3.3593817 | -42.222183 | -4.9498482 | 0 | 0 | -0.81415737 | -122.0752 | -1.2525779 | 395.00995 | 394.22577 | -4.1524124
181.13602 | -3.359376 | -42.200104 | -4.9358778 | 0 | 0 | -0.81412739 | -122.05605 | -1.2548981 | 395.01642 | 394.23334 | -4.1524124
181.13604 | -3.3593702 | -42.159878 | -4.9375787 | 0 | 0 | -0.81412542 | -122.0548 | -1.2550957 | 395.02286 | 394.24091 | -4.1524129
181.13606 | -3.3593645 | -42.118057 | -4.942102 | 0 | 0 | -0.8141253 | -122.05473 | -1.2572548 | 395.02933 | 394.24844 | -4.153841
181.13608 | -3.3593588 | -42.082527 | -4.9272399 | 0 | 0 | -0.81412297 | -122.05454 | -1.2574402 | 395.03577 | 394.25601 | -4.1525359
181.1361 | -3.3593531 | -42.034748 | -4.9136143 | 0 | 0 | -0.80824739 | -121.59273 | -1.2553041 | 395.04224 | 394.26358 | -4.15242
181.13612 | -3.3593473 | -41.973118 | -4.9262576 | 0 | 0 | -0.80773956 | -121.55282 | -1.2508286 | 395.04871 | 394.27115 | -4.1524129
181.13614 | -3.3593414 | -41.929482 | -4.9339037 | 0 | 0 | -0.80770665 | -121.55023 | -1.2568853 | 395.05515 | 394.27872 | -4.1524119
181.13616 | -3.3593357 | -41.861862 | -4.921473 | 0 | 0 | -0.80770469 | -121.55008 | -1.2574171 | 395.06161 | 394.28629 | -4.1509838
181.13618 | -3.3593299 | -41.811306 | -4.91676 | 0 | 0 | -0.80770379 | -121.54978 | -1.25745 | 395.06805 | 394.29382 | -4.152288
181.1362 | -3.3593242 | -41.743103 | -4.9265351 | 0 | 0 | -0.80563819 | -120.82936 | -1.2531615 | 395.07452 | 394.30139 | -4.1516891
181.13622 | -3.3593185 | -41.69252 | -4.9208503 | 0 | 0 | -0.80545962 | -120.7671 | -1.2592304 | 395.08096 | 394.30896 | -4.150207
181.13624 | -3.3593128 | -41.64349 | -4.9065518 | 0 | 0 | -0.80544806 | -120.76305 | -1.259761 | 395.08743 | 394.31653 | -4.1507936
181.13626 | -3.3593071 | -41.581783 | -4.909688 | 0 | 0 | -0.8054474 | -120.76282 | -1.2555045 | 395.0939 | 394.3241 | -4.1508474
181.13628 | -3.3593013 | -41.55093 | -4.9266787 | 0 | 0 | -0.80544835 | -120.76254 | -1.2594267 | 395.10034 | 394.33167 | -4.1522794
181.1363 | -3.3592956 | -41.484432 | -4.9245095 | 0 | 0 | -0.80803132 | -120.07905 | -1.2554826 | 395.10681 | 394.3392 | -4.1516891
181.13632 | -3.3592899 | -41.465942 | -4.9155822 | 0 | 0 | -0.8082546 | -120.01997 | -1.2594272 | 395.11325 | 394.34677 | -4.1516361
181.13634 | -3.3592839 | -41.438881 | -4.9220767 | 0 | 0 | -0.80826902 | -120.01615 | -1.2597755 | 395.11972 | 394.35434 | -4.1523466
181.13636 | -3.3592782 | -41.42379 | -4.9306331 | 0 | 0 | -0.80826986 | -120.01592 | -1.2597965 | 395.12616 | 394.36191 | -4.1524076
181.13638 | -3.3592725 | -41.422535 | -4.9190202 | 0 | 0 | -0.80826902 | -120.01578 | -1.2555065 | 395.13263 | 394.36948 | -4.1509829
181.1364 | -3.3592668 | -41.416058 | -4.9122 | 0 | 0 | -0.80603021 | -119.68328 | -1.2594296 | 395.13907 | 394.37704 | -4.1508598
181.13642 | -3.3592613 | -41.402714 | -4.9297824 | 0 | 0 | -0.80583674 | -119.65453 | -1.2619221 | 395.14554 | 394.38458 | -4.1515665
181.13644 | -3.3592556 | -41.420757 | -4.9422011 | 0 | 0 | -0.80582416 | -119.65268 | -1.2599846 | 395.15201 | 394.39215 | -4.1523418
181.13646 | -3.3592498 | -41.422344 | -4.9338055 | 0 | 0 | -0.80582345 | -119.65257 | -1.2619582 | 395.15845 | 394.39972 | -4.1524081
181.13648 | -3.3592441 | -41.435238 | -4.9359665 | 0 | 0 | -0.805825 | -119.65257 | -1.259985 | 395.16492 | 394.40729 | -4.1524124
181.1365 | -3.3592384 | -41.429966 | -4.9499583 | 0 | 0 | -0.80978948 | -119.68951 | -1.2576634 | 395.17136 | 394.41486 | -4.1524124
181.13652 | -3.3592324 | -41.455063 | -4.9482555 | 0 | 0 | -0.81013209 | -119.69271 | -1.2553209 | 395.17783 | 394.42242 | -4.1524129
181.13654 | -3.3592267 | -41.450848 | -4.9357471 | 0 | 0 | -0.81015432 | -119.69292 | -1.25727 | 395.18427 | 394.42996 | -4.153841
181.13656 | -3.359221 | -41.450436 | -4.9462919 | 0 | 0 | -0.81015563 | -119.69292 | -1.2595894 | 395.19073 | 394.43753 | -4.1525359
181.13658 | -3.3592153 | -41.450401 | -4.9682755 | 0 | 0 | -0.81015867 | -119.69295 | -1.2597862 | 395.1972 | 394.4451 | -4.1524205
181.1366 | -3.3592095 | -41.444016 | -4.9665241 | 0 | 0 | -0.8176105 | -119.72989 | -1.2597988 | 395.20364 | 394.45267 | -4.1531272
181.13662 | -3.3592038 | -41.462639 | -4.9598026 | 0 | 0 | -0.81825459 | -119.73309 | -1.2598004 | 395.21011 | 394.46024 | -4.1524739
181.13664 | -3.3591981 | -41.451477 | -4.9708414 | 0 | 0 | -0.81829631 | -119.7333 | -1.261948 | 395.21655 | 394.4678 | -4.1524162
181.13666 | -3.3591924 | -41.456886 | -4.9768839 | 0 | 0 | -0.81829876 | -119.73331 | -1.2642783 | 395.22302 | 394.47534 | -4.1524124
181.13668 | -3.3591866 | -41.482952 | -4.9635925 | 0 | 0 | -0.81829816 | -119.73335 | -1.2601844 | 395.22946 | 394.48291 | -4.1524129
181.1367 | -3.3591807 | -41.491592 | -4.9617147 | 0 | 0 | -0.81656027 | -119.8257 | -1.2641184 | 395.23593 | 394.49048 | -4.1538405
181.13672 | -3.359175 | -41.505093 | -4.9775486 | 0 | 0 | -0.81641012 | -119.83368 | -1.2623205 | 395.2424 | 394.49805 | -4.1511073
181.13674 | -3.3591692 | -41.53183 | -4.9861746 | 0 | 0 | -0.81640035 | -119.8342 | -1.264305 | 395.24884 | 394.50562 | -4.1530118
181.13676 | -3.3591635 | -41.553303 | -4.9767284 | 0 | 0 | -0.81639975 | -119.83423 | -1.2666254 | 395.25531 | 394.51318 | -4.1524668
181.13678 | -3.3591578 | -41.567898 | -4.975174 | 0 | 0 | -0.81640089 | -119.83432 | -1.2646743 | 395.26175 | 394.52072 | -4.1524162
181.1368 | -3.3591521 | -41.562729 | -4.9859419 | 0 | 0 | -0.81918263 | -120.05599 | -1.2602098 | 395.26822 | 394.52829 | -4.1524129
181.13682 | -3.3591464 | -41.575043 | -4.9781599 | 0 | 0 | -0.81942308 | -120.07515 | -1.2641189 | 395.27466 | 394.53586 | -4.1538415
181.13684 | -3.3591406 | -41.569725 | -4.9629545 | 0 | 0 | -0.81943864 | -120.0764 | -1.2601731 | 395.28113 | 394.54343 | -4.153965
181.13686 | -3.3591349 | -41.569229 | -4.9725485 | 0 | 0 | -0.81943953 | -120.07647 | -1.2619712 | 395.2876 | 394.55099 | -4.1532593
181.13688 | -3.359129 | -41.543602 | -4.9864659 | 0 | 0 | -0.81944072 | -120.07644 | -1.2621357 | 395.29404 | 394.55856 | -4.1539116
181.1369 | -3.3591232 | -41.515797 | -4.9774861 | 0 | 0 | -0.8222298 | -120.00255 | -1.2664369 | 395.30051 | 394.5661 | -4.1525407
181.13692 | -3.3591175 | -41.468655 | -4.9694281 | 0 | 0 | -0.82247078 | -119.99617 | -1.2603698 | 395.30695 | 394.57367 | -4.1531353
181.13694 | -3.3591118 | -41.413456 | -4.9767332 | 0 | 0 | -0.82248646 | -119.99575 | -1.2619832 | 395.31342 | 394.58124 | -4.1531901
181.13696 | -3.3591063 | -41.363987 | -4.9751949 | 0 | 0 | -0.82248735 | -119.99573 | -1.259989 | 395.31985 | 394.58881 | -4.1539063
181.13698 | -3.3591006 | -41.295837 | -4.9583507 | 0 | 0 | -0.82248473 | -119.99546 | -1.264105 | 395.32632 | 394.59637 | -4.1525397
181.137 | -3.3590949 | -41.22607 | -4.952548 | 0 | 0 | -0.81569916 | -119.33044 | -1.2601749 | 395.33279 | 394.60394 | -4.1509919
181.13702 | -3.3590891 | -41.168987 | -4.9644194 | 0 | 0 | -0.81511271 | -119.27296 | -1.2684126 | 395.33923 | 394.61148 | -4.1537175
181.13704 | -3.3590834 | -41.113003 | -4.9683537 | 0 | 0 | -0.81507468 | -119.26923 | -1.2669845 | 395.3457 | 394.61905 | -4.1518135
181.13706 | -3.3590775 | -41.0443 | -4.9541545 | 0 | 0 | -0.81507248 | -119.26901 | -1.2646976 | 395.35214 | 394.62662 | -4.1523576
181.13708 | -3.3590717 | -40.987293 | -4.9529228 | 0 | 0 | -0.815072 | -119.26868 | -1.2602111 | 395.35861 | 394.63419 | -4.1524091
181.1371 | -3.359066 | -40.950504 | -4.9600968 | 0 | 0 | -0.81420535 | -118.45589 | -1.2641217 | 395.36505 | 394.64175 | -4.1531272
181.13712 | -3.3590603 | -40.902657 | -4.9476471 | 0 | 0 | -0.81413049 | -118.38564 | -1.2666144 | 395.37152 | 394.64932 | -4.153903
181.13714 | -3.3590546 | -40.872993 | -4.9334946 | 0 | 0 | -0.8141256 | -118.38109 | -1.2668208 | 395.37799 | 394.65686 | -4.1525397
181.13716 | -3.3590488 | -40.825745 | -4.9410114 | 0 | 0 | -0.8141253 | -118.38081 | -1.2625428 | 395.38443 | 394.66443 | -4.1524205
181.13718 | -3.3590431 | -40.789722 | -4.9540238 | 0 | 0 | -0.81412548 | -118.3806 | -1.2664675 | 395.3909 | 394.672 | -4.1524124
181.1372 | -3.3590374 | -40.735523 | -4.9449673 | 0 | 0 | -0.81464571 | -117.86337 | -1.2711033 | 395.39734 | 394.67957 | -4.1516981
181.13722 | -3.3590317 | -40.686127 | -4.9361806 | 0 | 0 | -0.81469065 | -117.81866 | -1.260765 | 395.40381 | 394.68713 | -4.1523504
181.13724 | -3.3590257 | -40.649971 | -4.9441466 | 0 | 0 | -0.81469357 | -117.81577 | -1.2620093 | 395.41025 | 394.6947 | -4.1516943
181.13726 | -3.35902 | -40.608547 | -4.9419427 | 0 | 0 | -0.81469375 | -117.8156 | -1.2621371 | 395.41672 | 394.70224 | -4.1523509
181.13728 | -3.3590143 | -40.55386 | -4.9272189 | 0 | 0 | -0.81469119 | -117.81535 | -1.2642914 | 395.42316 | 394.70981 | -4.1538372
181.1373 | -3.3590086 | -40.510822 | -4.9245062 | 0 | 0 | -0.80829537 | -117.18727 | -1.2623309 | 395.42963 | 394.71738 | -4.1532502
181.13732 | -3.3590028 | -40.456032 | -4.9409947 | 0 | 0 | -0.80774266 | -117.133 | -1.2621582 | 395.4361 | 394.72495 | -4.1524825
181.13734 | -3.3589971 | -40.406601 | -4.9431472 | 0 | 0 | -0.80770677 | -117.12948 | -1.2642909 | 395.44254 | 394.73251 | -4.1531315
181.13736 | -3.3589914 | -40.36404 | -4.9331393 | 0 | 0 | -0.80770475 | -117.12927 | -1.2580396 | 395.44901 | 394.74008 | -4.1524744
181.13738 | -3.3589857 | -40.328476 | -4.935904 | 0 | 0 | -0.80770552 | -117.12903 | -1.2660811 | 395.45544 | 394.74762 | -4.1524162
181.1374 | -3.3589799 | -40.299896 | -4.9434156 | 0 | 0 | -0.8099485 | -116.5379 | -1.2667869 | 395.46191 | 394.75519 | -4.1524124
181.13742 | -3.358974 | -40.278301 | -4.9338937 | 0 | 0 | -0.81014234 | -116.48682 | -1.2646856 | 395.46835 | 394.76276 | -4.1524124
181.13744 | -3.3589683 | -40.263706 | -4.9236264 | 0 | 0 | -0.81015491 | -116.48351 | -1.2623554 | 395.47482 | 394.77032 | -4.1524124
181.13746 | -3.3589625 | -40.281662 | -4.936553 | 0 | 0 | -0.81015563 | -116.48331 | -1.2600106 | 395.48129 | 394.77789 | -4.1524129
181.13748 | -3.3589568 | -40.270466 | -4.950026 | 0 | 0 | -0.810157 | -116.48324 | -1.2576681 | 395.48773 | 394.78546 | -4.1531272
181.1375 | -3.3589513 | -40.295048 | -4.9439082 | 0 | 0 | -0.81344301 | -116.33546 | -1.263908 | 395.4942 | 394.793 | -4.1524744
181.13752 | -3.3589456 | -40.316387 | -4.9411807 | 0 | 0 | -0.81372702 | -116.32269 | -1.2601587 | 395.50064 | 394.80057 | -4.1538453
181.13754 | -3.3589399 | -40.343777 | -4.9532962 | 0 | 0 | -0.81374538 | -116.32186 | -1.2598237 | 395.50711 | 394.80814 | -4.1532512
181.13756 | -3.3589342 | -40.371689 | -4.9528913 | 0 | 0 | -0.81374645 | -116.32181 | -1.2619467 | 395.51355 | 394.8157 | -4.1539106
181.13758 | -3.3589284 | -40.393242 | -4.940495 | 0 | 0 | -0.8137455 | -116.32195 | -1.2578386 | 395.52002 | 394.82327 | -4.1532555
181.1376 | -3.3589225 | -40.407848 | -4.9430623 | 0 | 0 | -0.81115031 | -116.65444 | -1.259627 | 395.52649 | 394.83084 | -4.1539116
181.13762 | -3.3589168 | -40.428265 | -4.9621792 | 0 | 0 | -0.81092602 | -116.68318 | -1.261934 | 395.53293 | 394.83838 | -4.1539693
181.13764 | -3.358911 | -40.449192 | -4.9638233 | 0 | 0 | -0.81091148 | -116.68504 | -1.2578386 | 395.5394 | 394.84595 | -4.1539741
181.13766 | -3.3589053 | -40.47015 | -4.9559488 | 0 | 0 | -0.81091064 | -116.68515 | -1.2617728 | 395.54584 | 394.85352 | -4.1554022
181.13768 | -3.3588996 | -40.47192 | -4.963253 | 0 | 0 | -0.81091273 | -116.68524 | -1.2599729 | 395.55231 | 394.86108 | -4.1540976
181.1377 | -3.3588939 | -40.472031 | -4.9726057 | 0 | 0 | -0.81628335 | -116.88844 | -1.2576643 | 395.55875 | 394.86865 | -4.1539822
181.13772 | -3.3588881 | -40.452847 | -4.9625101 | 0 | 0 | -0.81674749 | -116.906 | -1.2596147 | 395.56522 | 394.87622 | -4.1554027
181.13774 | -3.3588824 | -40.444786 | -4.9550929 | 0 | 0 | -0.81677759 | -116.90714 | -1.2597877 | 395.57169 | 394.88376 | -4.1540971
181.13776 | -3.3588767 | -40.437733 | -4.9704442 | 0 | 0 | -0.81677938 | -116.90721 | -1.2597989 | 395.57813 | 394.89133 | -4.1532679
181.13778 | -3.3588707 | -40.424343 | -4.9826689 | 0 | 0 | -0.81678116 | -116.90716 | -1.2597996 | 395.58459 | 394.8989 | -4.1539121
181.1378 | -3.358865 | -40.416794 | -4.9742608 | 0 | 0 | -0.82113242 | -116.77784 | -1.2597996 | 395.59103 | 394.90646 | -4.1539693
181.13782 | -3.3588593 | -40.396976 | -4.9720635 | 0 | 0 | -0.82150841 | -116.76667 | -1.2597996 | 395.5975 | 394.91403 | -4.1539736
181.13784 | -3.3588536 | -40.36969 | -4.9835014 | 0 | 0 | -0.82153285 | -116.76595 | -1.2597996 | 395.60394 | 394.9216 | -4.1539736
181.13786 | -3.3588479 | -40.354568 | -4.9786806 | 0 | 0 | -0.82153422 | -116.76591 | -1.2597971 | 395.61041 | 394.92914 | -4.1539736
181.13788 | -3.3588421 | -40.327721 | -4.9637265 | 0 | 0 | -0.82153243 | -116.7658 | -1.2533616 | 395.61688 | 394.93671 | -4.1539736
181.1379 | -3.3588364 | -40.293442 | -4.9675322 | 0 | 0 | -0.81683379 | -116.50719 | -1.2635344 | 395.62332 | 394.94427 | -4.1539736
181.13792 | -3.3588307 | -40.26495 | -4.9845824 | 0 | 0 | -0.81642771 | -116.48483 | -1.2558407 | 395.62979 | 394.95184 | -4.1539731
181.13794 | -3.358825 | -40.243347 | -4.9824142 | 0 | 0 | -0.81640136 | -116.48338 | -1.257304 | 395.63623 | 394.95941 | -4.1532598
181.13796 | -3.358819 | -40.196762 | -4.9705839 | 0 | 0 | -0.81639981 | -116.4833 | -1.2595904 | 395.6427 | 394.96698 | -4.1553407
181.13798 | -3.3588133 | -40.179966 | -4.9761 | 0 | 0 | -0.816401 | -116.48315 | -1.2576396 | 395.64914 | 394.97452 | -4.1540933
181.138 | -3.3588076 | -40.12743 | -4.9802227 | 0 | 0 | -0.81953108 | -116.09521 | -1.2596142 | 395.65561 | 394.98209 | -4.1539817
181.13802 | -3.3588018 | -40.084538 | -4.9645948 | 0 | 0 | -0.81980163 | -116.06169 | -1.261934 | 395.66205 | 394.98965 | -4.1539741
181.13804 | -3.3587964 | -40.048939 | -4.9552574 | 0 | 0 | -0.81981915 | -116.05951 | -1.2599845 | 395.66852 | 394.99722 | -4.1539736
181.13806 | -3.3587906 | -40.001163 | -4.9668231 | 0 | 0 | -0.81982017 | -116.05939 | -1.2598108 | 395.67499 | 395.00479 | -4.1539741
181.13808 | -3.3587849 | -39.965115 | -4.9750924 | 0 | 0 | -0.81982017 | -116.05915 | -1.257652 | 395.68143 | 395.01236 | -4.1554022
181.1381 | -3.3587792 | -39.930096 | -4.962719 | 0 | 0 | -0.819646 | -115.4865 | -1.255321 | 395.6879 | 395.0199 | -4.1540976
181.13812 | -3.3587735 | -39.882366 | -4.9565549 | 0 | 0 | -0.81963092 | -115.43702 | -1.2594165 | 395.69434 | 395.02747 | -4.1539817
181.13814 | -3.3587677 | -39.852711 | -4.9654799 | 0 | 0 | -0.81962997 | -115.4338 | -1.2597731 | 395.70081 | 395.03503 | -4.1539741
181.13816 | -3.3587618 | -39.811855 | -4.9568186 | 0 | 0 | -0.81962991 | -115.43362 | -1.2555043 | 395.70724 | 395.0426 | -4.1539736
181.13818 | -3.3587561 | -39.782791 | -4.9408116 | 0 | 0 | -0.81962675 | -115.43342 | -1.25728 | 395.71371 | 395.05017 | -4.1539736
181.1382 | -3.3587503 | -39.754761 | -4.944531 | 0 | 0 | -0.81164759 | -114.95313 | -1.2552952 | 395.72018 | 395.05774 | -4.1539736
181.13822 | -3.3587446 | -39.720417 | -4.9572196 | 0 | 0 | -0.81095803 | -114.91162 | -1.2551222 | 395.72662 | 395.06528 | -4.1539741
181.13824 | -3.3587389 | -39.704704 | -4.951046 | 0 | 0 | -0.81091332 | -114.90893 | -1.2594037 | 395.73309 | 395.07285 | -4.1554022
181.13826 | -3.3587332 | -39.684212 | -4.9403281 | 0 | 0 | -0.81091076 | -114.90878 | -1.2597741 | 395.73953 | 395.08041 | -4.1540976
181.13828 | -3.3587275 | -39.65049 | -4.943769 | 0 | 0 | -0.810911 | -114.90863 | -1.2597965 | 395.746 | 395.08798 | -4.1539817
181.1383 | -3.3587217 | -39.634819 | -4.9455328 | 0 | 0 | -0.81194824 | -114.55765 | -1.2555039 | 395.75244 | 395.09555 | -4.1539741
181.13832 | -3.358716 | -39.614334 | -4.9304338 | 0 | 0 | -0.81203783 | -114.52732 | -1.2529888 | 395.75891 | 395.10312 | -4.1539741
181.13834 | -3.3587101 | -39.593407 | -4.9240494 | 0 | 0 | -0.81204367 | -114.52535 | -1.2592182 | 395.76538 | 395.11066 | -4.1554022
181.13836 | -3.3587043 | -39.591629 | -4.9358683 | 0 | 0 | -0.81204402 | -114.52524 | -1.2576146 | 395.77182 | 395.11823 | -4.1540976
181.13838 | -3.3586986 | -39.585117 | -4.9434285 | 0 | 0 | -0.81204402 | -114.52517 | -1.2574652 | 395.77829 | 395.12579 | -4.1539817
181.1384 | -3.3586929 | -39.565365 | -4.9317212 | 0 | 0 | -0.81204402 | -114.3589 | -1.2596003 | 395.78473 | 395.13336 | -4.1539741
181.13842 | -3.3586872 | -39.544483 | -4.9306998 | 0 | 0 | -0.81204402 | -114.34454 | -1.2554929 | 395.7912 | 395.14093 | -4.1539741
181.13844 | -3.3586814 | -39.529926 | -4.9407911 | 0 | 0 | -0.81204402 | -114.34361 | -1.2572787 | 395.79764 | 395.1485 | -4.1546884
181.13846 | -3.3586757 | -39.535099 | -4.9329491 | 0 | 0 | -0.81204402 | -114.34355 | -1.2531469 | 395.80411 | 395.15604 | -4.1540351
181.13848 | -3.35867 | -39.52919 | -4.9199195 | 0 | 0 | -0.81204182 | -114.3435 | -1.2506417 | 395.81058 | 395.1636 | -4.1539779
181.1385 | -3.3586643 | -39.554253 | -4.9311514 | 0 | 0 | -0.80652142 | -114.19571 | -1.2547259 | 395.81702 | 395.17117 | -4.1539741
181.13852 | -3.3586583 | -39.56282 | -4.9466629 | 0 | 0 | -0.80604428 | -114.18295 | -1.2550843 | 395.80917 | 395.16379 | -4.1554022
181.13854 | -3.3586526 | -39.563519 | -4.9407201 | 0 | 0 | -0.80601329 | -114.18212 | -1.2572525 | 395.80133 | 395.1564 | -4.154098
181.13856 | -3.3586469 | -39.563568 | -4.9336505 | 0 | 0 | -0.8060115 | -114.18206 | -1.253148 | 395.79349 | 395.14902 | -4.1554108
181.13858 | -3.3586414 | -39.582756 | -4.9461164 | 0 | 0 | -0.80601394 | -114.18212 | -1.2570803 | 395.78564 | 395.14166 | -4.154098
181.1386 | -3.3586357 | -39.578026 | -4.9486542 | 0 | 0 | -0.81222677 | -114.3299 | -1.253135 | 395.7778 | 395.13428 | -4.1554112
181.13862 | -3.3586299 | -39.596764 | -4.9357843 | 0 | 0 | -0.81276363 | -114.34267 | -1.2527866 | 395.76996 | 395.12689 | -4.1555271
181.13864 | -3.3586242 | -39.598396 | -4.935401 | 0 | 0 | -0.8127985 | -114.3435 | -1.252764 | 395.76212 | 395.11951 | -4.1555347
181.13866 | -3.3586185 | -39.611294 | -4.9542656 | 0 | 0 | -0.81280047 | -114.34355 | -1.2527645 | 395.75427 | 395.11212 | -4.1555347
181.13868 | -3.3586128 | -39.6124 | -4.9617 | 0 | 0 | -0.8128019 | -114.34358 | -1.2570558 | 395.74643 | 395.10474 | -4.1541061
181.1387 | -3.3586068 | -39.599674 | -4.9528732 | 0 | 0 | -0.81609553 | -114.41747 | -1.2531319 | 395.73859 | 395.09738 | -4.1554112
181.13872 | -3.3586011 | -39.579391 | -4.95573 | 0 | 0 | -0.81638014 | -114.42386 | -1.2484951 | 395.73074 | 395.09 | -4.1555266
181.13874 | -3.3585954 | -39.584053 | -4.9690571 | 0 | 0 | -0.81639862 | -114.42427 | -1.2566859 | 395.72293 | 395.08261 | -4.1541052
181.13876 | -3.3585896 | -39.571701 | -4.960763 | 0 | 0 | -0.81639969 | -114.42429 | -1.2531096 | 395.71509 | 395.07523 | -4.1539822
181.13878 | -3.3585839 | -39.564217 | -4.9505916 | 0 | 0 | -0.81639862 | -114.42425 | -1.252786 | 395.70724 | 395.06784 | -4.1539745
181.1388 | -3.3585782 | -39.538013 | -4.9642501 | 0 | 0 | -0.81362456 | -114.29493 | -1.2549113 | 395.6994 | 395.06049 | -4.1554022
181.13882 | -3.3585725 | -39.529362 | -4.9799638 | 0 | 0 | -0.81338483 | -114.28376 | -1.2550946 | 395.69156 | 395.0531 | -4.154098
181.13884 | -3.3585668 | -39.50948 | -4.9733105 | 0 | 0 | -0.81336927 | -114.28304 | -1.2529626 | 395.68372 | 395.04572 | -4.1554112
181.13886 | -3.358561 | -39.507763 | -4.9690814 | 0 | 0 | -0.81336838 | -114.28299 | -1.2592139 | 395.67587 | 395.03833 | -4.1555271
181.13888 | -3.3585551 | -39.482071 | -4.9817939 | 0 | 0 | -0.81337124 | -114.28291 | -1.2511758 | 395.66803 | 395.03094 | -4.1555347
181.1389 | -3.3585494 | -39.473457 | -4.9814439 | 0 | 0 | -0.82066959 | -114.06123 | -1.2590529 | 395.66019 | 395.02356 | -4.1555352
181.13892 | -3.3585436 | -39.466366 | -4.9683251 | 0 | 0 | -0.82130033 | -114.04208 | -1.2533109 | 395.65234 | 395.0162 | -4.1555347
181.13894 | -3.3585379 | -39.465771 | -4.9679246 | 0 | 0 | -0.82134122 | -114.04083 | -1.2570927 | 395.6445 | 395.00882 | -4.1548204
181.13896 | -3.3585322 | -39.465725 | -4.9846101 | 0 | 0 | -0.8213436 | -114.04076 | -1.257427 | 395.63666 | 395.00143 | -4.1554742
181.13898 | -3.3585265 | -39.452934 | -4.986773 | 0 | 0 | -0.82134408 | -114.04073 | -1.2488638 | 395.62881 | 394.99405 | -4.15696
181.139 | -3.3585207 | -39.451824 | -4.9760418 | 0 | 0 | -0.82221609 | -113.96684 | -1.2502704 | 395.62097 | 394.98666 | -4.1556582
181.13902 | -3.358515 | -39.438957 | -4.9787445 | 0 | 0 | -0.82229143 | -113.96046 | -1.2525545 | 395.61313 | 394.97931 | -4.1555429
181.13904 | -3.3585093 | -39.425053 | -4.9877024 | 0 | 0 | -0.82229632 | -113.96004 | -1.2527492 | 395.60529 | 394.97192 | -4.1555357
181.13906 | -3.3585033 | -39.411079 | -4.9754028 | 0 | 0 | -0.82229662 | -113.96001 | -1.2527609 | 395.59747 | 394.96454 | -4.1555357
181.13908 | -3.3584976 | -39.390709 | -4.9641647 | 0 | 0 | -0.82229453 | -113.95995 | -1.250615 | 395.58963 | 394.95715 | -4.1569633
181.1391 | -3.3584919 | -39.382568 | -4.9755597 | 0 | 0 | -0.81707203 | -113.79369 | -1.2504288 | 395.58179 | 394.94977 | -4.1542296
181.13912 | -3.3584864 | -39.356316 | -4.9845467 | 0 | 0 | -0.81662065 | -113.77932 | -1.248271 | 395.57394 | 394.94238 | -4.1554198
181.13914 | -3.3584807 | -39.322075 | -4.9736857 | 0 | 0 | -0.81659138 | -113.77839 | -1.2502314 | 395.5661 | 394.93503 | -4.1569567
181.13916 | -3.358475 | -39.306374 | -4.9669266 | 0 | 0 | -0.81658965 | -113.77834 | -1.2504056 | 395.55826 | 394.92764 | -4.1570864
181.13918 | -3.3584692 | -39.285877 | -4.9757962 | 0 | 0 | -0.81659079 | -113.77822 | -1.2525626 | 395.55042 | 394.92026 | -4.1556664
181.1392 | -3.3584635 | -39.245758 | -4.9707618 | 0 | 0 | -0.81954718 | -113.50114 | -1.2506022 | 395.54257 | 394.91287 | -4.1548295
181.13922 | -3.3584578 | -39.223133 | -4.952889 | 0 | 0 | -0.81980264 | -113.47719 | -1.2504288 | 395.53473 | 394.90549 | -4.1554737
181.13924 | -3.3584518 | -39.195667 | -4.9535375 | 0 | 0 | -0.81981921 | -113.47564 | -1.2504183 | 395.52689 | 394.89813 | -4.1555314
181.13926 | -3.3584461 | -39.161354 | -4.9659662 | 0 | 0 | -0.81982017 | -113.47556 | -1.2525634 | 395.51904 | 394.89075 | -4.1569638
181.13928 | -3.3584404 | -39.152039 | -4.9655814 | 0 | 0 | -0.81981927 | -113.47541 | -1.250604 | 395.5112 | 394.88336 | -4.1556592
181.1393 | -3.3584347 | -39.125706 | -4.9510102 | 0 | 0 | -0.81738406 | -113.12441 | -1.2547228 | 395.50336 | 394.87598 | -4.1569719
181.13932 | -3.358429 | -39.104263 | -4.9555588 | 0 | 0 | -0.8171736 | -113.09409 | -1.252937 | 395.49551 | 394.86859 | -4.156373
181.13934 | -3.3584232 | -39.102455 | -4.9603291 | 0 | 0 | -0.81715995 | -113.09212 | -1.2549198 | 395.48767 | 394.86121 | -4.1563187
181.13936 | -3.3584175 | -39.083145 | -4.9440351 | 0 | 0 | -0.81715918 | -113.09201 | -1.250802 | 395.47983 | 394.85385 | -4.1548872
181.13938 | -3.3584118 | -39.075085 | -4.9353623 | 0 | 0 | -0.81715643 | -113.09192 | -1.2525891 | 395.47198 | 394.84647 | -4.155477
181.1394 | -3.3584061 | -39.068031 | -4.9455352 | 0 | 0 | -0.81040204 | -112.88872 | -1.2527521 | 395.46417 | 394.83908 | -4.1548176
181.13942 | -3.3584001 | -39.067436 | -4.955862 | 0 | 0 | -0.80981833 | -112.87116 | -1.2549103 | 395.45633 | 394.8317 | -4.1554737
181.13944 | -3.3583944 | -39.060986 | -4.9436693 | 0 | 0 | -0.80978048 | -112.87002 | -1.2572403 | 395.44849 | 394.82431 | -4.15696
181.13946 | -3.3583887 | -39.028454 | -4.9396954 | 0 | 0 | -0.80977827 | -112.86995 | -1.2510008 | 395.44064 | 394.81696 | -4.1556582
181.13948 | -3.3583829 | -39.019257 | -4.9495344 | 0 | 0 | -0.80977952 | -112.8699 | -1.2568948 | 395.4328 | 394.80957 | -4.1555429
181.1395 | -3.3583772 | -39.012119 | -4.9431291 | 0 | 0 | -0.81323785 | -112.72211 | -1.2531221 | 395.42496 | 394.80219 | -4.1555352
181.13952 | -3.3583715 | -38.992332 | -4.929493 | 0 | 0 | -0.8135367 | -112.70934 | -1.2506368 | 395.41711 | 394.7948 | -4.1541061
181.13954 | -3.3583658 | -38.977837 | -4.9341402 | 0 | 0 | -0.81355608 | -112.70852 | -1.2461362 | 395.40927 | 394.78741 | -4.1554112
181.13956 | -3.3583601 | -38.951031 | -4.9505343 | 0 | 0 | -0.81355721 | -112.70847 | -1.2457526 | 395.40143 | 394.78003 | -4.1555271
181.13958 | -3.3583543 | -38.916756 | -4.9475842 | 0 | 0 | -0.81355697 | -112.70835 | -1.2478762 | 395.39359 | 394.77267 | -4.1555347
181.1396 | -3.3583484 | -38.901054 | -4.9378657 | 0 | 0 | -0.8128646 | -112.43127 | -1.2523507 | 395.38574 | 394.76529 | -4.1555352
181.13962 | -3.3583426 | -38.880562 | -4.9464693 | 0 | 0 | -0.8128047 | -112.40732 | -1.2462966 | 395.3779 | 394.7579 | -4.1555347
181.13964 | -3.3583369 | -38.846828 | -4.9523067 | 0 | 0 | -0.81280082 | -112.40577 | -1.2522019 | 395.37006 | 394.75052 | -4.15482
181.13966 | -3.3583314 | -38.811974 | -4.9382768 | 0 | 0 | -0.81280059 | -112.40568 | -1.2462859 | 395.36221 | 394.74313 | -4.1540446
181.13968 | -3.3583257 | -38.796227 | -4.9334297 | 0 | 0 | -0.81279933 | -112.40554 | -1.2500575 | 395.35437 | 394.73578 | -4.1554074
181.1397 | -3.35832 | -38.775745 | -4.9497356 | 0 | 0 | -0.80968809 | -112.09152 | -1.2525409 | 395.34653 | 394.72839 | -4.1555262
181.13972 | -3.3583143 | -38.767609 | -4.9598603 | 0 | 0 | -0.80941927 | -112.06437 | -1.2527466 | 395.33871 | 394.72101 | -4.1541052
181.13974 | -3.3583086 | -38.75415 | -4.9498181 | 0 | 0 | -0.80940181 | -112.06261 | -1.2484685 | 395.33087 | 394.71362 | -4.1539831
181.13976 | -3.3583028 | -38.753006 | -4.9511132 | 0 | 0 | -0.8094008 | -112.06252 | -1.2523897 | 395.32303 | 394.70624 | -4.1561174
181.13978 | -3.3582971 | -38.759327 | -4.9643073 | 0 | 0 | -0.80940354 | -112.06246 | -1.2484454 | 395.31519 | 394.69885 | -4.1548734
181.1398 | -3.3582911 | -38.759876 | -4.9574547 | 0 | 0 | -0.81650329 | -111.9701 | -1.2523893 | 395.30734 | 394.6915 | -4.1540475
181.13982 | -3.3582854 | -38.759914 | -4.9459538 | 0 | 0 | -0.81711692 | -111.96212 | -1.2505909 | 395.2995 | 394.68411 | -4.1554074
181.13984 | -3.3582797 | -38.772709 | -4.9544168 | 0 | 0 | -0.81715667 | -111.9616 | -1.2504282 | 395.29166 | 394.67673 | -4.1555266
181.13986 | -3.358274 | -38.780212 | -4.971137 | 0 | 0 | -0.817159 | -111.96157 | -1.2504201 | 395.28381 | 394.66934 | -4.1555343
181.13988 | -3.3582683 | -38.787243 | -4.9674826 | 0 | 0 | -0.81715924 | -111.9616 | -1.2568574 | 395.27597 | 394.66196 | -4.1541061
181.1399 | -3.3582625 | -38.819809 | -4.9606071 | 0 | 0 | -0.81750697 | -112.03548 | -1.2531209 | 395.26813 | 394.6546 | -4.1554112
181.13992 | -3.3582568 | -38.822617 | -4.9709082 | 0 | 0 | -0.81753707 | -112.04187 | -1.252785 | 395.26028 | 394.64722 | -4.1555271
181.13994 | -3.3582511 | -38.822807 | -4.9739838 | 0 | 0 | -0.81753904 | -112.04229 | -1.2506174 | 395.25244 | 394.63983 | -4.1555343
181.13996 | -3.3582454 | -38.848396 | -4.9589844 | 0 | 0 | -0.81753916 | -112.04231 | -1.2525771 | 395.2446 | 394.63245 | -4.1548204
181.13998 | -3.3582394 | -38.844212 | -4.955512 | 0 | 0 | -0.81753814 | -112.04237 | -1.2527514 | 395.23676 | 394.62506 | -4.1554737
181.14 | -3.3582337 | -38.850193 | -4.9712105 | 0 | 0 | -0.81493425 | -112.19016 | -1.2549068 | 395.22891 | 394.61768 | -4.1555309
181.14002 | -3.358228 | -38.844326 | -4.9761992 | 0 | 0 | -0.81470925 | -112.20293 | -1.2486532 | 395.22107 | 394.61032 | -4.1555352
181.14004 | -3.3582222 | -38.843803 | -4.967164 | 0 | 0 | -0.81469464 | -112.20375 | -1.2481104 | 395.21323 | 394.60294 | -4.1555352
181.14006 | -3.3582165 | -38.83736 | -4.9641986 | 0 | 0 | -0.81469381 | -112.2038 | -1.2523673 | 395.20541 | 394.59555 | -4.1555352
181.14008 | -3.3582108 | -38.81123 | -4.9726682 | 0 | 0 | -0.81469536 | -112.20377 | -1.2505914 | 395.19757 | 394.58817 | -4.1555352
181.1401 | -3.3582051 | -38.802582 | -4.9654136 | 0 | 0 | -0.81869048 | -112.1114 | -1.254723 | 395.18973 | 394.58078 | -4.1555352
181.14012 | -3.3581994 | -38.782692 | -4.949532 | 0 | 0 | -0.81903571 | -112.10342 | -1.2550808 | 395.18188 | 394.57343 | -4.1555352
181.14014 | -3.3581936 | -38.768204 | -4.9590659 | 0 | 0 | -0.81905812 | -112.10291 | -1.2486663 | 395.17404 | 394.56604 | -4.1555352
181.14016 | -3.3581877 | -38.773376 | -4.9722571 | 0 | 0 | -0.81905943 | -112.10287 | -1.2524033 | 395.1662 | 394.55865 | -4.1555352
181.14018 | -3.358182 | -38.761055 | -4.9646635 | 0 | 0 | -0.81905866 | -112.10282 | -1.2505926 | 395.15836 | 394.55127 | -4.1555352
181.1402 | -3.3581765 | -38.753582 | -4.9538236 | 0 | 0 | -0.8169722 | -111.9735 | -1.2525758 | 395.15051 | 394.54388 | -4.1555352
181.14022 | -3.3581707 | -38.746571 | -4.960886 | 0 | 0 | -0.81679183 | -111.96233 | -1.2527522 | 395.14267 | 394.53653 | -4.1555357
181.14024 | -3.358165 | -38.758766 | -4.9600577 | 0 | 0 | -0.81678015 | -111.96161 | -1.257054 | 395.13483 | 394.52914 | -4.1569638
181.14026 | -3.3581593 | -38.753456 | -4.9440031 | 0 | 0 | -0.81677949 | -111.96157 | -1.2509886 | 395.12698 | 394.52176 | -4.1556592
181.14028 | -3.3581536 | -38.784946 | -4.9397178 | 0 | 0 | -0.81677729 | -111.9616 | -1.2568932 | 395.11914 | 394.51437 | -4.1569724
181.1403 | -3.3581479 | -38.787678 | -4.9524446 | 0 | 0 | -0.81140667 | -112.03548 | -1.250978 | 395.1113 | 394.50699 | -4.1570883
181.14032 | -3.3581421 | -38.800652 | -4.9549994 | 0 | 0 | -0.81094253 | -112.04187 | -1.2568952 | 395.10345 | 394.4996 | -4.1570954
181.14034 | -3.3581362 | -38.801765 | -4.9421301 | 0 | 0 | -0.81091243 | -112.04229 | -1.2574168 | 395.09561 | 394.49225 | -4.1563807
181.14036 | -3.3581305 | -38.801842 | -4.9410167 | 0 | 0 | -0.81091064 | -112.04231 | -1.2553028 | 395.08777 | 394.48486 | -4.1556053
181.14038 | -3.3581247 | -38.808239 | -4.9503746 | 0 | 0 | -0.8109116 | -112.04234 | -1.2508285 | 395.07993 | 394.47748 | -4.155539
181.1404 | -3.358119 | -38.808792 | -4.9366641 | 0 | 0 | -0.81350678 | -112.09776 | -1.2568835 | 395.07211 | 394.47009 | -4.1555352
181.14042 | -3.3581133 | -38.796028 | -4.9238529 | 0 | 0 | -0.81373107 | -112.10255 | -1.2531223 | 395.06427 | 394.46271 | -4.1555357
181.14044 | -3.3581076 | -38.788513 | -4.9351144 | 0 | 0 | -0.81374562 | -112.10284 | -1.2527844 | 395.05643 | 394.45535 | -4.1569643
181.14046 | -3.3581018 | -38.743118 | -4.944818 | 0 | 0 | -0.81374645 | -112.10287 | -1.2484691 | 395.04858 | 394.44797 | -4.1570878
181.14048 | -3.3580961 | -38.720009 | -4.9361968 | 0 | 0 | -0.81374514 | -112.10278 | -1.2480959 | 395.04074 | 394.44058 | -4.1570954
181.1405 | -3.3580904 | -38.686115 | -4.9296317 | 0 | 0 | -0.81028634 | -111.86263 | -1.245926 | 395.0329 | 394.4332 | -4.1556678
181.14052 | -3.3580844 | -38.657631 | -4.9399667 | 0 | 0 | -0.80998743 | -111.84187 | -1.2478865 | 395.02505 | 394.42581 | -4.1562581
181.14054 | -3.3580787 | -38.616859 | -4.9372368 | 0 | 0 | -0.80996805 | -111.84054 | -1.2502073 | 395.01721 | 394.41843 | -4.156312
181.14056 | -3.358073 | -38.594189 | -4.9217381 | 0 | 0 | -0.80996692 | -111.84045 | -1.2525508 | 395.00937 | 394.41107 | -4.1570296
181.14058 | -3.3580673 | -38.553932 | -4.9225883 | 0 | 0 | -0.80996579 | -111.84027 | -1.2527491 | 395.00153 | 394.40369 | -4.1570916
181.1406 | -3.3580616 | -38.531296 | -4.9386597 | 0 | 0 | -0.80720663 | -111.39693 | -1.2527609 | 394.99368 | 394.3963 | -4.1556673
181.14062 | -3.3580558 | -38.497437 | -4.9393172 | 0 | 0 | -0.80696821 | -111.35861 | -1.250616 | 394.98584 | 394.38892 | -4.1569724
181.14064 | -3.3580501 | -38.488152 | -4.9306355 | 0 | 0 | -0.80695277 | -111.35613 | -1.2525754 | 394.978 | 394.38153 | -4.1570878
181.14066 | -3.3580444 | -38.474621 | -4.9342437 | 0 | 0 | -0.80695188 | -111.356 | -1.2484583 | 394.97015 | 394.37418 | -4.1563807
181.14068 | -3.3580387 | -38.460674 | -4.9447289 | 0 | 0 | -0.80695379 | -111.35589 | -1.2545373 | 394.96231 | 394.36679 | -4.1556058
181.1407 | -3.3580327 | -38.459496 | -4.934011 | 0 | 0 | -0.8119598 | -111.11575 | -1.2529256 | 394.95447 | 394.35941 | -4.1569681
181.14072 | -3.358027 | -38.453026 | -4.9243608 | 0 | 0 | -0.81239247 | -111.09499 | -1.2570661 | 394.94662 | 394.35202 | -4.1556592
181.14074 | -3.3580215 | -38.452461 | -4.9387951 | 0 | 0 | -0.81242055 | -111.09365 | -1.2531343 | 394.93881 | 394.34464 | -4.1569719
181.14076 | -3.3580158 | -38.452423 | -4.9523973 | 0 | 0 | -0.81242216 | -111.09356 | -1.2527858 | 394.93097 | 394.33725 | -4.1563725
181.14078 | -3.3580101 | -38.439632 | -4.9448342 | 0 | 0 | -0.8124221 | -111.09354 | -1.2506174 | 394.92313 | 394.3299 | -4.1556053
181.1408 | -3.3580043 | -38.425735 | -4.9427099 | 0 | 0 | -0.81207597 | -111.03812 | -1.2525771 | 394.91528 | 394.32251 | -4.1569681
181.14082 | -3.3579986 | -38.430946 | -4.9556036 | 0 | 0 | -0.81204611 | -111.03333 | -1.2527523 | 394.90744 | 394.31512 | -4.1556592
181.14084 | -3.3579929 | -38.412228 | -4.9538136 | 0 | 0 | -0.81204414 | -111.03302 | -1.257054 | 394.8996 | 394.30774 | -4.1569729
181.14086 | -3.3579872 | -38.391415 | -4.9398451 | 0 | 0 | -0.81204402 | -111.033 | -1.2509886 | 394.89175 | 394.30035 | -4.1578016
181.14088 | -3.3579812 | -38.376846 | -4.9444556 | 0 | 0 | -0.81204408 | -111.03294 | -1.256894 | 394.88391 | 394.293 | -4.1557283
181.1409 | -3.3579755 | -38.350044 | -4.9637527 | 0 | 0 | -0.81221718 | -110.86667 | -1.2531229 | 394.87607 | 394.28561 | -4.1562614
181.14092 | -3.3579698 | -38.341354 | -4.9639568 | 0 | 0 | -0.81223214 | -110.8523 | -1.252786 | 394.86823 | 394.27823 | -4.1555972
181.14094 | -3.357964 | -38.321472 | -4.9552317 | 0 | 0 | -0.81223309 | -110.85138 | -1.252764 | 394.86038 | 394.27084 | -4.1555395
181.14096 | -3.3579583 | -38.319756 | -4.9631896 | 0 | 0 | -0.81223315 | -110.85132 | -1.2527635 | 394.85254 | 394.26346 | -4.1569648
181.14098 | -3.3579526 | -38.294067 | -4.9704218 | 0 | 0 | -0.81223541 | -110.85123 | -1.2549108 | 394.8447 | 394.25607 | -4.1570878
181.141 | -3.3579469 | -38.291851 | -4.9572372 | 0 | 0 | -0.81796014 | -110.62956 | -1.2572395 | 394.83685 | 394.24872 | -4.1570959
181.14102 | -3.3579412 | -38.29171 | -4.951735 | 0 | 0 | -0.81845492 | -110.6104 | -1.2488525 | 394.82901 | 394.24133 | -4.1570959
181.14104 | -3.3579354 | -38.291702 | -4.9658065 | 0 | 0 | -0.81848705 | -110.60916 | -1.2524163 | 394.82117 | 394.23395 | -4.1556678
181.14106 | -3.3579295 | -38.298103 | -4.9764647 | 0 | 0 | -0.8184889 | -110.60909 | -1.2527416 | 394.81335 | 394.22656 | -4.1562586
181.14108 | -3.3579237 | -38.317848 | -4.9671974 | 0 | 0 | -0.81848854 | -110.60912 | -1.2570561 | 394.80551 | 394.21918 | -4.1570258
181.1411 | -3.357918 | -38.338737 | -4.9656549 | 0 | 0 | -0.81744546 | -110.68301 | -1.2574276 | 394.79767 | 394.21182 | -4.155663
181.14112 | -3.3579123 | -38.359692 | -4.9756975 | 0 | 0 | -0.81735533 | -110.68939 | -1.2553051 | 394.78983 | 394.20444 | -4.1569724
181.14114 | -3.3579066 | -38.374264 | -4.9700298 | 0 | 0 | -0.81734949 | -110.6898 | -1.2551227 | 394.78198 | 394.19705 | -4.1570883
181.14116 | -3.3579009 | -38.394669 | -4.9550071 | 0 | 0 | -0.81734914 | -110.68983 | -1.259402 | 394.77414 | 394.18967 | -4.1570959
181.14118 | -3.3578951 | -38.402802 | -4.960259 | 0 | 0 | -0.81734866 | -110.68992 | -1.2554802 | 394.7663 | 394.18228 | -4.1570959
181.1412 | -3.3578894 | -38.416271 | -4.9774337 | 0 | 0 | -0.81613296 | -110.91159 | -1.2572798 | 394.75845 | 394.1749 | -4.1563816
181.14122 | -3.3578837 | -38.443001 | -4.9723711 | 0 | 0 | -0.81602794 | -110.93075 | -1.2574407 | 394.75061 | 394.16754 | -4.1570354
181.14124 | -3.3578777 | -38.451675 | -4.9617424 | 0 | 0 | -0.81602108 | -110.932 | -1.2531593 | 394.74277 | 394.16016 | -4.1585212
181.14126 | -3.357872 | -38.433193 | -4.9673676 | 0 | 0 | -0.81602067 | -110.93208 | -1.2549355 | 394.73492 | 394.15277 | -4.1572199
181.14128 | -3.3578665 | -38.444359 | -4.9714961 | 0 | 0 | -0.81602162 | -110.93212 | -1.2550962 | 394.72708 | 394.14539 | -4.157105
181.1413 | -3.3578608 | -38.419781 | -4.9558697 | 0 | 0 | -0.81845444 | -111.04295 | -1.2529601 | 394.71924 | 394.138 | -4.1578116
181.14132 | -3.3578551 | -38.417629 | -4.9465322 | 0 | 0 | -0.81866473 | -111.05253 | -1.2527761 | 394.7114 | 394.13065 | -4.158587
181.14134 | -3.3578494 | -38.404697 | -4.960999 | 0 | 0 | -0.81867832 | -111.05315 | -1.2549117 | 394.70355 | 394.12326 | -4.1572242
181.14136 | -3.3578436 | -38.397182 | -4.9666185 | 0 | 0 | -0.81867909 | -111.05318 | -1.2572411 | 394.69571 | 394.11588 | -4.157105
181.14138 | -3.3578379 | -38.377369 | -4.9554629 | 0 | 0 | -0.8186776 | -111.05311 | -1.2531457 | 394.68787 | 394.10849 | -4.1570973
181.1414 | -3.3578322 | -38.369267 | -4.9530392 | 0 | 0 | -0.81485718 | -110.86838 | -1.2527907 | 394.68005 | 394.1011 | -4.158525
181.14142 | -3.3578265 | -38.343021 | -4.9615569 | 0 | 0 | -0.81452698 | -110.85242 | -1.2613503 | 394.67221 | 394.09372 | -4.1579337
181.14144 | -3.3578205 | -38.33437 | -4.9528565 | 0 | 0 | -0.81450558 | -110.85139 | -1.2535074 | 394.66437 | 394.08636 | -4.157166
181.14146 | -3.3578148 | -38.327271 | -4.9383011 | 0 | 0 | -0.81450433 | -110.85132 | -1.2592529 | 394.65652 | 394.07898 | -4.1571007
181.14148 | -3.3578091 | -38.320271 | -4.9457736 | 0 | 0 | -0.81450355 | -110.85126 | -1.2597607 | 394.64868 | 394.07159 | -4.1570964
181.1415 | -3.3578033 | -38.294102 | -4.9587846 | 0 | 0 | -0.81277144 | -110.70348 | -1.2512087 | 394.64084 | 394.06421 | -4.1570969
181.14152 | -3.3577976 | -38.298244 | -4.952632 | 0 | 0 | -0.81262171 | -110.69071 | -1.252616 | 394.633 | 394.05682 | -4.158525
181.14154 | -3.3577919 | -38.292255 | -4.9426436 | 0 | 0 | -0.81261206 | -110.68989 | -1.2549011 | 394.62515 | 394.04947 | -4.1572204
181.14156 | -3.3577862 | -38.285336 | -4.9512281 | 0 | 0 | -0.81261146 | -110.68983 | -1.2572422 | 394.61731 | 394.04208 | -4.157104
181.14158 | -3.3577805 | -38.27195 | -4.951983 | 0 | 0 | -0.81261194 | -110.68978 | -1.2574387 | 394.60947 | 394.0347 | -4.1563826
181.1416 | -3.3577747 | -38.258015 | -4.9375138 | 0 | 0 | -0.813824 | -110.56046 | -1.25316 | 394.60162 | 394.02731 | -4.1577492
181.14162 | -3.3577688 | -38.256824 | -4.9326382 | 0 | 0 | -0.81392878 | -110.54929 | -1.257081 | 394.59378 | 394.01993 | -4.1585832
181.14164 | -3.3577631 | -38.231167 | -4.9489408 | 0 | 0 | -0.81393552 | -110.54857 | -1.2531376 | 394.58594 | 394.01254 | -4.1586528
181.14166 | -3.3577573 | -38.216156 | -4.9554338 | 0 | 0 | -0.81393594 | -110.54853 | -1.2592264 | 394.57809 | 394.00519 | -4.1572285
181.14168 | -3.3577516 | -38.195713 | -4.9429016 | 0 | 0 | -0.81393504 | -110.54845 | -1.2533205 | 394.57025 | 393.9978 | -4.1585336
181.1417 | -3.3577459 | -38.181175 | -4.9439859 | 0 | 0 | -0.81168514 | -110.34525 | -1.2527995 | 394.56241 | 393.99042 | -4.1579342
181.14172 | -3.3577402 | -38.147972 | -4.9535379 | 0 | 0 | -0.81149071 | -110.32769 | -1.254913 | 394.5546 | 393.98303 | -4.1571665
181.14174 | -3.3577344 | -38.119541 | -4.9456458 | 0 | 0 | -0.81147814 | -110.32655 | -1.2572412 | 394.54675 | 393.97565 | -4.1578159
181.14176 | -3.3577287 | -38.097954 | -4.9347882 | 0 | 0 | -0.81147742 | -110.32648 | -1.2531472 | 394.53891 | 393.96829 | -4.1585875
181.14178 | -3.357723 | -38.076946 | -4.9447584 | 0 | 0 | -0.81147772 | -110.32635 | -1.257082 | 394.53107 | 393.96091 | -4.1572242
181.1418 | -3.357717 | -38.043179 | -4.9594297 | 0 | 0 | -0.81234235 | -110.01233 | -1.2574297 | 394.52322 | 393.95352 | -4.157105
181.14182 | -3.3577116 | -38.008324 | -4.954144 | 0 | 0 | -0.81241703 | -109.98518 | -1.2574517 | 394.51538 | 393.94614 | -4.1570969
181.14184 | -3.3577058 | -37.992577 | -4.9478569 | 0 | 0 | -0.81242192 | -109.98341 | -1.2553058 | 394.50754 | 393.93875 | -4.1570964
181.14186 | -3.3577001 | -37.972088 | -4.9589381 | 0 | 0 | -0.81242222 | -109.98332 | -1.2529744 | 394.49969 | 393.93137 | -4.1570964
181.14188 | -3.3576944 | -37.951157 | -4.9599018 | 0 | 0 | -0.81242347 | -109.98318 | -1.2549253 | 394.49185 | 393.92401 | -4.1570959
181.1419 | -3.3576887 | -37.9366 | -4.9468989 | 0 | 0 | -0.81554276 | -109.65068 | -1.2593911 | 394.48401 | 393.91663 | -4.1563821
181.14192 | -3.3576829 | -37.941772 | -4.946507 | 0 | 0 | -0.81581235 | -109.62193 | -1.2597709 | 394.47617 | 393.90924 | -4.1584635
181.14194 | -3.3576772 | -37.929455 | -4.9646454 | 0 | 0 | -0.81582981 | -109.62008 | -1.2533576 | 394.46832 | 393.90186 | -4.1572165
181.14196 | -3.3576715 | -37.928383 | -4.9698381 | 0 | 0 | -0.81583083 | -109.61996 | -1.2570946 | 394.46048 | 393.89447 | -4.1585331
181.14198 | -3.3576655 | -37.941105 | -4.9593663 | 0 | 0 | -0.81583077 | -109.61995 | -1.2552816 | 394.45264 | 393.88712 | -4.1572204
181.142 | -3.3576598 | -37.935822 | -4.9620848 | 0 | 0 | -0.81548369 | -109.60148 | -1.2508274 | 394.44479 | 393.87973 | -4.157105
181.14202 | -3.3576541 | -37.960918 | -4.9724989 | 0 | 0 | -0.81545371 | -109.59988 | -1.2568835 | 394.43695 | 393.87234 | -4.1585259
181.14204 | -3.3576484 | -37.963112 | -4.9646788 | 0 | 0 | -0.81545174 | -109.59978 | -1.2531241 | 394.42911 | 393.86496 | -4.158649
181.14206 | -3.3576427 | -37.988834 | -4.9545531 | 0 | 0 | -0.81545162 | -109.59978 | -1.2570798 | 394.4213 | 393.85757 | -4.1579428
181.14208 | -3.3576369 | -37.997448 | -4.966764 | 0 | 0 | -0.81545246 | -109.59983 | -1.2552816 | 394.41345 | 393.85019 | -4.1585956
181.1421 | -3.3576312 | -38.004543 | -4.9794488 | 0 | 0 | -0.81753659 | -109.74761 | -1.2529713 | 394.40561 | 393.84283 | -4.1572247
181.14212 | -3.3576255 | -38.011536 | -4.9725351 | 0 | 0 | -0.81771672 | -109.76038 | -1.250631 | 394.39777 | 393.83545 | -4.1585336
181.14214 | -3.3576198 | -38.01852 | -4.9668374 | 0 | 0 | -0.8177284 | -109.76121 | -1.2568718 | 394.38992 | 393.82806 | -4.1572204
181.14216 | -3.3576138 | -38.019112 | -4.9786968 | 0 | 0 | -0.81772906 | -109.76126 | -1.2552699 | 394.38208 | 393.82068 | -4.1571045
181.14218 | -3.3576081 | -38.019157 | -4.9768224 | 0 | 0 | -0.81772989 | -109.76129 | -1.2572637 | 394.37424 | 393.81329 | -4.1570973
181.1422 | -3.3576024 | -38.025547 | -4.9613953 | 0 | 0 | -0.81964344 | -109.8167 | -1.251002 | 394.36639 | 393.80594 | -4.1585255
181.14222 | -3.3575966 | -38.013306 | -4.9607992 | 0 | 0 | -0.81980884 | -109.8215 | -1.2568966 | 394.35855 | 393.79855 | -4.158649
181.14224 | -3.3575909 | -38.005829 | -4.9781966 | 0 | 0 | -0.81981957 | -109.8218 | -1.257417 | 394.35071 | 393.79117 | -4.157228
181.14226 | -3.3575852 | -37.979622 | -4.977519 | 0 | 0 | -0.81982023 | -109.82182 | -1.2553036 | 394.34286 | 393.78378 | -4.157105
181.14228 | -3.3575795 | -37.958187 | -4.9665399 | 0 | 0 | -0.81981927 | -109.82176 | -1.2529751 | 394.33502 | 393.7764 | -4.1585255
181.1423 | -3.3575737 | -37.962776 | -4.9677739 | 0 | 0 | -0.81738406 | -109.65549 | -1.2570682 | 394.32718 | 393.76901 | -4.1572208
181.14232 | -3.357568 | -37.95042 | -4.975153 | 0 | 0 | -0.8171736 | -109.64113 | -1.2509868 | 394.31934 | 393.76166 | -4.1578188
181.14234 | -3.3575621 | -37.942951 | -4.9612679 | 0 | 0 | -0.81715995 | -109.6402 | -1.2504545 | 394.31149 | 393.75427 | -4.1571589
181.14236 | -3.3575566 | -37.948715 | -4.9506226 | 0 | 0 | -0.81715918 | -109.64014 | -1.252568 | 394.30365 | 393.74689 | -4.1571007
181.14238 | -3.3575509 | -37.942837 | -4.9627967 | 0 | 0 | -0.817159 | -109.64013 | -1.2570456 | 394.29581 | 393.7395 | -4.1570964
181.1424 | -3.3575451 | -37.942318 | -4.9711227 | 0 | 0 | -0.8168115 | -109.6032 | -1.2595725 | 394.28799 | 393.73212 | -4.1570964
181.14242 | -3.3575394 | -37.942284 | -4.9587512 | 0 | 0 | -0.81678152 | -109.59999 | -1.2533423 | 394.28015 | 393.72476 | -4.1570964
181.14244 | -3.3575337 | -37.942287 | -4.9533157 | 0 | 0 | -0.81677955 | -109.59978 | -1.2506551 | 394.27231 | 393.71738 | -4.1570964
181.14246 | -3.357528 | -37.948681 | -4.9630284 | 0 | 0 | -0.81677943 | -109.59978 | -1.256873 | 394.26447 | 393.70999 | -4.1570969
181.14248 | -3.3575222 | -37.949238 | -4.9573379 | 0 | 0 | -0.81677884 | -109.59978 | -1.2552708 | 394.25662 | 393.70261 | -4.1578116
181.1425 | -3.3575165 | -37.949272 | -4.9401345 | 0 | 0 | -0.81521666 | -109.61826 | -1.2594119 | 394.24878 | 393.69522 | -4.158587
181.14252 | -3.3575106 | -37.949272 | -4.9422951 | 0 | 0 | -0.8150816 | -109.61985 | -1.2554801 | 394.24094 | 393.68784 | -4.157939
181.14254 | -3.3575048 | -37.949276 | -4.9592071 | 0 | 0 | -0.81507289 | -109.61995 | -1.2551306 | 394.23309 | 393.68048 | -4.1585956
181.14256 | -3.3574991 | -37.955662 | -4.9548531 | 0 | 0 | -0.81507236 | -109.61996 | -1.2508165 | 394.22525 | 393.6731 | -4.1586537
181.14258 | -3.3574934 | -37.937023 | -4.9435596 | 0 | 0 | -0.81507111 | -109.61994 | -1.2547373 | 394.21741 | 393.66571 | -4.1586576
181.1426 | -3.3574877 | -37.909813 | -4.9484 | 0 | 0 | -0.81195426 | -109.583 | -1.255085 | 394.20956 | 393.65833 | -4.1586576
181.14262 | -3.357482 | -37.901093 | -4.9524632 | 0 | 0 | -0.81168491 | -109.5798 | -1.2572533 | 394.20172 | 393.65094 | -4.158658
181.14264 | -3.3574762 | -37.874798 | -4.9390101 | 0 | 0 | -0.81166744 | -109.57959 | -1.2552947 | 394.19388 | 393.64359 | -4.1600857
181.14266 | -3.3574705 | -37.846958 | -4.9305868 | 0 | 0 | -0.81166643 | -109.57958 | -1.2572658 | 394.18604 | 393.6362 | -4.1580663
181.14268 | -3.3574648 | -37.831802 | -4.9415016 | 0 | 0 | -0.81166637 | -109.57948 | -1.2531478 | 394.17819 | 393.62881 | -4.1586041
181.1427 | -3.3574588 | -37.798561 | -4.9518919 | 0 | 0 | -0.81166637 | -109.30239 | -1.2549349 | 394.17035 | 393.62143 | -4.1586542
181.14272 | -3.3574531 | -37.782921 | -4.9411554 | 0 | 0 | -0.81166637 | -109.27844 | -1.255097 | 394.16251 | 393.61404 | -4.1586576
181.14274 | -3.3574474 | -37.749645 | -4.9394865 | 0 | 0 | -0.81166637 | -109.27689 | -1.2551069 | 394.15469 | 393.60666 | -4.1586576
181.14276 | -3.3574417 | -37.727612 | -4.9509735 | 0 | 0 | -0.81166637 | -109.2768 | -1.2529618 | 394.14685 | 393.5993 | -4.1586576
181.14278 | -3.3574359 | -37.732151 | -4.9454308 | 0 | 0 | -0.81166655 | -109.27669 | -1.2549211 | 394.13901 | 393.59192 | -4.1586576
181.1428 | -3.3574302 | -37.707005 | -4.9304166 | 0 | 0 | -0.81218523 | -109.01807 | -1.2508014 | 394.13116 | 393.58453 | -4.1586576
181.14282 | -3.3574245 | -37.698433 | -4.937119 | 0 | 0 | -0.81223005 | -108.99571 | -1.2504435 | 394.12332 | 393.57715 | -4.1586571
181.14284 | -3.3574188 | -37.697731 | -4.95297 | 0 | 0 | -0.81223297 | -108.99426 | -1.2547141 | 394.11548 | 393.56976 | -4.1579428
181.14286 | -3.3574131 | -37.691296 | -4.9514194 | 0 | 0 | -0.81223315 | -108.99418 | -1.2572284 | 394.10764 | 393.56241 | -4.158596
181.14288 | -3.3574071 | -37.690731 | -4.9432759 | 0 | 0 | -0.81223297 | -108.99413 | -1.2531466 | 394.09979 | 393.55502 | -4.1586533
181.1429 | -3.3574016 | -37.684299 | -4.9520121 | 0 | 0 | -0.81171429 | -108.88329 | -1.2570795 | 394.09195 | 393.54764 | -4.1579418
181.14292 | -3.3573959 | -37.677353 | -4.9571333 | 0 | 0 | -0.81166947 | -108.87371 | -1.2509892 | 394.08411 | 393.54025 | -4.157167
181.14294 | -3.3573902 | -37.676762 | -4.9437666 | 0 | 0 | -0.81166655 | -108.87309 | -1.2547486 | 394.07626 | 393.53287 | -4.1578164
181.14296 | -3.3573844 | -37.67033 | -4.9389782 | 0 | 0 | -0.81166637 | -108.87305 | -1.2550848 | 394.06842 | 393.52548 | -4.1600161
181.14298 | -3.3573787 | -37.676167 | -4.9567389 | 0 | 0 | -0.81166774 | -108.87304 | -1.2551069 | 394.06058 | 393.51813 | -4.158062
181.143 | -3.357373 | -37.663887 | -4.9640865 | 0 | 0 | -0.81513166 | -108.8361 | -1.2551091 | 394.05273 | 393.51074 | -4.1586032
181.14302 | -3.3573673 | -37.650017 | -4.9552522 | 0 | 0 | -0.815431 | -108.83289 | -1.2572547 | 394.04489 | 393.50336 | -4.1572251
181.14304 | -3.3573616 | -37.62965 | -4.9544806 | 0 | 0 | -0.81545043 | -108.83269 | -1.2552947 | 394.03705 | 393.49597 | -4.158534
181.14306 | -3.3573558 | -37.608734 | -4.9682183 | 0 | 0 | -0.81545156 | -108.83268 | -1.2572658 | 394.02924 | 393.48859 | -4.1586494
181.14308 | -3.3573499 | -37.606953 | -4.9614182 | 0 | 0 | -0.8154518 | -108.83261 | -1.2531487 | 394.02139 | 393.48123 | -4.1579418
181.1431 | -3.3573442 | -37.587646 | -4.9484701 | 0 | 0 | -0.81597251 | -108.64788 | -1.2570812 | 394.01355 | 393.47385 | -4.157167
181.14312 | -3.3573384 | -37.566795 | -4.9597092 | 0 | 0 | -0.81601757 | -108.63192 | -1.2552834 | 394.00571 | 393.46646 | -4.1585302
181.14314 | -3.3573327 | -37.558632 | -4.9752192 | 0 | 0 | -0.81602049 | -108.63089 | -1.257266 | 393.99786 | 393.45908 | -4.158649
181.14316 | -3.357327 | -37.545162 | -4.9700027 | 0 | 0 | -0.81602067 | -108.63082 | -1.2552936 | 393.99002 | 393.45169 | -4.1579423
181.14318 | -3.3573213 | -37.518436 | -4.9622698 | 0 | 0 | -0.81602073 | -108.63073 | -1.2529721 | 393.98218 | 393.44431 | -4.1578813
181.1432 | -3.3573155 | -37.522545 | -4.9732261 | 0 | 0 | -0.81619436 | -108.39059 | -1.2506311 | 393.97433 | 393.43695 | -4.1585922
181.14322 | -3.3573098 | -37.522942 | -4.9756317 | 0 | 0 | -0.81620944 | -108.36983 | -1.2568709 | 393.96649 | 393.42957 | -4.1586533
181.14324 | -3.3573041 | -37.503788 | -4.9605756 | 0 | 0 | -0.81621039 | -108.36848 | -1.2531233 | 393.95865 | 393.42218 | -4.157228
181.14326 | -3.3572981 | -37.495724 | -4.9578247 | 0 | 0 | -0.81621045 | -108.3684 | -1.2570781 | 393.95081 | 393.41479 | -4.157105
181.14328 | -3.3572924 | -37.475883 | -4.9743109 | 0 | 0 | -0.8162117 | -108.36835 | -1.2509884 | 393.94296 | 393.40741 | -4.1585255
181.1433 | -3.3572867 | -37.480576 | -4.9793673 | 0 | 0 | -0.81934088 | -108.25752 | -1.2526011 | 393.93512 | 393.40005 | -4.1579337
181.14332 | -3.357281 | -37.474621 | -4.9681597 | 0 | 0 | -0.81961131 | -108.24793 | -1.2527544 | 393.92728 | 393.39267 | -4.1571665
181.14334 | -3.3572752 | -37.461304 | -4.968636 | 0 | 0 | -0.81962883 | -108.24732 | -1.2591999 | 393.91943 | 393.38528 | -4.1585298
181.14336 | -3.3572695 | -37.453766 | -4.9781322 | 0 | 0 | -0.81962985 | -108.24728 | -1.2490259 | 393.91159 | 393.3779 | -4.1572208
181.14338 | -3.3572638 | -37.45314 | -4.9695096 | 0 | 0 | -0.81962931 | -108.24725 | -1.2524276 | 393.90375 | 393.37051 | -4.1578188
181.1434 | -3.3572581 | -37.446697 | -4.9564118 | 0 | 0 | -0.81806332 | -108.19184 | -1.2527429 | 393.89594 | 393.36313 | -4.1571593
181.14342 | -3.3572524 | -37.433353 | -4.9669147 | 0 | 0 | -0.81792802 | -108.18705 | -1.259202 | 393.88809 | 393.35577 | -4.1585298
181.14344 | -3.3572466 | -37.438602 | -4.9801826 | 0 | 0 | -0.81791919 | -108.18674 | -1.255468 | 393.88025 | 393.34839 | -4.1586494
181.14346 | -3.3572409 | -37.419899 | -4.9704189 | 0 | 0 | -0.81791866 | -108.18672 | -1.2594242 | 393.87241 | 393.341 | -4.1586571
181.14348 | -3.3572352 | -37.431061 | -4.9630198 | 0 | 0 | -0.81791818 | -108.18671 | -1.2533332 | 393.86456 | 393.33362 | -4.1586576
181.1435 | -3.3572295 | -37.419266 | -4.9725623 | 0 | 0 | -0.81652814 | -108.13128 | -1.2527994 | 393.85672 | 393.32623 | -4.1586571
181.14352 | -3.3572237 | -37.424622 | -4.9712172 | 0 | 0 | -0.81640804 | -108.12649 | -1.2527661 | 393.84888 | 393.31888 | -4.1572289
181.14354 | -3.357218 | -37.418713 | -4.9543867 | 0 | 0 | -0.81640023 | -108.12618 | -1.2570561 | 393.84103 | 393.31149 | -4.158534
181.14356 | -3.3572123 | -37.418194 | -4.9529395 | 0 | 0 | -0.81639975 | -108.12616 | -1.2531351 | 393.83319 | 393.30411 | -4.1586499
181.14358 | -3.3572066 | -37.418156 | -4.9666386 | 0 | 0 | -0.81640017 | -108.12614 | -1.2570807 | 393.82535 | 393.29672 | -4.1586571
181.1436 | -3.3572009 | -37.411755 | -4.9685464 | 0 | 0 | -0.81761676 | -108.08921 | -1.2552818 | 393.8175 | 393.28934 | -4.158658
181.14362 | -3.3571949 | -37.404808 | -4.9570708 | 0 | 0 | -0.81772184 | -108.08601 | -1.2529714 | 393.80966 | 393.28195 | -4.1593723
181.14364 | -3.3571892 | -37.391426 | -4.9575305 | 0 | 0 | -0.8177287 | -108.0858 | -1.2506292 | 393.80182 | 393.2746 | -4.1587191
181.14366 | -3.3571835 | -37.390285 | -4.9648471 | 0 | 0 | -0.81772912 | -108.08579 | -1.2525779 | 393.79398 | 393.26721 | -4.1586618
181.14368 | -3.3571777 | -37.396606 | -4.9531336 | 0 | 0 | -0.81772792 | -108.08578 | -1.2527521 | 393.78613 | 393.25983 | -4.1586576
181.1437 | -3.357172 | -37.397156 | -4.9412231 | 0 | 0 | -0.81425655 | -108.03035 | -1.2570543 | 393.77829 | 393.25244 | -4.1586576
181.14372 | -3.3571663 | -37.390793 | -4.9525604 | 0 | 0 | -0.81395656 | -108.02556 | -1.2509882 | 393.77048 | 393.24506 | -4.1586576
181.14374 | -3.3571606 | -37.390236 | -4.9637218 | 0 | 0 | -0.81393713 | -108.02525 | -1.2568942 | 393.76263 | 393.2377 | -4.1586571
181.14376 | -3.3571548 | -37.377407 | -4.9545002 | 0 | 0 | -0.813936 | -108.02523 | -1.2531236 | 393.75479 | 393.23032 | -4.1572289
181.14378 | -3.3571491 | -37.369911 | -4.9471521 | 0 | 0 | -0.81393552 | -108.02521 | -1.254935 | 393.74695 | 393.22293 | -4.1592488
181.1438 | -3.3571432 | -37.382072 | -4.9566965 | 0 | 0 | -0.8127234 | -107.95131 | -1.2593894 | 393.73911 | 393.21555 | -4.1587119
181.14382 | -3.3571374 | -37.37035 | -4.9553533 | 0 | 0 | -0.81261861 | -107.94493 | -1.2533311 | 393.73126 | 393.20816 | -4.16009
181.14384 | -3.3571317 | -37.369316 | -4.9399743 | 0 | 0 | -0.81261188 | -107.94451 | -1.2528007 | 393.72342 | 393.20078 | -4.1587815
181.14386 | -3.357126 | -37.382034 | -4.9415584 | 0 | 0 | -0.81261146 | -107.94449 | -1.2570571 | 393.71558 | 393.19342 | -4.1586666
181.14388 | -3.3571203 | -37.363953 | -4.9576926 | 0 | 0 | -0.81261241 | -107.94448 | -1.2509884 | 393.70773 | 393.18604 | -4.1615157
181.1439 | -3.3571146 | -37.375149 | -4.956903 | 0 | 0 | -0.8153851 | -107.926 | -1.2568942 | 393.69989 | 393.17865 | -4.1603341
181.14392 | -3.3571088 | -37.363358 | -4.9480963 | 0 | 0 | -0.81562477 | -107.92441 | -1.2531229 | 393.69205 | 393.17126 | -4.1602259
181.14394 | -3.3571031 | -37.35593 | -4.9524198 | 0 | 0 | -0.81564033 | -107.9243 | -1.252786 | 393.6842 | 393.16388 | -4.1595049
181.14396 | -3.3570974 | -37.368099 | -4.9586129 | 0 | 0 | -0.81564122 | -107.92429 | -1.2527661 | 393.67636 | 393.15652 | -4.1601577
181.14398 | -3.3570917 | -37.36916 | -4.9475231 | 0 | 0 | -0.81564033 | -107.9243 | -1.2592026 | 393.66852 | 393.14914 | -4.1602149
181.144 | -3.3570859 | -37.343647 | -4.9400244 | 0 | 0 | -0.81286764 | -107.94279 | -1.253319 | 393.66068 | 393.14175 | -4.1602192
181.14402 | -3.3570802 | -37.347836 | -4.9531941 | 0 | 0 | -0.81262797 | -107.94437 | -1.2527987 | 393.65283 | 393.13437 | -4.1602192
181.14404 | -3.3570745 | -37.335445 | -4.9652319 | 0 | 0 | -0.81261241 | -107.94448 | -1.2527647 | 393.64499 | 393.12698 | -4.1602192
181.14406 | -3.3570688 | -37.321571 | -4.9575343 | 0 | 0 | -0.81261152 | -107.94449 | -1.2527634 | 393.63718 | 393.1196 | -4.1602192
181.14408 | -3.3570631 | -37.314003 | -4.9539475 | 0 | 0 | -0.812612 | -107.94444 | -1.2549093 | 393.62933 | 393.11224 | -4.1602192
181.1441 | -3.3570573 | -37.300571 | -4.9652653 | 0 | 0 | -0.81417078 | -107.79664 | -1.2529473 | 393.62149 | 393.10486 | -4.1602192
181.14412 | -3.3570516 | -37.280243 | -4.9611645 | 0 | 0 | -0.81430554 | -107.78387 | -1.2506286 | 393.61365 | 393.09747 | -4.1602192
181.14414 | -3.3570459 | -37.278511 | -4.9469981 | 0 | 0 | -0.81431425 | -107.78305 | -1.254723 | 393.6058 | 393.09009 | -4.1602197
181.14416 | -3.3570399 | -37.278389 | -4.9523206 | 0 | 0 | -0.81431478 | -107.78299 | -1.2486421 | 393.59796 | 393.0827 | -4.1616478
181.14418 | -3.3570342 | -37.2528 | -4.969502 | 0 | 0 | -0.81431609 | -107.78294 | -1.2502562 | 393.59012 | 393.07535 | -4.1603432
181.1442 | -3.3570285 | -37.244198 | -4.9680715 | 0 | 0 | -0.8181361 | -107.61667 | -1.2525536 | 393.58228 | 393.06796 | -4.1602268
181.14422 | -3.3570228 | -37.243492 | -4.9592061 | 0 | 0 | -0.81846625 | -107.6023 | -1.2527498 | 393.57443 | 393.06058 | -4.1602192
181.14424 | -3.357017 | -37.237057 | -4.9671564 | 0 | 0 | -0.81848764 | -107.60138 | -1.2549094 | 393.56659 | 393.05319 | -4.1595039
181.14426 | -3.3570113 | -37.236492 | -4.9722109 | 0 | 0 | -0.8184889 | -107.60132 | -1.2550948 | 393.55875 | 393.04581 | -4.1601577
181.14428 | -3.3570056 | -37.223667 | -4.9595633 | 0 | 0 | -0.818488 | -107.6013 | -1.25296 | 393.5509 | 393.03842 | -4.1595001
181.1443 | -3.3569999 | -37.209766 | -4.9526587 | 0 | 0 | -0.8157084 | -107.5274 | -1.252776 | 393.54306 | 393.03107 | -4.1601572
181.14432 | -3.3569942 | -37.214985 | -4.9673319 | 0 | 0 | -0.81546813 | -107.52102 | -1.2549101 | 393.53522 | 393.02368 | -4.1602149
181.14434 | -3.3569882 | -37.202671 | -4.9758692 | 0 | 0 | -0.81545258 | -107.5206 | -1.2529502 | 393.52737 | 393.0163 | -4.1602192
181.14436 | -3.3569825 | -37.201591 | -4.9664164 | 0 | 0 | -0.81545168 | -107.52058 | -1.2592131 | 393.51953 | 393.00891 | -4.1602197
181.14438 | -3.3569767 | -37.188728 | -4.9634085 | 0 | 0 | -0.81545198 | -107.52055 | -1.2490271 | 393.51169 | 393.00153 | -4.160934
181.1444 | -3.356971 | -37.174824 | -4.9733286 | 0 | 0 | -0.81649345 | -107.42818 | -1.2545743 | 393.50388 | 392.99417 | -4.1602807
181.14442 | -3.3569653 | -37.160854 | -4.9676528 | 0 | 0 | -0.8165834 | -107.42019 | -1.2529262 | 393.49603 | 392.98679 | -4.1602235
181.14444 | -3.3569596 | -37.153267 | -4.9526267 | 0 | 0 | -0.81658924 | -107.41967 | -1.252774 | 393.48819 | 392.9794 | -4.1602192
181.14446 | -3.3569539 | -37.13345 | -4.9593301 | 0 | 0 | -0.81658959 | -107.41964 | -1.2549107 | 393.48035 | 392.97202 | -4.1602187
181.14448 | -3.3569481 | -37.118961 | -4.9751782 | 0 | 0 | -0.81659061 | -107.41958 | -1.2550955 | 393.4725 | 392.96463 | -4.1587906
181.1445 | -3.3569424 | -37.117737 | -4.9685483 | 0 | 0 | -0.81954712 | -107.23483 | -1.2551082 | 393.46466 | 392.95724 | -4.1600952
181.14452 | -3.3569367 | -37.098465 | -4.9592366 | 0 | 0 | -0.81980264 | -107.21887 | -1.2572541 | 393.45682 | 392.94989 | -4.1594958
181.14454 | -3.356931 | -37.07761 | -4.9664311 | 0 | 0 | -0.81981921 | -107.21784 | -1.2531471 | 393.44897 | 392.9425 | -4.1601567
181.14456 | -3.3569252 | -37.05666 | -4.9685149 | 0 | 0 | -0.81982017 | -107.21777 | -1.2549341 | 393.44113 | 392.93512 | -4.1602144
181.14458 | -3.3569195 | -37.054878 | -4.9527097 | 0 | 0 | -0.81981832 | -107.21772 | -1.2529502 | 393.43329 | 392.92773 | -4.1587896
181.1446 | -3.3569138 | -37.035576 | -4.9462638 | 0 | 0 | -0.81425989 | -107.05145 | -1.2549229 | 393.42545 | 392.92035 | -4.1586666
181.14462 | -3.3569081 | -37.027512 | -4.9602571 | 0 | 0 | -0.81377953 | -107.03709 | -1.2572412 | 393.4176 | 392.91299 | -4.1600866
181.14464 | -3.3569024 | -37.020462 | -4.9672818 | 0 | 0 | -0.81374842 | -107.03616 | -1.2509981 | 393.40976 | 392.90561 | -4.158782
181.14466 | -3.3568966 | -37.019867 | -4.9540696 | 0 | 0 | -0.81374657 | -107.0361 | -1.250455 | 393.40192 | 392.89822 | -4.1600947
181.14468 | -3.3568909 | -37.013432 | -4.9529176 | 0 | 0 | -0.81374663 | -107.03606 | -1.2525672 | 393.39407 | 392.89084 | -4.1587815
181.1447 | -3.356885 | -37.019272 | -4.9622765 | 0 | 0 | -0.81409323 | -106.92522 | -1.2548975 | 393.38623 | 392.88345 | -4.1593809
181.14472 | -3.3568792 | -37.019783 | -4.9536462 | 0 | 0 | -0.81412321 | -106.91564 | -1.2550935 | 393.37842 | 392.87607 | -4.1601491
181.14474 | -3.3568735 | -37.000633 | -4.9398193 | 0 | 0 | -0.81412518 | -106.91502 | -1.2508155 | 393.37057 | 392.86871 | -4.1602144
181.14476 | -3.3568678 | -36.998981 | -4.9488091 | 0 | 0 | -0.8141253 | -106.91499 | -1.2590312 | 393.36273 | 392.86133 | -4.1587901
181.14478 | -3.3568621 | -37.018059 | -4.9633999 | 0 | 0 | -0.81412619 | -106.91499 | -1.2576003 | 393.35489 | 392.85394 | -4.1600957
181.1448 | -3.3568563 | -37.019718 | -4.9552059 | 0 | 0 | -0.81672889 | -106.93346 | -1.2510214 | 393.34705 | 392.84656 | -4.1616397
181.14482 | -3.3568506 | -37.032608 | -4.9472141 | 0 | 0 | -0.81695384 | -106.93506 | -1.2504579 | 393.3392 | 392.83917 | -4.1603422
181.14484 | -3.3568449 | -37.01453 | -4.957427 | 0 | 0 | -0.81696844 | -106.93516 | -1.2568598 | 393.33136 | 392.83182 | -4.1602268
181.14486 | -3.3568392 | -37.000156 | -4.9568667 | 0 | 0 | -0.81696928 | -106.93517 | -1.2531217 | 393.32352 | 392.82443 | -4.1602192
181.14488 | -3.3568335 | -37.018131 | -4.9408293 | 0 | 0 | -0.81696743 | -106.93517 | -1.2549326 | 393.31567 | 392.81705 | -4.1587901
181.1449 | -3.3568275 | -37.006924 | -4.9394503 | 0 | 0 | -0.81142277 | -106.93517 | -1.2529502 | 393.30783 | 392.80966 | -4.1593819
181.14492 | -3.3568218 | -37.00592 | -4.9567838 | 0 | 0 | -0.81094354 | -106.93517 | -1.2549206 | 393.29999 | 392.80228 | -4.1615782
181.14494 | -3.3568161 | -37.005848 | -4.9611859 | 0 | 0 | -0.81091249 | -106.93517 | -1.2508028 | 393.29214 | 392.79489 | -4.1603379
181.14496 | -3.3568103 | -36.993057 | -4.9499197 | 0 | 0 | -0.81091064 | -106.93517 | -1.2547358 | 393.2843 | 392.78754 | -4.1602263
181.14498 | -3.3568046 | -36.991943 | -4.9511175 | 0 | 0 | -0.81091148 | -106.93514 | -1.2529368 | 393.27646 | 392.78015 | -4.1587906
181.145 | -3.3567989 | -36.966293 | -4.9614019 | 0 | 0 | -0.81350678 | -106.86124 | -1.2527753 | 393.26862 | 392.77277 | -4.1600947
181.14502 | -3.3567932 | -36.983261 | -4.9528484 | 0 | 0 | -0.81373107 | -106.85487 | -1.2570558 | 393.26077 | 392.76538 | -4.1587815
181.14504 | -3.3567874 | -36.971985 | -4.9419322 | 0 | 0 | -0.81374562 | -106.85445 | -1.2509884 | 393.25293 | 392.758 | -4.1586661
181.14506 | -3.3567817 | -36.983776 | -4.9540758 | 0 | 0 | -0.81374645 | -106.85442 | -1.2568978 | 393.24512 | 392.75064 | -4.1600871
181.14508 | -3.356776 | -36.978409 | -4.9682093 | 0 | 0 | -0.81374788 | -106.85441 | -1.2638557 | 393.23727 | 392.74326 | -4.1602111
181.1451 | -3.3567703 | -36.958736 | -4.9628725 | 0 | 0 | -0.81773996 | -106.81747 | -1.2515697 | 393.22943 | 392.73587 | -4.1616473
181.14512 | -3.3567646 | -36.950642 | -4.9565811 | 0 | 0 | -0.81808496 | -106.81427 | -1.2612209 | 393.22159 | 392.72849 | -4.1589136
181.14514 | -3.3567588 | -36.9244 | -4.9676623 | 0 | 0 | -0.81810737 | -106.81406 | -1.2406169 | 393.21375 | 392.7211 | -4.1601038
181.14516 | -3.3567531 | -36.928535 | -4.9679017 | 0 | 0 | -0.81810868 | -106.81406 | -1.2538437 | 393.2059 | 392.71371 | -4.1602116
181.14518 | -3.3567474 | -36.916149 | -4.9519315 | 0 | 0 | -0.81810731 | -106.814 | -1.2528801 | 393.19806 | 392.70636 | -4.1602187
181.1452 | -3.3567417 | -36.908676 | -4.9541869 | 0 | 0 | -0.81394202 | -106.64773 | -1.2570623 | 393.19022 | 392.69897 | -4.1602187
181.14522 | -3.3567359 | -36.908058 | -4.971108 | 0 | 0 | -0.81358206 | -106.63336 | -1.2488421 | 393.18237 | 392.69159 | -4.1587901
181.14524 | -3.3567302 | -36.908005 | -4.9740157 | 0 | 0 | -0.8135587 | -106.63243 | -1.2567066 | 393.17453 | 392.6842 | -4.1593814
181.14526 | -3.3567243 | -36.888817 | -4.9640718 | 0 | 0 | -0.81355733 | -106.63238 | -1.2466724 | 393.16669 | 392.67682 | -4.1601486
181.14528 | -3.3567185 | -36.874367 | -4.9668412 | 0 | 0 | -0.81355852 | -106.63234 | -1.2565204 | 393.15884 | 392.66946 | -4.1587853
181.1453 | -3.3567128 | -36.866756 | -4.9765306 | 0 | 0 | -0.81720257 | -106.52149 | -1.2488077 | 393.151 | 392.66208 | -4.1586661
181.14532 | -3.3567071 | -36.866123 | -4.964293 | 0 | 0 | -0.81751746 | -106.51191 | -1.2588536 | 393.14316 | 392.65469 | -4.1586585
181.14534 | -3.3567014 | -36.853283 | -4.9552379 | 0 | 0 | -0.8175379 | -106.5113 | -1.2532964 | 393.13531 | 392.64731 | -4.1600871
181.14536 | -3.3566957 | -36.832993 | -4.9675469 | 0 | 0 | -0.8175391 | -106.51125 | -1.2528002 | 393.12747 | 392.63992 | -4.160924
181.14538 | -3.3566899 | -36.831257 | -4.9787893 | 0 | 0 | -0.81754011 | -106.51122 | -1.2613528 | 393.11963 | 392.63254 | -4.1588511
181.1454 | -3.3566842 | -36.824749 | -4.9702978 | 0 | 0 | -0.82032466 | -106.40038 | -1.2577972 | 393.11182 | 392.62518 | -4.1593852
181.14542 | -3.3566785 | -36.817799 | -4.9651918 | 0 | 0 | -0.8205654 | -106.3908 | -1.2510371 | 393.10397 | 392.6178 | -4.1601491
181.14544 | -3.3566725 | -36.823608 | -4.9763799 | 0 | 0 | -0.82058096 | -106.39018 | -1.2590454 | 393.09613 | 392.61041 | -4.1587858
181.14546 | -3.3566668 | -36.830502 | -4.9729958 | 0 | 0 | -0.82058185 | -106.39014 | -1.257602 | 393.08829 | 392.60303 | -4.1600947
181.14548 | -3.3566611 | -36.799114 | -4.9567137 | 0 | 0 | -0.82058007 | -106.39011 | -1.2531698 | 393.08044 | 392.59564 | -4.1587815
181.1455 | -3.3566554 | -36.802784 | -4.9589467 | 0 | 0 | -0.81519145 | -106.29774 | -1.2549369 | 393.0726 | 392.58829 | -4.1586657
181.14552 | -3.3566496 | -36.796764 | -4.9744134 | 0 | 0 | -0.81472576 | -106.28976 | -1.2572445 | 393.06476 | 392.5809 | -4.158658
181.14554 | -3.3566439 | -36.789837 | -4.9742908 | 0 | 0 | -0.8146956 | -106.28924 | -1.2574404 | 393.05692 | 392.57352 | -4.1586576
181.14556 | -3.3566382 | -36.782852 | -4.9611869 | 0 | 0 | -0.81469381 | -106.28921 | -1.2574524 | 393.04907 | 392.56613 | -4.1586576
181.14558 | -3.3566325 | -36.775871 | -4.9658637 | 0 | 0 | -0.81469458 | -106.28919 | -1.2553059 | 393.04123 | 392.55875 | -4.1586571
181.1456 | -3.3566267 | -36.781673 | -4.972095 | 0 | 0 | -0.81712466 | -106.23376 | -1.252975 | 393.03339 | 392.55136 | -4.1579423
181.14562 | -3.356621 | -36.782188 | -4.9588284 | 0 | 0 | -0.81733471 | -106.22897 | -1.2570693 | 393.02554 | 392.54401 | -4.1585965
181.14564 | -3.3566153 | -36.782215 | -4.9489646 | 0 | 0 | -0.8173483 | -106.22867 | -1.2531344 | 393.0177 | 392.53662 | -4.159369
181.14566 | -3.3566096 | -36.763035 | -4.961205 | 0 | 0 | -0.81734908 | -106.22865 | -1.2527851 | 393.00986 | 392.52924 | -4.1601477
181.14568 | -3.3566039 | -36.767776 | -4.9695368 | 0 | 0 | -0.81734943 | -106.22864 | -1.2484721 | 393.00201 | 392.52185 | -4.1587849
181.1457 | -3.3565981 | -36.774616 | -4.9600706 | 0 | 0 | -0.81821853 | -106.21017 | -1.2566849 | 392.99417 | 392.51447 | -4.1579514
181.14572 | -3.3565924 | -36.775196 | -4.9556112 | 0 | 0 | -0.81829369 | -106.20857 | -1.2531118 | 392.98636 | 392.50711 | -4.158596
181.14574 | -3.3565867 | -36.775242 | -4.9646778 | 0 | 0 | -0.81829858 | -106.20847 | -1.2592275 | 392.97852 | 392.49973 | -4.1586542
181.14576 | -3.356581 | -36.781635 | -4.958931 | 0 | 0 | -0.81829888 | -106.20847 | -1.2597597 | 392.97067 | 392.49234 | -4.1600862
181.14578 | -3.3565753 | -36.782188 | -4.9439015 | 0 | 0 | -0.81829679 | -106.20848 | -1.2512093 | 392.96283 | 392.48495 | -4.1587815
181.1458 | -3.3565693 | -36.782219 | -4.9476991 | 0 | 0 | -0.81222707 | -106.24542 | -1.2547619 | 392.95499 | 392.47757 | -4.1586657
181.14582 | -3.3565636 | -36.769436 | -4.9632983 | 0 | 0 | -0.81170249 | -106.24863 | -1.2529397 | 392.94714 | 392.47018 | -4.1586585
181.14584 | -3.3565578 | -36.781116 | -4.9610071 | 0 | 0 | -0.81166846 | -106.24883 | -1.257068 | 392.9393 | 392.46283 | -4.1600862
181.14586 | -3.3565521 | -36.769356 | -4.9498935 | 0 | 0 | -0.81166649 | -106.24884 | -1.2552803 | 392.93146 | 392.45544 | -4.1587815
181.14588 | -3.3565464 | -36.768318 | -4.956923 | 0 | 0 | -0.8116675 | -106.24883 | -1.250827 | 392.92361 | 392.44806 | -4.1593809
181.1459 | -3.3565407 | -36.768246 | -4.9604511 | 0 | 0 | -0.81495804 | -106.21188 | -1.2568867 | 392.91577 | 392.44067 | -4.1601491
181.14592 | -3.356535 | -36.749058 | -4.9469476 | 0 | 0 | -0.81524235 | -106.20868 | -1.2617105 | 392.90793 | 392.43329 | -4.1602149
181.14594 | -3.3565292 | -36.753788 | -4.939971 | 0 | 0 | -0.81526083 | -106.20847 | -1.2578213 | 392.90009 | 392.42593 | -4.1602187
181.14596 | -3.3565235 | -36.728645 | -4.9539156 | 0 | 0 | -0.8152619 | -106.20847 | -1.253183 | 392.89224 | 392.41855 | -4.1587906
181.14598 | -3.3565176 | -36.720074 | -4.9623885 | 0 | 0 | -0.81526238 | -106.20843 | -1.2527916 | 392.8844 | 392.41116 | -4.1600952
181.146 | -3.3565118 | -36.719372 | -4.9529314 | 0 | 0 | -0.81647736 | -106.0791 | -1.2592049 | 392.87656 | 392.40378 | -4.1602111
181.14602 | -3.3565061 | -36.706528 | -4.9506502 | 0 | 0 | -0.81658232 | -106.06792 | -1.2554661 | 392.86871 | 392.39639 | -4.1602192
181.14604 | -3.3565004 | -36.679836 | -4.9635353 | 0 | 0 | -0.81658918 | -106.0672 | -1.252984 | 392.86087 | 392.38901 | -4.160934
181.14606 | -3.3564947 | -36.664761 | -4.9566622 | 0 | 0 | -0.81658959 | -106.06716 | -1.252779 | 392.85306 | 392.38165 | -4.1602802
181.14608 | -3.3564889 | -36.663494 | -4.9422565 | 0 | 0 | -0.81658792 | -106.06711 | -1.2592041 | 392.84521 | 392.37427 | -4.1595082
181.1461 | -3.3564832 | -36.631443 | -4.9511924 | 0 | 0 | -0.81173646 | -105.91932 | -1.2554681 | 392.83737 | 392.36688 | -4.1594429
181.14612 | -3.3564775 | -36.635063 | -4.9672332 | 0 | 0 | -0.81131721 | -105.90656 | -1.2594256 | 392.82953 | 392.3595 | -4.1601534
181.14614 | -3.3564718 | -36.62904 | -4.9642458 | 0 | 0 | -0.81129003 | -105.90573 | -1.2576274 | 392.82169 | 392.35211 | -4.1602154
181.14616 | -3.3564661 | -36.609325 | -4.955977 | 0 | 0 | -0.81128842 | -105.90567 | -1.2553186 | 392.81384 | 392.34476 | -4.1616483
181.14618 | -3.3564603 | -36.607632 | -4.9654307 | 0 | 0 | -0.81129026 | -105.90562 | -1.257269 | 392.806 | 392.33737 | -4.1617723
181.1462 | -3.3564546 | -36.594723 | -4.9677105 | 0 | 0 | -0.81683683 | -105.75782 | -1.2574404 | 392.79816 | 392.32999 | -4.1617799
181.14622 | -3.3564489 | -36.587219 | -4.9540968 | 0 | 0 | -0.81731617 | -105.74506 | -1.2531592 | 392.79031 | 392.3226 | -4.1617799
181.14624 | -3.3564432 | -36.58659 | -4.9507418 | 0 | 0 | -0.81734723 | -105.74423 | -1.2549334 | 392.78247 | 392.31522 | -4.1603513
181.14626 | -3.3564374 | -36.573761 | -4.9664512 | 0 | 0 | -0.81734908 | -105.74418 | -1.248657 | 392.77463 | 392.30783 | -4.1602273
181.14628 | -3.3564317 | -36.572651 | -4.9728923 | 0 | 0 | -0.81734967 | -105.74414 | -1.2545503 | 392.76678 | 392.30048 | -4.1602197
181.1463 | -3.356426 | -36.566185 | -4.962532 | 0 | 0 | -0.81891495 | -105.65179 | -1.2529248 | 392.75894 | 392.29309 | -4.1602192
181.14632 | -3.3564203 | -36.56562 | -4.9645305 | 0 | 0 | -0.81905013 | -105.6438 | -1.252774 | 392.7511 | 392.28571 | -4.1602192
181.14634 | -3.3564143 | -36.559185 | -4.9741564 | 0 | 0 | -0.81905895 | -105.64328 | -1.25491 | 392.74326 | 392.27832 | -4.1602197
181.14636 | -3.3564086 | -36.552238 | -4.96627 | 0 | 0 | -0.81905949 | -105.64325 | -1.2529488 | 392.73541 | 392.27094 | -4.1616483
181.14638 | -3.3564029 | -36.551651 | -4.952507 | 0 | 0 | -0.81905782 | -105.64323 | -1.254922 | 392.72757 | 392.26358 | -4.1617718
181.1464 | -3.3563972 | -36.538815 | -4.9629526 | 0 | 0 | -0.81419563 | -105.58781 | -1.2550962 | 392.71976 | 392.2562 | -4.1610656
181.14642 | -3.3563914 | -36.531311 | -4.9791241 | 0 | 0 | -0.81377542 | -105.58302 | -1.2551084 | 392.71191 | 392.24881 | -4.1624327
181.14644 | -3.3563857 | -36.524292 | -4.971787 | 0 | 0 | -0.81374818 | -105.58271 | -1.2572541 | 392.70407 | 392.24142 | -4.1618381
181.14646 | -3.35638 | -36.523701 | -4.9624171 | 0 | 0 | -0.81374657 | -105.58269 | -1.2531486 | 392.69623 | 392.23404 | -4.1617842
181.14648 | -3.3563743 | -36.523651 | -4.9746852 | 0 | 0 | -0.81374836 | -105.58266 | -1.2592273 | 392.68839 | 392.22665 | -4.1617799
181.1465 | -3.3563685 | -36.49807 | -4.9735813 | 0 | 0 | -0.81913257 | -105.50877 | -1.2533212 | 392.68054 | 392.2193 | -4.1603518
181.14652 | -3.3563628 | -36.495861 | -4.9589424 | 0 | 0 | -0.8195979 | -105.50238 | -1.2549453 | 392.6727 | 392.21191 | -4.1616559
181.14654 | -3.3563569 | -36.502106 | -4.9540563 | 0 | 0 | -0.81962806 | -105.50197 | -1.2529516 | 392.66486 | 392.20453 | -4.1603432
181.14656 | -3.3563511 | -36.489861 | -4.9703584 | 0 | 0 | -0.81962985 | -105.50195 | -1.257068 | 392.65701 | 392.19714 | -4.1602268
181.14658 | -3.3563454 | -36.49519 | -4.9754009 | 0 | 0 | -0.81962991 | -105.50192 | -1.2531344 | 392.64917 | 392.18976 | -4.1602197
181.1466 | -3.3563397 | -36.502068 | -4.9627409 | 0 | 0 | -0.81962991 | -105.42802 | -1.2527881 | 392.64133 | 392.1824 | -4.1602192
181.14662 | -3.356334 | -36.502651 | -4.9630909 | 0 | 0 | -0.81962991 | -105.42164 | -1.2570587 | 392.63348 | 392.17502 | -4.1602197
181.14664 | -3.3563282 | -36.489895 | -4.9718533 | 0 | 0 | -0.81962991 | -105.42123 | -1.2574278 | 392.62564 | 392.16763 | -4.1616478
181.14666 | -3.3563225 | -36.49519 | -4.9602652 | 0 | 0 | -0.81962991 | -105.4212 | -1.2553059 | 392.6178 | 392.16025 | -4.1603432
181.14668 | -3.3563168 | -36.495674 | -4.9490886 | 0 | 0 | -0.81962782 | -105.4212 | -1.257266 | 392.60995 | 392.15286 | -4.1602263
181.1467 | -3.3563111 | -36.502098 | -4.9590368 | 0 | 0 | -0.81355107 | -105.4212 | -1.2510017 | 392.60211 | 392.14548 | -4.1587906
181.14672 | -3.3563054 | -36.496254 | -4.9708028 | 0 | 0 | -0.81302589 | -105.4212 | -1.2568966 | 392.5943 | 392.13812 | -4.1600952
181.14674 | -3.3562996 | -36.482944 | -4.9623618 | 0 | 0 | -0.81299186 | -105.4212 | -1.2574178 | 392.58646 | 392.13074 | -4.1602116
181.14676 | -3.3562939 | -36.469002 | -4.9543543 | 0 | 0 | -0.81298989 | -105.4212 | -1.2574502 | 392.57861 | 392.12335 | -4.1616478
181.14678 | -3.3562882 | -36.448643 | -4.9645662 | 0 | 0 | -0.81299108 | -105.42116 | -1.2531604 | 392.57077 | 392.11597 | -4.1603432
181.1468 | -3.3562825 | -36.4533 | -4.9625535 | 0 | 0 | -0.81680667 | -105.29184 | -1.2570835 | 392.56293 | 392.10858 | -4.1602273
181.14682 | -3.3562768 | -36.440948 | -4.9463906 | 0 | 0 | -0.81713641 | -105.28066 | -1.2595757 | 392.55508 | 392.10123 | -4.1616483
181.14684 | -3.356271 | -36.427074 | -4.9457297 | 0 | 0 | -0.8171578 | -105.27994 | -1.2554915 | 392.54724 | 392.09384 | -4.1603432
181.14686 | -3.3562653 | -36.432293 | -4.9623985 | 0 | 0 | -0.81715906 | -105.27989 | -1.2572796 | 392.5394 | 392.08646 | -4.1602268
181.14688 | -3.3562596 | -36.407181 | -4.9623833 | 0 | 0 | -0.81715888 | -105.27985 | -1.2552937 | 392.53156 | 392.07907 | -4.1602197
181.1469 | -3.3562536 | -36.392208 | -4.9500132 | 0 | 0 | -0.81646401 | -105.16901 | -1.2508262 | 392.52371 | 392.07169 | -4.1602192
181.14692 | -3.3562479 | -36.384567 | -4.9540286 | 0 | 0 | -0.81640393 | -105.15943 | -1.2525897 | 392.51587 | 392.0643 | -4.1602192
181.14694 | -3.3562422 | -36.38393 | -4.9616518 | 0 | 0 | -0.81639999 | -105.15881 | -1.2506052 | 392.50803 | 392.05695 | -4.1602197
181.14696 | -3.3562365 | -36.377495 | -4.949234 | 0 | 0 | -0.81639975 | -105.15878 | -1.2547239 | 392.50018 | 392.04956 | -4.1616478
181.14698 | -3.3562307 | -36.376934 | -4.9387136 | 0 | 0 | -0.81639791 | -105.15875 | -1.255082 | 392.49234 | 392.04218 | -4.1603432
181.147 | -3.356225 | -36.364113 | -4.9516244 | 0 | 0 | -0.81102872 | -105.08485 | -1.2508132 | 392.4845 | 392.03479 | -4.1602268
181.14702 | -3.3562193 | -36.3694 | -4.962193 | 0 | 0 | -0.8105647 | -105.07847 | -1.2547371 | 392.47665 | 392.0274 | -4.1602197
181.14704 | -3.3562136 | -36.369877 | -4.95437 | 0 | 0 | -0.8105346 | -105.07806 | -1.2550836 | 392.46881 | 392.02005 | -4.1602192
181.14706 | -3.3562078 | -36.363518 | -4.9478707 | 0 | 0 | -0.81053281 | -105.07803 | -1.2529602 | 392.461 | 392.01266 | -4.1602192
181.14708 | -3.3562019 | -36.362968 | -4.9589372 | 0 | 0 | -0.81053442 | -105.07802 | -1.2549235 | 392.45316 | 392.00528 | -4.1602197
181.1471 | -3.3561962 | -36.369324 | -4.9562702 | 0 | 0 | -0.81538302 | -105.04108 | -1.2572436 | 392.44531 | 391.99789 | -4.1616483
181.14712 | -3.3561904 | -36.363483 | -4.9422288 | 0 | 0 | -0.81580204 | -105.03788 | -1.2574412 | 392.43747 | 391.99051 | -4.1617713
181.14714 | -3.3561847 | -36.362953 | -4.9453807 | 0 | 0 | -0.81582922 | -105.03767 | -1.2595992 | 392.42963 | 391.98312 | -4.1596355
181.14716 | -3.356179 | -36.337337 | -4.9609232 | 0 | 0 | -0.81583083 | -105.03767 | -1.2554915 | 392.42178 | 391.97577 | -4.1601663
181.14718 | -3.3561733 | -36.335117 | -4.9608073 | 0 | 0 | -0.81583095 | -105.03764 | -1.2529855 | 392.41394 | 391.96838 | -4.1616445
181.1472 | -3.3561676 | -36.309395 | -4.9520578 | 0 | 0 | -0.81600457 | -104.96374 | -1.2527775 | 392.4061 | 391.961 | -4.1603427
181.14722 | -3.3561618 | -36.307171 | -4.9571114 | 0 | 0 | -0.81601965 | -104.95735 | -1.2549115 | 392.39825 | 391.95361 | -4.1602273
181.14724 | -3.3561561 | -36.300632 | -4.9633679 | 0 | 0 | -0.81602061 | -104.95693 | -1.2572421 | 392.39041 | 391.94623 | -4.1616483
181.14726 | -3.3561504 | -36.287266 | -4.9522815 | 0 | 0 | -0.81602067 | -104.95691 | -1.2552923 | 392.38257 | 391.93887 | -4.1596284
181.14728 | -3.3561447 | -36.266941 | -4.9440589 | 0 | 0 | -0.81601936 | -104.95685 | -1.2529736 | 392.37473 | 391.93149 | -4.1608801
181.1473 | -3.3561389 | -36.252407 | -4.9571638 | 0 | 0 | -0.81220752 | -104.7721 | -1.2549219 | 392.36688 | 391.9241 | -4.1602774
181.14732 | -3.3561332 | -36.232006 | -4.9691968 | 0 | 0 | -0.81187814 | -104.75614 | -1.2508022 | 392.35904 | 391.91672 | -4.160223
181.14734 | -3.3561275 | -36.230263 | -4.9593229 | 0 | 0 | -0.81185675 | -104.75511 | -1.2525877 | 392.3512 | 391.90933 | -4.1602197
181.14736 | -3.3561218 | -36.223759 | -4.9562726 | 0 | 0 | -0.81185549 | -104.75505 | -1.2484585 | 392.34335 | 391.90195 | -4.1609344
181.14738 | -3.3561161 | -36.223202 | -4.9683666 | 0 | 0 | -0.8118574 | -104.755 | -1.2545397 | 392.33551 | 391.89459 | -4.1617103
181.1474 | -3.3561103 | -36.229557 | -4.9636054 | 0 | 0 | -0.8175801 | -104.64417 | -1.2593662 | 392.3277 | 391.88721 | -4.1617756
181.14742 | -3.3561046 | -36.223717 | -4.9501085 | 0 | 0 | -0.8180747 | -104.63459 | -1.2597706 | 392.31985 | 391.87982 | -4.1603508
181.14744 | -3.3560987 | -36.223198 | -4.9554877 | 0 | 0 | -0.81810683 | -104.63397 | -1.2555056 | 392.31201 | 391.87244 | -4.1609421
181.14746 | -3.3560929 | -36.223167 | -4.9712224 | 0 | 0 | -0.81810868 | -104.63393 | -1.2615745 | 392.30417 | 391.86505 | -4.1602817
181.14748 | -3.3560872 | -36.235954 | -4.968214 | 0 | 0 | -0.81810862 | -104.63395 | -1.257813 | 392.29633 | 391.8577 | -4.160223
181.1475 | -3.3560815 | -36.230671 | -4.9592152 | 0 | 0 | -0.81776118 | -104.67089 | -1.25533 | 392.28848 | 391.85031 | -4.1595058
181.14752 | -3.3560758 | -36.236584 | -4.9664302 | 0 | 0 | -0.8177312 | -104.67409 | -1.2551233 | 392.28064 | 391.84293 | -4.1615863
181.14754 | -3.35607 | -36.237099 | -4.970695 | 0 | 0 | -0.81772923 | -104.67429 | -1.2572556 | 392.2728 | 391.83554 | -4.1603389
181.14756 | -3.3560643 | -36.230743 | -4.9565301 | 0 | 0 | -0.81772912 | -104.6743 | -1.2552937 | 392.26495 | 391.82816 | -4.1602268
181.14758 | -3.3560586 | -36.236572 | -4.9494963 | 0 | 0 | -0.81772768 | -104.6743 | -1.2551181 | 392.25711 | 391.82077 | -4.1602197
181.1476 | -3.3560529 | -36.205116 | -4.9656124 | 0 | 0 | -0.8135637 | -104.6743 | -1.2486675 | 392.24927 | 391.81342 | -4.1602192
181.14762 | -3.3560469 | -36.202385 | -4.9713697 | 0 | 0 | -0.81320387 | -104.6743 | -1.2502582 | 392.24142 | 391.80603 | -4.1602192
181.14764 | -3.3560412 | -36.195805 | -4.9616737 | 0 | 0 | -0.81318051 | -104.6743 | -1.2547013 | 392.23358 | 391.79865 | -4.1602192
181.14766 | -3.3560355 | -36.182446 | -4.9579244 | 0 | 0 | -0.81317914 | -104.6743 | -1.2550821 | 392.22574 | 391.79126 | -4.1602197
181.14768 | -3.3560297 | -36.174908 | -4.9685035 | 0 | 0 | -0.81318063 | -104.67425 | -1.2551068 | 392.2179 | 391.78387 | -4.160934
181.1477 | -3.356024 | -36.161484 | -4.9599838 | 0 | 0 | -0.81769198 | -104.50798 | -1.2551067 | 392.21005 | 391.77652 | -4.1602802
181.14772 | -3.3560183 | -36.134754 | -4.9454384 | 0 | 0 | -0.81808192 | -104.49361 | -1.2508148 | 392.20221 | 391.76913 | -4.1587939
181.14774 | -3.3560126 | -36.138859 | -4.9543657 | 0 | 0 | -0.81810719 | -104.49269 | -1.254738 | 392.1944 | 391.76175 | -4.1600957
181.14776 | -3.3560069 | -36.120079 | -4.9689541 | 0 | 0 | -0.81810868 | -104.49263 | -1.2572322 | 392.18655 | 391.75436 | -4.1602111
181.14778 | -3.3560011 | -36.118446 | -4.9629354 | 0 | 0 | -0.8181082 | -104.49258 | -1.2595856 | 392.17871 | 391.74698 | -4.1602187
181.1478 | -3.3559954 | -36.111942 | -4.95368 | 0 | 0 | -0.81654418 | -104.34478 | -1.2554927 | 392.17087 | 391.73959 | -4.1602187
181.14782 | -3.3559897 | -36.105 | -4.9623284 | 0 | 0 | -0.81640905 | -104.33202 | -1.2594271 | 392.16302 | 391.73224 | -4.1595039
181.14784 | -3.355984 | -36.123592 | -4.9638133 | 0 | 0 | -0.81640029 | -104.33119 | -1.2576281 | 392.15518 | 391.72485 | -4.1601577
181.14786 | -3.3559783 | -36.112419 | -4.9465027 | 0 | 0 | -0.81639975 | -104.33114 | -1.2574645 | 392.14734 | 391.71747 | -4.1602149
181.14788 | -3.3559725 | -36.117821 | -4.9421062 | 0 | 0 | -0.8163982 | -104.33114 | -1.2553079 | 392.1395 | 391.71008 | -4.1602192
181.1479 | -3.3559668 | -36.124706 | -4.9570041 | 0 | 0 | -0.81189352 | -104.33114 | -1.2572676 | 392.13165 | 391.7027 | -4.1602192
181.14792 | -3.3559611 | -36.131687 | -4.9641037 | 0 | 0 | -0.81150413 | -104.33114 | -1.2552961 | 392.12381 | 391.69534 | -4.1602192
181.14794 | -3.3559554 | -36.145065 | -4.9530749 | 0 | 0 | -0.81147891 | -104.33114 | -1.2594129 | 392.11597 | 391.68796 | -4.1602187
181.14796 | -3.3559496 | -36.133419 | -4.9528375 | 0 | 0 | -0.81147742 | -104.33114 | -1.2533342 | 392.10812 | 391.68057 | -4.1587901
181.14798 | -3.3559437 | -36.132381 | -4.9622703 | 0 | 0 | -0.81147897 | -104.33115 | -1.2570926 | 392.10028 | 391.67319 | -4.1593814
181.148 | -3.355938 | -36.125923 | -4.9521933 | 0 | 0 | -0.81615746 | -104.3681 | -1.2531372 | 392.09244 | 391.6658 | -4.1601491
181.14802 | -3.3559322 | -36.125362 | -4.9396939 | 0 | 0 | -0.81656182 | -104.37129 | -1.2570808 | 392.08459 | 391.65842 | -4.1602149
181.14804 | -3.3559265 | -36.125317 | -4.9502521 | 0 | 0 | -0.81658798 | -104.37151 | -1.255284 | 392.07675 | 391.65106 | -4.1602187
181.14806 | -3.3559208 | -36.106136 | -4.9649787 | 0 | 0 | -0.81658953 | -104.37151 | -1.259413 | 392.06894 | 391.64368 | -4.1587906
181.14808 | -3.3559151 | -36.104469 | -4.9582429 | 0 | 0 | -0.81658918 | -104.37149 | -1.2554816 | 392.0611 | 391.63629 | -4.1600947
181.1481 | -3.3559093 | -36.097965 | -4.9503794 | 0 | 0 | -0.8153742 | -104.29759 | -1.259425 | 392.05325 | 391.62891 | -4.1587815
181.14812 | -3.3559036 | -36.08461 | -4.9613256 | 0 | 0 | -0.81526923 | -104.29121 | -1.2533348 | 392.04541 | 391.62152 | -4.1586661
181.14814 | -3.3558979 | -36.070679 | -4.961556 | 0 | 0 | -0.81526238 | -104.29079 | -1.2570919 | 392.03757 | 391.61417 | -4.1600871
181.14816 | -3.3558922 | -36.069496 | -4.9448595 | 0 | 0 | -0.81526196 | -104.29077 | -1.2509898 | 392.02972 | 391.60678 | -4.1602101
181.14818 | -3.3558862 | -36.063034 | -4.9448729 | 0 | 0 | -0.81526101 | -104.29073 | -1.2547486 | 392.02188 | 391.5994 | -4.1587901
181.1482 | -3.3558805 | -36.068863 | -4.962328 | 0 | 0 | -0.81248921 | -104.17989 | -1.2550856 | 392.01404 | 391.59201 | -4.1600952
181.14822 | -3.3558748 | -36.062984 | -4.9652848 | 0 | 0 | -0.81224966 | -104.1703 | -1.2572534 | 392.0062 | 391.58463 | -4.1594958
181.14824 | -3.3558691 | -36.062469 | -4.9546208 | 0 | 0 | -0.8122341 | -104.16969 | -1.255293 | 391.99835 | 391.57724 | -4.1601567
181.14826 | -3.3558633 | -36.068829 | -4.9573255 | 0 | 0 | -0.81223321 | -104.16965 | -1.2529728 | 391.99051 | 391.56989 | -4.1602149
181.14828 | -3.3558576 | -36.069386 | -4.9670138 | 0 | 0 | -0.81223488 | -104.16965 | -1.2527759 | 391.98267 | 391.5625 | -4.1602197
181.1483 | -3.3558519 | -36.069424 | -4.956953 | 0 | 0 | -0.8172645 | -104.18813 | -1.2527648 | 391.97482 | 391.55511 | -4.1616478
181.14832 | -3.3558462 | -36.075817 | -4.9488111 | 0 | 0 | -0.81769919 | -104.18972 | -1.2570573 | 391.96698 | 391.54773 | -4.1596279
181.14834 | -3.3558407 | -36.07637 | -4.9590197 | 0 | 0 | -0.81772745 | -104.18983 | -1.2574261 | 391.95914 | 391.54034 | -4.1601653
181.14836 | -3.3558347 | -36.070019 | -4.9722548 | 0 | 0 | -0.81772906 | -104.18983 | -1.2510123 | 391.95129 | 391.53299 | -4.1602154
181.14838 | -3.355829 | -36.088642 | -4.9646664 | 0 | 0 | -0.81772882 | -104.18985 | -1.2568965 | 391.94345 | 391.5256 | -4.1602187
181.1484 | -3.3558233 | -36.077473 | -4.9603601 | 0 | 0 | -0.81685978 | -104.24527 | -1.255272 | 391.93564 | 391.51822 | -4.1595039
181.14842 | -3.3558176 | -36.07008 | -4.9701648 | 0 | 0 | -0.81678462 | -104.25006 | -1.2594124 | 391.9278 | 391.51083 | -4.1601577
181.14844 | -3.3558118 | -36.056667 | -4.9695621 | 0 | 0 | -0.81677973 | -104.25037 | -1.2554808 | 391.91995 | 391.50345 | -4.1602149
181.14846 | -3.3558061 | -36.061916 | -4.9542494 | 0 | 0 | -0.81677943 | -104.25039 | -1.2572796 | 391.91211 | 391.49606 | -4.1602197
181.14848 | -3.3558004 | -36.049599 | -4.9565616 | 0 | 0 | -0.8167789 | -104.25035 | -1.2574432 | 391.90427 | 391.48871 | -4.1616478
181.1485 | -3.3557947 | -36.042126 | -4.9742122 | 0 | 0 | -0.81521666 | -104.13952 | -1.2595993 | 391.89642 | 391.48132 | -4.1603432
181.14852 | -3.3557889 | -36.028709 | -4.9750032 | 0 | 0 | -0.8150816 | -104.12994 | -1.2554915 | 391.88928 | 391.47375 | -4.1602268
181.14854 | -3.355783 | -36.014763 | -4.9627018 | 0 | 0 | -0.81507289 | -104.12932 | -1.2529848 | 391.88211 | 391.46619 | -4.1602197
181.14856 | -3.3557773 | -35.988003 | -4.9688973 | 0 | 0 | -0.81507236 | -104.12928 | -1.2506315 | 391.87497 | 391.45862 | -4.1602192
181.14858 | -3.3557715 | -35.979313 | -4.9759851 | 0 | 0 | -0.81507385 | -104.12922 | -1.2568718 | 391.86783 | 391.45108 | -4.1602192
181.1486 | -3.3557658 | -35.972218 | -4.964242 | 0 | 0 | -0.81941885 | -103.94447 | -1.2552698 | 391.86069 | 391.44351 | -4.1602197
181.14862 | -3.3557601 | -35.958828 | -4.9537816 | 0 | 0 | -0.81979436 | -103.92851 | -1.2572647 | 391.85352 | 391.43594 | -4.1616478
181.14864 | -3.3557544 | -35.95768 | -4.9666963 | 0 | 0 | -0.81981879 | -103.92748 | -1.2531476 | 391.84637 | 391.42838 | -4.1603432
181.14866 | -3.3557487 | -35.95121 | -4.9772649 | 0 | 0 | -0.81982017 | -103.92741 | -1.2549341 | 391.83923 | 391.42081 | -4.1602273
181.14868 | -3.3557429 | -35.925064 | -4.9672642 | 0 | 0 | -0.81981945 | -103.92737 | -1.2529502 | 391.83209 | 391.41324 | -4.1616483
181.1487 | -3.3557372 | -35.916424 | -4.9627533 | 0 | 0 | -0.81755805 | -103.77957 | -1.2549229 | 391.82492 | 391.4057 | -4.1603432
181.14872 | -3.3557312 | -35.915718 | -4.9732704 | 0 | 0 | -0.81736255 | -103.7668 | -1.2572427 | 391.81778 | 391.39813 | -4.1602268
181.14874 | -3.3557255 | -35.896484 | -4.9691 | 0 | 0 | -0.81734991 | -103.76598 | -1.2552924 | 391.81064 | 391.39056 | -4.1602197
181.14876 | -3.3557198 | -35.894821 | -4.9534774 | 0 | 0 | -0.8173492 | -103.76592 | -1.2529757 | 391.8035 | 391.383 | -4.1602197
181.14878 | -3.3557141 | -35.888317 | -4.9564958 | 0 | 0 | -0.81734842 | -103.76588 | -1.2613634 | 391.79636 | 391.37543 | -4.1616478
181.1488 | -3.3557084 | -35.881363 | -4.972755 | 0 | 0 | -0.81526482 | -103.67353 | -1.2556536 | 391.78918 | 391.36786 | -4.1603432
181.14882 | -3.3557026 | -35.867977 | -4.969069 | 0 | 0 | -0.81508476 | -103.66554 | -1.2572889 | 391.78204 | 391.36032 | -4.1602268
181.14884 | -3.3556969 | -35.860439 | -4.9592853 | 0 | 0 | -0.81507307 | -103.66502 | -1.2510037 | 391.7749 | 391.35275 | -4.1602201
181.14886 | -3.3556912 | -35.85981 | -4.9642558 | 0 | 0 | -0.81507242 | -103.66499 | -1.2590427 | 391.76776 | 391.34518 | -4.160934
181.14888 | -3.3556857 | -35.853367 | -4.9690542 | 0 | 0 | -0.81507331 | -103.66496 | -1.2554561 | 391.76059 | 391.33762 | -4.1602807
181.1489 | -3.3556798 | -35.833626 | -4.9556651 | 0 | 0 | -0.81785208 | -103.5726 | -1.255131 | 391.75345 | 391.33005 | -4.1602235
181.14892 | -3.355674 | -35.831932 | -4.9457917 | 0 | 0 | -0.81809223 | -103.56461 | -1.2551103 | 391.74631 | 391.32248 | -4.1602197
181.14894 | -3.3556683 | -35.82542 | -4.9602118 | 0 | 0 | -0.81810778 | -103.56409 | -1.2572534 | 391.73917 | 391.31494 | -4.1616478
181.14896 | -3.3556626 | -35.805668 | -4.9687309 | 0 | 0 | -0.81810868 | -103.56406 | -1.2510011 | 391.73199 | 391.30737 | -4.1603432
181.14898 | -3.3556569 | -35.797588 | -4.9585505 | 0 | 0 | -0.81810784 | -103.56402 | -1.2568966 | 391.72485 | 391.2998 | -4.1602263
181.149 | -3.3556511 | -35.809708 | -4.9547553 | 0 | 0 | -0.81550264 | -103.41621 | -1.2574164 | 391.71771 | 391.29224 | -4.1595049
181.14902 | -3.3556454 | -35.791588 | -4.9646063 | 0 | 0 | -0.81527746 | -103.40345 | -1.2531593 | 391.71057 | 391.28467 | -4.1601577
181.14904 | -3.3556397 | -35.789993 | -4.9582009 | 0 | 0 | -0.81526285 | -103.40263 | -1.2592294 | 391.7034 | 391.2771 | -4.1602149
181.14906 | -3.355634 | -35.783493 | -4.9452901 | 0 | 0 | -0.81526202 | -103.40257 | -1.2576153 | 391.69626 | 391.26956 | -4.1602192
181.14908 | -3.355628 | -35.770142 | -4.9507246 | 0 | 0 | -0.81526148 | -103.40254 | -1.2574645 | 391.68912 | 391.26199 | -4.1602187
181.1491 | -3.3556223 | -35.769005 | -4.9657354 | 0 | 0 | -0.8138746 | -103.32865 | -1.2574544 | 391.68198 | 391.25443 | -4.1595039
181.14912 | -3.3556166 | -35.775322 | -4.9604869 | 0 | 0 | -0.81375474 | -103.32227 | -1.2574532 | 391.67484 | 391.24686 | -4.1601577
181.14914 | -3.3556108 | -35.763081 | -4.9520226 | 0 | 0 | -0.81374699 | -103.32185 | -1.2553074 | 391.66766 | 391.23929 | -4.1602149
181.14916 | -3.3556051 | -35.762005 | -4.9600139 | 0 | 0 | -0.81374651 | -103.32182 | -1.2572676 | 391.66052 | 391.23172 | -4.1602197
181.14918 | -3.3555994 | -35.749153 | -4.964344 | 0 | 0 | -0.81374753 | -103.32181 | -1.2552961 | 391.65338 | 391.22418 | -4.1616473
181.1492 | -3.3555937 | -35.767223 | -4.9501839 | 0 | 0 | -0.81669682 | -103.26638 | -1.2594137 | 391.64624 | 391.21661 | -4.1589136
181.14922 | -3.355588 | -35.756012 | -4.9438767 | 0 | 0 | -0.81695181 | -103.26159 | -1.2554809 | 391.63907 | 391.20905 | -4.1608181
181.14924 | -3.3555822 | -35.735828 | -4.9600563 | 0 | 0 | -0.81696832 | -103.26129 | -1.2572803 | 391.63193 | 391.20148 | -4.1602736
181.14926 | -3.3555763 | -35.746895 | -4.9679937 | 0 | 0 | -0.81696928 | -103.26126 | -1.25959 | 391.62479 | 391.19391 | -4.1602235
181.14928 | -3.3555706 | -35.741486 | -4.9563112 | 0 | 0 | -0.81696862 | -103.26125 | -1.2597848 | 391.61765 | 391.18634 | -4.1616488
181.1493 | -3.3555648 | -35.734604 | -4.9567409 | 0 | 0 | -0.81488615 | -103.24278 | -1.2555041 | 391.61047 | 391.1788 | -4.1617718
181.14932 | -3.3555591 | -35.727631 | -4.9676862 | 0 | 0 | -0.81470609 | -103.24119 | -1.2551345 | 391.60333 | 391.17123 | -4.1603508
181.14934 | -3.3555534 | -35.733429 | -4.9613686 | 0 | 0 | -0.81469446 | -103.24109 | -1.2572578 | 391.59619 | 391.16367 | -4.1602273
181.14936 | -3.3555477 | -35.721149 | -4.9462862 | 0 | 0 | -0.81469381 | -103.24108 | -1.2595865 | 391.58905 | 391.1561 | -4.1602197
181.14938 | -3.3555419 | -35.720081 | -4.9558878 | 0 | 0 | -0.81469387 | -103.24107 | -1.2533455 | 391.58188 | 391.14853 | -4.1602192
181.1494 | -3.3555362 | -35.720013 | -4.9712634 | 0 | 0 | -0.81504035 | -103.18564 | -1.2570941 | 391.57474 | 391.14096 | -4.1602197
181.14942 | -3.3555307 | -35.726398 | -4.966764 | 0 | 0 | -0.81507027 | -103.18085 | -1.2552832 | 391.5676 | 391.13342 | -4.1616483
181.14944 | -3.3555248 | -35.720558 | -4.9583645 | 0 | 0 | -0.81507224 | -103.18054 | -1.2551197 | 391.56046 | 391.12585 | -4.1610565
181.14946 | -3.3555191 | -35.71365 | -4.9692626 | 0 | 0 | -0.81507236 | -103.18052 | -1.2551105 | 391.55331 | 391.11829 | -4.1602883
181.14948 | -3.3555133 | -35.719452 | -4.9716668 | 0 | 0 | -0.81507349 | -103.18052 | -1.2594008 | 391.54614 | 391.11072 | -4.1587944
181.1495 | -3.3555076 | -35.713577 | -4.9566097 | 0 | 0 | -0.81837428 | -103.18052 | -1.2533326 | 391.539 | 391.10315 | -4.1600957
181.14952 | -3.3555019 | -35.719448 | -4.952405 | 0 | 0 | -0.81865954 | -103.18052 | -1.2549468 | 391.53186 | 391.09558 | -4.1602111
181.14954 | -3.3554962 | -35.713573 | -4.9687672 | 0 | 0 | -0.81867802 | -103.18052 | -1.2550969 | 391.52472 | 391.08804 | -4.1602187
181.14956 | -3.3554904 | -35.713051 | -4.9738164 | 0 | 0 | -0.81867909 | -103.18052 | -1.2529601 | 391.51755 | 391.08047 | -4.1602197
181.14958 | -3.3554847 | -35.713013 | -4.9640584 | 0 | 0 | -0.8186785 | -103.18051 | -1.2527767 | 391.51041 | 391.07291 | -4.160934
181.1496 | -3.355479 | -35.706623 | -4.9646611 | 0 | 0 | -0.8167662 | -103.16204 | -1.257058 | 391.50327 | 391.06534 | -4.1602807
181.14962 | -3.355473 | -35.71246 | -4.9748898 | 0 | 0 | -0.81660092 | -103.16045 | -1.2574284 | 391.49612 | 391.05777 | -4.160224
181.14964 | -3.3554673 | -35.700184 | -4.9627037 | 0 | 0 | -0.81659025 | -103.16035 | -1.2574525 | 391.48895 | 391.0502 | -4.1616488
181.14966 | -3.3554616 | -35.69912 | -4.9521971 | 0 | 0 | -0.81658959 | -103.16034 | -1.2574537 | 391.48181 | 391.04266 | -4.1617723
181.14968 | -3.3554559 | -35.705441 | -4.9622054 | 0 | 0 | -0.81658959 | -103.16032 | -1.2574545 | 391.47467 | 391.0351 | -4.1617794
181.1497 | -3.3554502 | -35.693195 | -4.9768801 | 0 | 0 | -0.81658959 | -103.14185 | -1.2596005 | 391.46753 | 391.02753 | -4.1603518
181.14972 | -3.3554444 | -35.698517 | -4.9679646 | 0 | 0 | -0.81658959 | -103.14027 | -1.2576379 | 391.46036 | 391.01996 | -4.1616564
181.14974 | -3.3554387 | -35.686211 | -4.9613633 | 0 | 0 | -0.81658959 | -103.14016 | -1.2531725 | 391.45322 | 391.01239 | -4.1617723
181.14976 | -3.355433 | -35.67234 | -4.9709706 | 0 | 0 | -0.81658959 | -103.14015 | -1.2570834 | 391.44608 | 391.00482 | -4.1603513
181.14978 | -3.3554273 | -35.671165 | -4.9689035 | 0 | 0 | -0.81659001 | -103.14012 | -1.2574306 | 391.43893 | 390.99728 | -4.1616559
181.1498 | -3.3554213 | -35.6647 | -4.9541903 | 0 | 0 | -0.8178063 | -103.04775 | -1.2595999 | 391.43179 | 390.98972 | -4.1603432
181.14982 | -3.3554156 | -35.670528 | -4.9536538 | 0 | 0 | -0.81791139 | -103.03976 | -1.259786 | 391.42462 | 390.98215 | -4.1609416
181.14984 | -3.3554099 | -35.66465 | -4.9696045 | 0 | 0 | -0.81791824 | -103.03925 | -1.2576513 | 391.41748 | 390.97458 | -4.1609964
181.14986 | -3.3554041 | -35.651344 | -4.9709802 | 0 | 0 | -0.81791866 | -103.03922 | -1.2574667 | 391.41034 | 390.96701 | -4.1617141
181.14988 | -3.3553984 | -35.662987 | -4.9587293 | 0 | 0 | -0.81791782 | -103.03921 | -1.2574532 | 391.4032 | 390.95944 | -4.1617761
181.1499 | -3.3553927 | -35.644833 | -4.9613018 | 0 | 0 | -0.81548655 | -103.02074 | -1.2531599 | 391.39603 | 390.9519 | -4.1617799
181.14992 | -3.355387 | -35.636841 | -4.9695272 | 0 | 0 | -0.81527638 | -103.01914 | -1.2549363 | 391.38889 | 390.94434 | -4.1610651
181.14994 | -3.3553813 | -35.629791 | -4.9578886 | 0 | 0 | -0.81526279 | -103.01904 | -1.2572435 | 391.38174 | 390.93677 | -4.1610036
181.14996 | -3.3553758 | -35.622803 | -4.9474354 | 0 | 0 | -0.81526202 | -103.01904 | -1.2552931 | 391.3746 | 390.9292 | -4.1609998
181.14998 | -3.35537 | -35.622208 | -4.9596238 | 0 | 0 | -0.8152622 | -103.01899 | -1.2551217 | 391.36743 | 390.92163 | -4.1617146
181.15 | -3.3553641 | -35.615768 | -4.97013 | 0 | 0 | -0.81595653 | -102.90815 | -1.2594014 | 391.36029 | 390.91406 | -4.1603475
181.15002 | -3.3553584 | -35.602425 | -4.9608517 | 0 | 0 | -0.81601655 | -102.89857 | -1.2533342 | 391.35315 | 390.90652 | -4.1616564
181.15004 | -3.3553526 | -35.601276 | -4.957129 | 0 | 0 | -0.81602043 | -102.89795 | -1.2592393 | 391.34601 | 390.89896 | -4.1617723
181.15006 | -3.3553469 | -35.582012 | -4.9669871 | 0 | 0 | -0.81602067 | -102.89791 | -1.253325 | 391.33884 | 390.89139 | -4.1603513
181.15008 | -3.3553412 | -35.573952 | -4.9627585 | 0 | 0 | -0.81602079 | -102.89787 | -1.2635322 | 391.3317 | 390.88382 | -4.1616564
181.1501 | -3.3553355 | -35.566898 | -4.9478574 | 0 | 0 | -0.81636769 | -102.76855 | -1.2536944 | 391.32455 | 390.87625 | -4.1617727
181.15012 | -3.3553298 | -35.566311 | -4.9480352 | 0 | 0 | -0.81639767 | -102.75738 | -1.2592628 | 391.31741 | 390.86868 | -4.1617799
181.15014 | -3.355324 | -35.572666 | -4.9655004 | 0 | 0 | -0.81639963 | -102.75665 | -1.2533256 | 391.31027 | 390.86115 | -4.1617799
181.15016 | -3.3553183 | -35.586002 | -4.9655533 | 0 | 0 | -0.81639975 | -102.75661 | -1.2613871 | 391.3031 | 390.85358 | -4.1603518
181.15018 | -3.3553123 | -35.567959 | -4.9546385 | 0 | 0 | -0.8163991 | -102.7566 | -1.2578001 | 391.29596 | 390.84601 | -4.1616564
181.1502 | -3.3553066 | -35.566372 | -4.9595051 | 0 | 0 | -0.81449103 | -102.73813 | -1.2531818 | 391.28882 | 390.83844 | -4.1617727
181.15022 | -3.3553009 | -35.566273 | -4.9672012 | 0 | 0 | -0.81432611 | -102.73653 | -1.2527907 | 391.28168 | 390.83087 | -4.1617799
181.15024 | -3.3552952 | -35.579056 | -4.9547873 | 0 | 0 | -0.81431544 | -102.73643 | -1.2570581 | 391.27451 | 390.8233 | -4.1617804
181.15026 | -3.3552895 | -35.580158 | -4.9457192 | 0 | 0 | -0.81431478 | -102.73643 | -1.2552828 | 391.26736 | 390.81577 | -4.1617804
181.15028 | -3.3552837 | -35.573833 | -4.9587555 | 0 | 0 | -0.81431526 | -102.73643 | -1.2594137 | 391.26022 | 390.8082 | -4.1617804
181.1503 | -3.355278 | -35.560493 | -4.970058 | 0 | 0 | -0.81570274 | -102.75491 | -1.2576258 | 391.25308 | 390.80063 | -4.1617804
181.15032 | -3.3552723 | -35.559349 | -4.9601207 | 0 | 0 | -0.81582266 | -102.75649 | -1.2531719 | 391.24591 | 390.79306 | -4.1617799
181.15034 | -3.3552666 | -35.552879 | -4.9577923 | 0 | 0 | -0.81583041 | -102.7566 | -1.2570841 | 391.23877 | 390.78549 | -4.1603513
181.15036 | -3.3552606 | -35.545925 | -4.9684963 | 0 | 0 | -0.81583089 | -102.75661 | -1.2595744 | 391.23163 | 390.77792 | -4.1602278
181.15038 | -3.3552549 | -35.53894 | -4.9628882 | 0 | 0 | -0.81583107 | -102.75658 | -1.2511972 | 391.22449 | 390.77039 | -4.1616483
181.1504 | -3.3552492 | -35.525551 | -4.9500461 | 0 | 0 | -0.81635165 | -102.66422 | -1.2547626 | 391.21732 | 390.76282 | -4.1603432
181.15042 | -3.3552434 | -35.518009 | -4.9554849 | 0 | 0 | -0.81639665 | -102.65623 | -1.2572321 | 391.21017 | 390.75525 | -4.1602268
181.15044 | -3.3552377 | -35.510983 | -4.9726744 | 0 | 0 | -0.81639957 | -102.65571 | -1.2552925 | 391.20303 | 390.74768 | -4.1602197
181.15046 | -3.355232 | -35.491199 | -4.9705162 | 0 | 0 | -0.81639975 | -102.65568 | -1.2551188 | 391.19589 | 390.74011 | -4.1602192
181.15048 | -3.3552263 | -35.483105 | -4.9601378 | 0 | 0 | -0.81639951 | -102.65563 | -1.2508148 | 391.18872 | 390.73254 | -4.1602197
181.1505 | -3.3552208 | -35.463261 | -4.967957 | 0 | 0 | -0.81570542 | -102.50784 | -1.2525907 | 391.18158 | 390.72501 | -4.1609344
181.15052 | -3.3552151 | -35.467953 | -4.9722781 | 0 | 0 | -0.8156454 | -102.49506 | -1.254898 | 391.17444 | 390.71744 | -4.1617103
181.15054 | -3.3552091 | -35.455601 | -4.959568 | 0 | 0 | -0.81564152 | -102.49424 | -1.2529483 | 391.1673 | 390.70987 | -4.1617756
181.15056 | -3.3552034 | -35.448128 | -4.9533849 | 0 | 0 | -0.81564128 | -102.49419 | -1.2549227 | 391.16016 | 390.7023 | -4.1603513
181.15058 | -3.3551977 | -35.44751 | -4.966671 | 0 | 0 | -0.81564194 | -102.49415 | -1.2572435 | 391.15298 | 390.69473 | -4.1616564
181.1506 | -3.3551919 | -35.453865 | -4.9772635 | 0 | 0 | -0.81755263 | -102.40179 | -1.2574397 | 391.14584 | 390.68716 | -4.1617732
181.15062 | -3.3551862 | -35.454418 | -4.9672647 | 0 | 0 | -0.81771779 | -102.39381 | -1.2553073 | 391.1387 | 390.67963 | -4.1624942
181.15064 | -3.3551805 | -35.46085 | -4.9642062 | 0 | 0 | -0.81772846 | -102.39329 | -1.2594136 | 391.13156 | 390.67206 | -4.1618419
181.15066 | -3.3551748 | -35.461395 | -4.9748459 | 0 | 0 | -0.81772912 | -102.39326 | -1.2533349 | 391.12439 | 390.66449 | -4.1617842
181.15068 | -3.3551691 | -35.442245 | -4.9685097 | 0 | 0 | -0.81772912 | -102.39325 | -1.259241 | 391.11725 | 390.65692 | -4.1603518
181.1507 | -3.3551633 | -35.446991 | -4.9556031 | 0 | 0 | -0.81772912 | -102.37478 | -1.2576153 | 391.11011 | 390.64935 | -4.1616564
181.15072 | -3.3551574 | -35.453827 | -4.9617634 | 0 | 0 | -0.81772912 | -102.37318 | -1.255318 | 391.10297 | 390.64178 | -4.1617727
181.15074 | -3.3551517 | -35.441612 | -4.9775634 | 0 | 0 | -0.81772912 | -102.37308 | -1.2572682 | 391.09579 | 390.63425 | -4.1617799
181.15076 | -3.3551459 | -35.434147 | -4.9731064 | 0 | 0 | -0.81772912 | -102.37307 | -1.2552954 | 391.08865 | 390.62668 | -4.1617799
181.15078 | -3.3551402 | -35.420727 | -4.9625325 | 0 | 0 | -0.81772864 | -102.37305 | -1.2572654 | 391.08151 | 390.61911 | -4.1603518
181.1508 | -3.3551345 | -35.413185 | -4.9717903 | 0 | 0 | -0.81633878 | -102.31763 | -1.2510017 | 391.07437 | 390.61154 | -4.1616564
181.15082 | -3.3551288 | -35.399765 | -4.9747815 | 0 | 0 | -0.81621873 | -102.31284 | -1.2568958 | 391.0672 | 390.60397 | -4.1617723
181.15084 | -3.355123 | -35.385822 | -4.9597774 | 0 | 0 | -0.81621093 | -102.31254 | -1.2552698 | 391.06006 | 390.59644 | -4.1603508
181.15086 | -3.3551173 | -35.371853 | -4.9526725 | 0 | 0 | -0.81621045 | -102.31252 | -1.2529731 | 391.05292 | 390.58887 | -4.1602273
181.15088 | -3.3551116 | -35.364273 | -4.9680586 | 0 | 0 | -0.81621104 | -102.31246 | -1.2570701 | 391.04578 | 390.5813 | -4.1602201
181.1509 | -3.3551056 | -35.350845 | -4.9752045 | 0 | 0 | -0.81794828 | -102.16467 | -1.2552832 | 391.03864 | 390.57373 | -4.1616483
181.15092 | -3.3550999 | -35.343307 | -4.9627285 | 0 | 0 | -0.81809843 | -102.15189 | -1.2594115 | 391.03146 | 390.56616 | -4.1617723
181.15094 | -3.3550942 | -35.342678 | -4.9623642 | 0 | 0 | -0.81810814 | -102.15107 | -1.2511873 | 391.02432 | 390.55859 | -4.1617804
181.15096 | -3.3550885 | -35.336239 | -4.9710655 | 0 | 0 | -0.81810874 | -102.15102 | -1.2569072 | 391.01718 | 390.55106 | -4.1624947
181.15098 | -3.3550828 | -35.335682 | -4.9638276 | 0 | 0 | -0.81810826 | -102.15099 | -1.2531266 | 391.01004 | 390.54349 | -4.1611276
181.151 | -3.355077 | -35.329254 | -4.9486723 | 0 | 0 | -0.81671798 | -102.0771 | -1.2613728 | 391.00287 | 390.53592 | -4.1610074
181.15102 | -3.3550713 | -35.341496 | -4.9597206 | 0 | 0 | -0.81659788 | -102.07071 | -1.2535083 | 390.99573 | 390.52835 | -4.1602859
181.15104 | -3.3550658 | -35.336174 | -4.973042 | 0 | 0 | -0.81659007 | -102.0703 | -1.2592522 | 390.98859 | 390.52078 | -4.1616526
181.15106 | -3.3550601 | -35.348476 | -4.9661841 | 0 | 0 | -0.81658959 | -102.07027 | -1.2576181 | 390.98145 | 390.51321 | -4.1617723
181.15108 | -3.3550541 | -35.343163 | -4.9561338 | 0 | 0 | -0.816589 | -102.07028 | -1.2617588 | 390.97427 | 390.50568 | -4.1617794
181.1511 | -3.3550484 | -35.349075 | -4.9668922 | 0 | 0 | -0.81485403 | -102.08876 | -1.2599722 | 390.96713 | 390.49811 | -4.1610646
181.15112 | -3.3550427 | -35.355984 | -4.9671097 | 0 | 0 | -0.81470406 | -102.09035 | -1.2576634 | 390.95999 | 390.49054 | -4.1602893
181.15114 | -3.355037 | -35.343781 | -4.9504118 | 0 | 0 | -0.81469434 | -102.09045 | -1.2574657 | 390.95285 | 390.48297 | -4.160224
181.15116 | -3.3550313 | -35.342716 | -4.9489732 | 0 | 0 | -0.81469375 | -102.09046 | -1.2531613 | 390.94568 | 390.4754 | -4.1616488
181.15118 | -3.3550255 | -35.349037 | -4.9641252 | 0 | 0 | -0.81469452 | -102.09047 | -1.2570828 | 390.93854 | 390.46783 | -4.1617723
181.1512 | -3.3550198 | -35.343189 | -4.9683366 | 0 | 0 | -0.81695074 | -102.10894 | -1.2574297 | 390.9314 | 390.4603 | -4.1617799
181.15122 | -3.3550141 | -35.32988 | -4.9577842 | 0 | 0 | -0.81714571 | -102.11053 | -1.2574525 | 390.92426 | 390.45273 | -4.1617808
181.15124 | -3.3550084 | -35.335133 | -4.9583197 | 0 | 0 | -0.81715834 | -102.11064 | -1.2574544 | 390.91711 | 390.44516 | -4.1624942
181.15126 | -3.3550024 | -35.329208 | -4.9678187 | 0 | 0 | -0.81715906 | -102.11065 | -1.2596005 | 390.90994 | 390.43759 | -4.1604133
181.15128 | -3.3549967 | -35.309502 | -4.957746 | 0 | 0 | -0.81715846 | -102.11061 | -1.2576379 | 390.9028 | 390.43002 | -4.1616607
181.1513 | -3.354991 | -35.301414 | -4.9452472 | 0 | 0 | -0.81524879 | -101.99977 | -1.2531725 | 390.89566 | 390.42245 | -4.1617727
181.15132 | -3.3549852 | -35.300758 | -4.9572568 | 0 | 0 | -0.81508368 | -101.99018 | -1.2570834 | 390.88852 | 390.41492 | -4.1617799
181.15134 | -3.3549795 | -35.307102 | -4.9706573 | 0 | 0 | -0.81507301 | -101.98957 | -1.2574306 | 390.88135 | 390.40735 | -4.1617804
181.15136 | -3.3549738 | -35.288475 | -4.96453 | 0 | 0 | -0.81507236 | -101.98952 | -1.2595992 | 390.87421 | 390.39978 | -4.1617804
181.15138 | -3.3549681 | -35.299637 | -4.9559956 | 0 | 0 | -0.81507224 | -101.98952 | -1.2576393 | 390.86707 | 390.39221 | -4.1617799
181.1514 | -3.3549623 | -35.300636 | -4.9683342 | 0 | 0 | -0.81472576 | -101.97105 | -1.2574643 | 390.85992 | 390.38464 | -4.1603518
181.15142 | -3.3549566 | -35.294312 | -4.9672346 | 0 | 0 | -0.81469584 | -101.96946 | -1.253162 | 390.85275 | 390.37708 | -4.1616564
181.15144 | -3.3549507 | -35.306549 | -4.9525981 | 0 | 0 | -0.81469387 | -101.96935 | -1.2592281 | 390.84561 | 390.36954 | -4.1617723
181.15146 | -3.3549449 | -35.294838 | -4.9520669 | 0 | 0 | -0.81469375 | -101.96935 | -1.2533221 | 390.83847 | 390.36197 | -4.1610651
181.15148 | -3.3549392 | -35.312981 | -4.9694705 | 0 | 0 | -0.81469494 | -101.96936 | -1.2570919 | 390.83133 | 390.3544 | -4.1617184
181.1515 | -3.3549335 | -35.308182 | -4.9709725 | 0 | 0 | -0.8181681 | -102.00629 | -1.2531372 | 390.82416 | 390.34683 | -4.1603475
181.15152 | -3.3549278 | -35.307732 | -4.9616351 | 0 | 0 | -0.81846827 | -102.0095 | -1.2570821 | 390.81702 | 390.33926 | -4.1616564
181.15154 | -3.3549221 | -35.320496 | -4.9651833 | 0 | 0 | -0.81848776 | -102.0097 | -1.2595764 | 390.80988 | 390.3317 | -4.1610575
181.15156 | -3.3549163 | -35.315197 | -4.9727631 | 0 | 0 | -0.8184889 | -102.00971 | -1.2576365 | 390.80273 | 390.32416 | -4.1617174
181.15158 | -3.3549109 | -35.308319 | -4.9625201 | 0 | 0 | -0.81848824 | -102.0097 | -1.2531718 | 390.79559 | 390.31659 | -4.1603475
181.1516 | -3.3549051 | -35.301346 | -4.9529123 | 0 | 0 | -0.81640309 | -101.99123 | -1.2549369 | 390.78842 | 390.30902 | -4.1616559
181.15162 | -3.3548994 | -35.313538 | -4.9644461 | 0 | 0 | -0.81622285 | -101.98964 | -1.2572445 | 390.78128 | 390.30145 | -4.1603436
181.15164 | -3.3548934 | -35.295425 | -4.9770727 | 0 | 0 | -0.81621116 | -101.98953 | -1.2574404 | 390.77414 | 390.29388 | -4.163085
181.15166 | -3.3548877 | -35.306614 | -4.9687042 | 0 | 0 | -0.81621051 | -101.98952 | -1.2574537 | 390.767 | 390.28632 | -4.1618953
181.15168 | -3.354882 | -35.282032 | -4.9628782 | 0 | 0 | -0.81621051 | -101.9895 | -1.2595992 | 390.75983 | 390.27878 | -4.1610732
181.1517 | -3.3548763 | -35.267097 | -4.9740043 | 0 | 0 | -0.81638378 | -101.91561 | -1.2533461 | 390.75269 | 390.27121 | -4.1617188
181.15172 | -3.3548706 | -35.26585 | -4.9720683 | 0 | 0 | -0.81639874 | -101.90923 | -1.2570949 | 390.74554 | 390.26364 | -4.1610613
181.15174 | -3.3548648 | -35.26577 | -4.9559116 | 0 | 0 | -0.81639969 | -101.90881 | -1.2574306 | 390.7384 | 390.25607 | -4.1617184
181.15176 | -3.3548591 | -35.265762 | -4.9588804 | 0 | 0 | -0.81639975 | -101.90878 | -1.2574532 | 390.73123 | 390.2485 | -4.1617761
181.15178 | -3.3548534 | -35.259365 | -4.9765873 | 0 | 0 | -0.81640095 | -101.90877 | -1.2596004 | 390.72409 | 390.24094 | -4.1617804
181.1518 | -3.3548477 | -35.246021 | -4.9744802 | 0 | 0 | -0.81987965 | -101.85334 | -1.2576401 | 390.71695 | 390.2334 | -4.1617804
181.15182 | -3.3548417 | -35.244884 | -4.9633765 | 0 | 0 | -0.8201803 | -101.84855 | -1.2596118 | 390.70981 | 390.22583 | -4.1617808
181.15184 | -3.354836 | -35.251202 | -4.9682298 | 0 | 0 | -0.82019979 | -101.84825 | -1.2554921 | 390.70264 | 390.21826 | -4.1632085
181.15186 | -3.3548303 | -35.245358 | -4.9751987 | 0 | 0 | -0.82020092 | -101.84822 | -1.2529864 | 390.6955 | 390.21069 | -4.1619043
181.15188 | -3.3548245 | -35.244835 | -4.9619985 | 0 | 0 | -0.82019967 | -101.84821 | -1.2549256 | 390.68835 | 390.20313 | -4.1617885
181.1519 | -3.3548188 | -35.232018 | -4.9528637 | 0 | 0 | -0.81637406 | -101.81127 | -1.2593905 | 390.68121 | 390.19556 | -4.1617808
181.15192 | -3.3548131 | -35.250095 | -4.9666209 | 0 | 0 | -0.81604344 | -101.80807 | -1.2576268 | 390.67404 | 390.18802 | -4.1617799
181.15194 | -3.3548074 | -35.245281 | -4.9758072 | 0 | 0 | -0.81602198 | -101.80786 | -1.2596111 | 390.6669 | 390.18045 | -4.1610646
181.15196 | -3.3548017 | -35.238434 | -4.9664121 | 0 | 0 | -0.81602073 | -101.80785 | -1.2554927 | 390.65976 | 390.17288 | -4.1602893
181.15198 | -3.3547959 | -35.237854 | -4.9619579 | 0 | 0 | -0.81602073 | -101.80785 | -1.2551333 | 390.65262 | 390.16531 | -4.160224
181.152 | -3.35479 | -35.237816 | -4.972476 | 0 | 0 | -0.81619436 | -101.78937 | -1.2551112 | 390.64548 | 390.15775 | -4.1616488
181.15202 | -3.3547843 | -35.237808 | -4.9661293 | 0 | 0 | -0.81620944 | -101.78777 | -1.2594024 | 390.63831 | 390.15018 | -4.1610565
181.15204 | -3.3547785 | -35.218628 | -4.9517698 | 0 | 0 | -0.81621039 | -101.78767 | -1.2576274 | 390.63116 | 390.14264 | -4.1602898
181.15206 | -3.3547728 | -35.229755 | -4.9563537 | 0 | 0 | -0.81621045 | -101.78767 | -1.259612 | 390.62402 | 390.13507 | -4.1630812
181.15208 | -3.3547671 | -35.224354 | -4.9734707 | 0 | 0 | -0.81621146 | -101.78765 | -1.25764 | 390.61688 | 390.1275 | -4.1618953
181.1521 | -3.3547614 | -35.217472 | -4.9698567 | 0 | 0 | -0.8191666 | -101.75071 | -1.2574652 | 390.60971 | 390.11993 | -4.161788
181.15212 | -3.3547559 | -35.20409 | -4.9586267 | 0 | 0 | -0.81942201 | -101.74751 | -1.2553079 | 390.60257 | 390.11237 | -4.1617813
181.15214 | -3.3547502 | -35.196548 | -4.9663754 | 0 | 0 | -0.81943858 | -101.74731 | -1.2572676 | 390.59543 | 390.1048 | -4.1632085
181.15216 | -3.3547444 | -35.183132 | -4.9692378 | 0 | 0 | -0.81943953 | -101.7473 | -1.2552961 | 390.58829 | 390.09726 | -4.1619039
181.15218 | -3.3547385 | -35.188377 | -4.9542255 | 0 | 0 | -0.81943792 | -101.74726 | -1.2594144 | 390.58112 | 390.08969 | -4.1603594
181.1522 | -3.3547328 | -35.163273 | -4.9485731 | 0 | 0 | -0.81457454 | -101.65489 | -1.2576267 | 390.57397 | 390.08212 | -4.1609426
181.15222 | -3.354727 | -35.161087 | -4.9633584 | 0 | 0 | -0.81415427 | -101.64691 | -1.2553178 | 390.56683 | 390.07455 | -4.1617107
181.15224 | -3.3547213 | -35.154552 | -4.9711766 | 0 | 0 | -0.81412697 | -101.64639 | -1.2551224 | 390.55969 | 390.06699 | -4.1617761
181.15226 | -3.3547156 | -35.147594 | -4.9602098 | 0 | 0 | -0.81412536 | -101.64636 | -1.2572564 | 390.55252 | 390.05942 | -4.1617808
181.15228 | -3.3547099 | -35.147007 | -4.9599771 | 0 | 0 | -0.81412584 | -101.64632 | -1.2574418 | 390.54538 | 390.05188 | -4.163209
181.1523 | -3.3547041 | -35.134171 | -4.9701366 | 0 | 0 | -0.8156867 | -101.53548 | -1.2595998 | 390.53824 | 390.04431 | -4.1626177
181.15232 | -3.3546984 | -35.126671 | -4.9615736 | 0 | 0 | -0.81582165 | -101.5259 | -1.2576401 | 390.5311 | 390.03674 | -4.1618505
181.15234 | -3.3546927 | -35.126045 | -4.9470253 | 0 | 0 | -0.81583035 | -101.52529 | -1.2596118 | 390.52396 | 390.02917 | -4.1617846
181.15236 | -3.3546867 | -35.125999 | -4.9559517 | 0 | 0 | -0.81583089 | -101.52525 | -1.2554942 | 390.51678 | 390.02161 | -4.1617804
181.15238 | -3.354681 | -35.119602 | -4.9719934 | 0 | 0 | -0.8158319 | -101.52522 | -1.2594278 | 390.50964 | 390.01404 | -4.1617804
181.1524 | -3.3546753 | -35.119049 | -4.9668269 | 0 | 0 | -0.8187865 | -101.45132 | -1.2597755 | 390.5025 | 390.0065 | -4.1617804
181.15242 | -3.3546696 | -35.119015 | -4.9576416 | 0 | 0 | -0.81904191 | -101.44495 | -1.259796 | 390.49536 | 389.99893 | -4.1617799
181.15244 | -3.3546638 | -35.119011 | -4.9662957 | 0 | 0 | -0.81905848 | -101.44453 | -1.2533596 | 390.48819 | 389.99136 | -4.1603518
181.15246 | -3.3546581 | -35.11261 | -4.969234 | 0 | 0 | -0.81905943 | -101.4445 | -1.2592431 | 390.48105 | 389.9838 | -4.1616564
181.15248 | -3.3546524 | -35.099266 | -4.9549522 | 0 | 0 | -0.819058 | -101.44449 | -1.2597635 | 390.47391 | 389.97623 | -4.1617732
181.1525 | -3.3546467 | -35.098122 | -4.9508133 | 0 | 0 | -0.81471586 | -101.38906 | -1.259796 | 390.46677 | 389.96866 | -4.1632085
181.15252 | -3.354641 | -35.085262 | -4.9664559 | 0 | 0 | -0.81434059 | -101.38427 | -1.2555054 | 390.45959 | 389.96112 | -4.1619039
181.15254 | -3.354635 | -35.096935 | -4.9728923 | 0 | 0 | -0.81431621 | -101.38396 | -1.2572819 | 390.45245 | 389.95355 | -4.1610746
181.15256 | -3.3546293 | -35.078781 | -4.9625311 | 0 | 0 | -0.81431484 | -101.38394 | -1.25959 | 390.44531 | 389.94598 | -4.1631474
181.15258 | -3.3546236 | -35.070793 | -4.9616275 | 0 | 0 | -0.81431538 | -101.38392 | -1.2597855 | 390.43817 | 389.93842 | -4.1619
181.1526 | -3.3546178 | -35.070137 | -4.9731803 | 0 | 0 | -0.81605023 | -101.31001 | -1.2576513 | 390.431 | 389.93085 | -4.1617889
181.15262 | -3.3546121 | -35.063698 | -4.9640121 | 0 | 0 | -0.81620014 | -101.30363 | -1.257466 | 390.42386 | 389.92328 | -4.1632094
181.15264 | -3.3546066 | -35.063141 | -4.9515877 | 0 | 0 | -0.81620985 | -101.30322 | -1.2553087 | 390.41672 | 389.91574 | -4.1626177
181.15266 | -3.3546009 | -35.063103 | -4.9628763 | 0 | 0 | -0.81621045 | -101.30319 | -1.2594144 | 390.40958 | 389.90817 | -4.1618509
181.15268 | -3.3545952 | -35.056713 | -4.9769397 | 0 | 0 | -0.8162117 | -101.30318 | -1.2554809 | 390.40244 | 389.9006 | -4.1632137
181.1527 | -3.3545895 | -35.068951 | -4.9701457 | 0 | 0 | -0.81986368 | -101.26624 | -1.2572796 | 390.39526 | 389.89304 | -4.1626186
181.15272 | -3.3545835 | -35.070019 | -4.9615521 | 0 | 0 | -0.82017928 | -101.26304 | -1.2574425 | 390.38812 | 389.88547 | -4.1625652
181.15274 | -3.3545778 | -35.057293 | -4.973887 | 0 | 0 | -0.82019973 | -101.26283 | -1.2574538 | 390.38098 | 389.8779 | -4.1632752
181.15276 | -3.3545721 | -35.062588 | -4.9735131 | 0 | 0 | -0.82020092 | -101.26283 | -1.2596005 | 390.37384 | 389.87036 | -4.1619086
181.15278 | -3.3545663 | -35.056679 | -4.9574871 | 0 | 0 | -0.82019931 | -101.26283 | -1.2576393 | 390.36667 | 389.86279 | -4.1617885
181.1528 | -3.3545606 | -35.062553 | -4.9568343 | 0 | 0 | -0.81533241 | -101.26283 | -1.2574687 | 390.35953 | 389.85522 | -4.1610661
181.15282 | -3.3545549 | -35.063068 | -4.973505 | 0 | 0 | -0.81491178 | -101.26283 | -1.266042 | 390.35239 | 389.84766 | -4.1617188
181.15284 | -3.3545492 | -35.056709 | -4.9771218 | 0 | 0 | -0.81488448 | -101.26283 | -1.2603428 | 390.34525 | 389.84009 | -4.1617761
181.15286 | -3.3545434 | -35.056156 | -4.9672408 | 0 | 0 | -0.81488287 | -101.26283 | -1.2576874 | 390.33807 | 389.83252 | -4.1617804
181.15288 | -3.3545377 | -35.068909 | -4.9678359 | 0 | 0 | -0.81488371 | -101.26284 | -1.2574686 | 390.33093 | 389.82498 | -4.1617804
181.1529 | -3.3545318 | -35.04443 | -4.9773378 | 0 | 0 | -0.81748849 | -101.29977 | -1.2574546 | 390.32379 | 389.81741 | -4.1617804
181.15292 | -3.354526 | -35.042286 | -4.9650869 | 0 | 0 | -0.81771362 | -101.30298 | -1.2574532 | 390.31665 | 389.80984 | -4.1617799
181.15294 | -3.3545203 | -35.029358 | -4.9545784 | 0 | 0 | -0.81772822 | -101.30318 | -1.2553074 | 390.30948 | 389.80228 | -4.1603513
181.15296 | -3.3545146 | -35.02824 | -4.9667645 | 0 | 0 | -0.81772906 | -101.30319 | -1.2572684 | 390.30234 | 389.79471 | -4.1609426
181.15298 | -3.3545089 | -35.015373 | -4.9794483 | 0 | 0 | -0.81773007 | -101.30315 | -1.2574412 | 390.2952 | 389.78714 | -4.1617107
181.153 | -3.3545032 | -35.00787 | -4.9703555 | 0 | 0 | -0.82051522 | -101.15535 | -1.2553074 | 390.28806 | 389.7796 | -4.1617761
181.15302 | -3.3544974 | -35.00724 | -4.9637432 | 0 | 0 | -0.82075596 | -101.14259 | -1.2594151 | 390.28091 | 389.77203 | -4.1617804
181.15304 | -3.3544917 | -35.000797 | -4.9755282 | 0 | 0 | -0.82077152 | -101.14176 | -1.2576274 | 390.27374 | 389.76447 | -4.1617804
181.15306 | -3.354486 | -34.987453 | -4.972199 | 0 | 0 | -0.82077241 | -101.1417 | -1.2574636 | 390.2666 | 389.7569 | -4.1617799
181.15308 | -3.35448 | -34.992706 | -4.9566455 | 0 | 0 | -0.82077056 | -101.14169 | -1.2531605 | 390.25946 | 389.74933 | -4.1603518
181.1531 | -3.3544743 | -34.973999 | -4.9567633 | 0 | 0 | -0.8152076 | -101.08627 | -1.2549355 | 390.25232 | 389.74176 | -4.1616564
181.15312 | -3.3544686 | -34.972378 | -4.9734988 | 0 | 0 | -0.81472677 | -101.08147 | -1.2550977 | 390.24515 | 389.73422 | -4.1617723
181.15314 | -3.3544629 | -34.978657 | -4.9749417 | 0 | 0 | -0.81469566 | -101.08117 | -1.2572535 | 390.23801 | 389.72665 | -4.1610651
181.15316 | -3.3544571 | -34.972805 | -4.9641471 | 0 | 0 | -0.81469381 | -101.08115 | -1.2531477 | 390.23087 | 389.71909 | -4.1617188
181.15318 | -3.3544517 | -34.946709 | -4.9653926 | 0 | 0 | -0.81469452 | -101.0811 | -1.2570806 | 390.22372 | 389.71152 | -4.1610613
181.1532 | -3.3544459 | -34.963654 | -4.9742265 | 0 | 0 | -0.81695074 | -100.95178 | -1.253135 | 390.21655 | 389.70395 | -4.1617184
181.15322 | -3.3544402 | -34.958771 | -4.9619193 | 0 | 0 | -0.81714571 | -100.94061 | -1.2527874 | 390.20941 | 389.69638 | -4.1617761
181.15324 | -3.3544345 | -34.96471 | -4.9528575 | 0 | 0 | -0.81715834 | -100.93988 | -1.2549121 | 390.20227 | 389.68884 | -4.1617804
181.15326 | -3.3544288 | -34.958832 | -4.9644423 | 0 | 0 | -0.81715906 | -100.93984 | -1.2572436 | 390.19513 | 389.68127 | -4.1617804
181.15328 | -3.3544228 | -34.94553 | -4.9763455 | 0 | 0 | -0.81716001 | -100.93984 | -1.2595879 | 390.18796 | 389.67371 | -4.1617804
181.1533 | -3.3544171 | -34.957176 | -4.9671893 | 0 | 0 | -0.81976962 | -100.93984 | -1.2597847 | 390.18082 | 389.66614 | -4.1617804
181.15332 | -3.3544114 | -34.951813 | -4.9627485 | 0 | 0 | -0.81999516 | -100.93984 | -1.2555041 | 390.17368 | 389.65857 | -4.1617804
181.15334 | -3.3544056 | -34.951321 | -4.9732695 | 0 | 0 | -0.82000977 | -100.93984 | -1.2551332 | 390.16653 | 389.65103 | -4.1617804
181.15336 | -3.3543999 | -34.932102 | -4.9683757 | 0 | 0 | -0.8200106 | -100.93984 | -1.2529637 | 390.15939 | 389.64346 | -4.1617799
181.15338 | -3.3543942 | -34.930443 | -4.9548683 | 0 | 0 | -0.82000887 | -100.93983 | -1.2570686 | 390.15222 | 389.63589 | -4.1603522
181.1534 | -3.3543885 | -34.930332 | -4.9595213 | 0 | 0 | -0.81479627 | -100.90289 | -1.2531366 | 390.14508 | 389.62833 | -4.1630859
181.15342 | -3.3543828 | -34.930332 | -4.9737401 | 0 | 0 | -0.81434578 | -100.89969 | -1.2592274 | 390.13794 | 389.62076 | -4.1633244
181.15344 | -3.354377 | -34.936722 | -4.9735069 | 0 | 0 | -0.81431657 | -100.89948 | -1.2554687 | 390.1308 | 389.61319 | -4.1619115
181.15346 | -3.3543711 | -34.91169 | -4.9632978 | 0 | 0 | -0.81431484 | -100.89948 | -1.2572789 | 390.12363 | 389.60565 | -4.1617889
181.15348 | -3.3543653 | -34.915913 | -4.9696774 | 0 | 0 | -0.81431603 | -100.89945 | -1.2574425 | 390.11649 | 389.59808 | -4.1617808
181.1535 | -3.3543596 | -34.916317 | -4.9760509 | 0 | 0 | -0.81796205 | -100.86251 | -1.2574509 | 390.10934 | 389.59052 | -4.1617804
181.15352 | -3.3543539 | -34.909954 | -4.9635201 | 0 | 0 | -0.81827718 | -100.85931 | -1.251013 | 390.1022 | 389.58295 | -4.1617804
181.15354 | -3.3543482 | -34.909405 | -4.9544463 | 0 | 0 | -0.81829762 | -100.8591 | -1.2547507 | 390.09503 | 389.57538 | -4.1617804
181.15356 | -3.3543425 | -34.922153 | -4.9682059 | 0 | 0 | -0.81829882 | -100.85909 | -1.2572315 | 390.08789 | 389.56781 | -4.1617808
181.15358 | -3.3543367 | -34.904072 | -4.9795728 | 0 | 0 | -0.81829965 | -100.85908 | -1.2552925 | 390.08075 | 389.56027 | -4.163209
181.1536 | -3.354331 | -34.902489 | -4.9681883 | 0 | 0 | -0.82056338 | -100.82214 | -1.2551203 | 390.07361 | 389.5527 | -4.1626182
181.15362 | -3.3543253 | -34.908775 | -4.9664607 | 0 | 0 | -0.82075906 | -100.81895 | -1.2551091 | 390.06644 | 389.54514 | -4.1632786
181.15364 | -3.3543193 | -34.902931 | -4.9779458 | 0 | 0 | -0.82077169 | -100.81873 | -1.2551091 | 390.0593 | 389.53757 | -4.1619091
181.15366 | -3.3543136 | -34.902412 | -4.9731297 | 0 | 0 | -0.82077241 | -100.81873 | -1.2572563 | 390.05215 | 389.53 | -4.1632175
181.15368 | -3.3543079 | -34.90237 | -4.9589009 | 0 | 0 | -0.82077074 | -100.81873 | -1.2595872 | 390.04501 | 389.52243 | -4.1626182
181.1537 | -3.3543022 | -34.88319 | -4.9642196 | 0 | 0 | -0.81572783 | -100.81873 | -1.2554915 | 390.03784 | 389.51489 | -4.16185
181.15372 | -3.3542967 | -34.894314 | -4.9821258 | 0 | 0 | -0.81529194 | -100.81873 | -1.2551332 | 390.0307 | 389.50732 | -4.1603556
181.15374 | -3.354291 | -34.882523 | -4.9778523 | 0 | 0 | -0.81526363 | -100.81873 | -1.2551097 | 390.02356 | 389.49976 | -4.1602283
181.15376 | -3.3542852 | -34.881485 | -4.9672904 | 0 | 0 | -0.81526202 | -100.81873 | -1.2551085 | 390.01642 | 389.49219 | -4.1623635
181.15378 | -3.3542795 | -34.894211 | -4.9750972 | 0 | 0 | -0.81526333 | -100.81872 | -1.2551084 | 390.00928 | 389.48462 | -4.1618338
181.1538 | -3.3542738 | -34.895306 | -4.9801435 | 0 | 0 | -0.81926066 | -100.80024 | -1.2551098 | 390.00211 | 389.47705 | -4.1617846
181.15382 | -3.3542678 | -34.888981 | -4.9653177 | 0 | 0 | -0.81960613 | -100.79865 | -1.2594024 | 389.99496 | 389.46951 | -4.1632094
181.15384 | -3.3542621 | -34.882042 | -4.9604034 | 0 | 0 | -0.81962854 | -100.79855 | -1.2576274 | 389.98782 | 389.46194 | -4.1633325
181.15386 | -3.3542564 | -34.881458 | -4.9759779 | 0 | 0 | -0.81962985 | -100.79854 | -1.2596097 | 389.98068 | 389.45438 | -4.1619124
181.15388 | -3.3542507 | -34.887814 | -4.9816852 | 0 | 0 | -0.81963038 | -100.79853 | -1.2511994 | 389.97351 | 389.44681 | -4.1617894
181.1539 | -3.3542449 | -34.894756 | -4.9727125 | 0 | 0 | -0.8210243 | -100.78005 | -1.2547619 | 389.96637 | 389.43924 | -4.163209
181.15392 | -3.3542392 | -34.882557 | -4.9704781 | 0 | 0 | -0.82114476 | -100.77847 | -1.2550863 | 389.95923 | 389.43167 | -4.1619043
181.15394 | -3.3542335 | -34.894279 | -4.9811873 | 0 | 0 | -0.82115257 | -100.77836 | -1.2572535 | 389.95209 | 389.42413 | -4.1617885
181.15396 | -3.3542278 | -34.888912 | -4.9734025 | 0 | 0 | -0.82115304 | -100.77835 | -1.2552953 | 389.94492 | 389.41656 | -4.1617813
181.15398 | -3.3542221 | -34.869247 | -4.9596448 | 0 | 0 | -0.82115126 | -100.77834 | -1.2594144 | 389.93777 | 389.409 | -4.1632085
181.154 | -3.3542161 | -34.880341 | -4.9671879 | 0 | 0 | -0.81593359 | -100.72291 | -1.2576267 | 389.93063 | 389.40143 | -4.1619043
181.15402 | -3.3542104 | -34.862148 | -4.9816542 | 0 | 0 | -0.81548268 | -100.71812 | -1.2553178 | 389.92349 | 389.39386 | -4.1617885
181.15404 | -3.3542047 | -34.866951 | -4.9756279 | 0 | 0 | -0.81545341 | -100.71782 | -1.2551224 | 389.91632 | 389.38629 | -4.1617813
181.15406 | -3.3541989 | -34.867401 | -4.9670992 | 0 | 0 | -0.81545168 | -100.71779 | -1.2572564 | 389.90918 | 389.37875 | -4.1632085
181.15408 | -3.3541932 | -34.854633 | -4.9750838 | 0 | 0 | -0.81545293 | -100.71777 | -1.257441 | 389.90204 | 389.37119 | -4.1619043
181.1541 | -3.3541875 | -34.84074 | -4.9779625 | 0 | 0 | -0.81927675 | -100.68084 | -1.2574537 | 389.8949 | 389.36362 | -4.1625032
181.15412 | -3.3541818 | -34.839561 | -4.9615002 | 0 | 0 | -0.8196072 | -100.67764 | -1.2595998 | 389.88776 | 389.35605 | -4.1618433
181.15414 | -3.354176 | -34.833088 | -4.9586239 | 0 | 0 | -0.8196286 | -100.67743 | -1.2554921 | 389.88058 | 389.34848 | -4.1632133
181.15416 | -3.3541703 | -34.82613 | -4.9714746 | 0 | 0 | -0.81962985 | -100.67742 | -1.2551332 | 389.87344 | 389.34091 | -4.1626186
181.15418 | -3.3541644 | -34.812752 | -4.9769421 | 0 | 0 | -0.81963003 | -100.67738 | -1.2551104 | 389.8663 | 389.33337 | -4.1625643
181.1542 | -3.3541586 | -34.818008 | -4.9665027 | 0 | 0 | -0.81997848 | -100.56654 | -1.2572563 | 389.85916 | 389.32581 | -4.1618471
181.15422 | -3.3541529 | -34.824875 | -4.9670458 | 0 | 0 | -0.82000858 | -100.55696 | -1.2595887 | 389.85199 | 389.31824 | -4.1617851
181.15424 | -3.3541472 | -34.819065 | -4.9758182 | 0 | 0 | -0.82001054 | -100.55634 | -1.2597861 | 389.84485 | 389.31067 | -4.1632094
181.15426 | -3.3541417 | -34.805756 | -4.9664092 | 0 | 0 | -0.82001066 | -100.5563 | -1.2597966 | 389.83771 | 389.3031 | -4.1633325
181.15428 | -3.354136 | -34.798218 | -4.9525161 | 0 | 0 | -0.8200087 | -100.55629 | -1.2533573 | 389.83057 | 389.29553 | -4.1626267
181.1543 | -3.3541303 | -34.791203 | -4.9629521 | 0 | 0 | -0.81427604 | -100.51934 | -1.2528023 | 389.82339 | 389.28799 | -4.16328
181.15432 | -3.3541245 | -34.796997 | -4.9769449 | 0 | 0 | -0.81378061 | -100.51614 | -1.2570595 | 389.81625 | 389.28043 | -4.1633372
181.15434 | -3.3541188 | -34.784721 | -4.9701457 | 0 | 0 | -0.81374842 | -100.51594 | -1.2574285 | 389.80911 | 389.27286 | -4.1633415
181.15436 | -3.3541129 | -34.790043 | -4.9622779 | 0 | 0 | -0.81374657 | -100.51593 | -1.2574532 | 389.80197 | 389.26529 | -4.1633415
181.15438 | -3.3541071 | -34.790524 | -4.9724989 | 0 | 0 | -0.81374818 | -100.51592 | -1.2596004 | 389.7948 | 389.25772 | -4.163341
181.1544 | -3.3541014 | -34.784161 | -4.9719391 | 0 | 0 | -0.81861037 | -100.49744 | -1.2576393 | 389.78766 | 389.25015 | -4.1626267
181.15442 | -3.3540957 | -34.777214 | -4.9551749 | 0 | 0 | -0.81903058 | -100.49586 | -1.2574651 | 389.78052 | 389.24261 | -4.1625657
181.15444 | -3.35409 | -34.763832 | -4.9544597 | 0 | 0 | -0.81905782 | -100.49575 | -1.2553058 | 389.77338 | 389.23505 | -4.1632757
181.15446 | -3.3540843 | -34.762684 | -4.9711261 | 0 | 0 | -0.81905943 | -100.49574 | -1.2508284 | 389.76624 | 389.22748 | -4.1633372
181.15448 | -3.3540785 | -34.756222 | -4.9747405 | 0 | 0 | -0.81905961 | -100.49571 | -1.2568853 | 389.75906 | 389.21991 | -4.1633415
181.1545 | -3.3540728 | -34.75565 | -4.9634085 | 0 | 0 | -0.8194074 | -100.40335 | -1.2574164 | 389.75192 | 389.21234 | -4.163341
181.15452 | -3.3540671 | -34.736431 | -4.9660559 | 0 | 0 | -0.8194375 | -100.39537 | -1.2553053 | 389.74478 | 389.20477 | -4.1626267
181.15454 | -3.3540611 | -34.734768 | -4.9750123 | 0 | 0 | -0.81943947 | -100.39484 | -1.2572683 | 389.73764 | 389.19724 | -4.16328
181.15456 | -3.3540554 | -34.728268 | -4.9641628 | 0 | 0 | -0.81943959 | -100.39481 | -1.2574404 | 389.73047 | 389.18967 | -4.1633372
181.15458 | -3.3540497 | -34.727699 | -4.9537759 | 0 | 0 | -0.81943792 | -100.39479 | -1.2531607 | 389.72333 | 389.1821 | -4.1633415
181.1546 | -3.354044 | -34.721275 | -4.9637918 | 0 | 0 | -0.81457454 | -100.32088 | -1.2592287 | 389.71619 | 389.17453 | -4.1633415
181.15462 | -3.3540382 | -34.727112 | -4.9777408 | 0 | 0 | -0.81415427 | -100.31451 | -1.2554687 | 389.70905 | 389.16696 | -4.1633415
181.15464 | -3.3540325 | -34.721241 | -4.9702129 | 0 | 0 | -0.81412697 | -100.31409 | -1.2572775 | 389.70187 | 389.15939 | -4.1633415
181.15466 | -3.3540268 | -34.727116 | -4.9622831 | 0 | 0 | -0.81412536 | -100.31406 | -1.2531492 | 389.69473 | 389.15186 | -4.1633415
181.15468 | -3.3540211 | -34.727638 | -4.9739499 | 0 | 0 | -0.81412697 | -100.31406 | -1.2570807 | 389.68759 | 389.14429 | -4.1633415
181.1547 | -3.3540154 | -34.73407 | -4.9720654 | 0 | 0 | -0.81899035 | -100.31406 | -1.2531357 | 389.68045 | 389.13672 | -4.1633415
181.15472 | -3.3540094 | -34.734619 | -4.9580879 | 0 | 0 | -0.81941062 | -100.31406 | -1.2549326 | 389.67328 | 389.12915 | -4.163342
181.15474 | -3.3540037 | -34.728264 | -4.9583416 | 0 | 0 | -0.81943792 | -100.31406 | -1.2508034 | 389.66614 | 389.12158 | -4.1647701
181.15476 | -3.3539979 | -34.7341 | -4.9750853 | 0 | 0 | -0.81943953 | -100.31406 | -1.2547381 | 389.659 | 389.11401 | -4.163465
181.15478 | -3.3539922 | -34.72823 | -4.9765286 | 0 | 0 | -0.81943971 | -100.31406 | -1.2593782 | 389.65186 | 389.10648 | -4.1633492
181.1548 | -3.3539867 | -34.7341 | -4.965735 | 0 | 0 | -0.81978804 | -100.31406 | -1.2576244 | 389.64471 | 389.09891 | -4.1633425
181.15482 | -3.353981 | -34.728226 | -4.969883 | 0 | 0 | -0.81981814 | -100.31406 | -1.2553185 | 389.63754 | 389.09134 | -4.1640558
181.15484 | -3.3539753 | -34.727699 | -4.9767904 | 0 | 0 | -0.81982011 | -100.31406 | -1.2572675 | 389.6304 | 389.08377 | -4.1619744
181.15486 | -3.3539696 | -34.721268 | -4.9650364 | 0 | 0 | -0.81982023 | -100.31406 | -1.2531477 | 389.62326 | 389.0762 | -4.1632218
181.15488 | -3.3539639 | -34.707924 | -4.956028 | 0 | 0 | -0.81981862 | -100.31405 | -1.2549355 | 389.61612 | 389.06863 | -4.1633334
181.1549 | -3.3539579 | -34.706776 | -4.9697924 | 0 | 0 | -0.81512713 | -100.25863 | -1.2572435 | 389.60895 | 389.0611 | -4.1633415
181.15492 | -3.3539522 | -34.687515 | -4.9797077 | 0 | 0 | -0.81472164 | -100.25384 | -1.2552931 | 389.60181 | 389.05353 | -4.1640573
181.15494 | -3.3539464 | -34.679447 | -4.9696474 | 0 | 0 | -0.81469536 | -100.25353 | -1.2551217 | 389.59467 | 389.04596 | -4.1655474
181.15496 | -3.3539407 | -34.659603 | -4.9651337 | 0 | 0 | -0.81469381 | -100.25351 | -1.2594023 | 389.58752 | 389.03839 | -4.1649599
181.15498 | -3.353935 | -34.651508 | -4.9756498 | 0 | 0 | -0.81469536 | -100.25346 | -1.2554809 | 389.58035 | 389.03082 | -4.164906
181.155 | -3.3539293 | -34.65723 | -4.9722075 | 0 | 0 | -0.81938684 | -100.10567 | -1.2594255 | 389.57321 | 389.02325 | -4.1634736
181.15502 | -3.3539236 | -34.632164 | -4.9580975 | 0 | 0 | -0.81979233 | -100.0929 | -1.2554815 | 389.56607 | 389.01572 | -4.1640654
181.15504 | -3.3539178 | -34.649166 | -4.9597955 | 0 | 0 | -0.81981862 | -100.09207 | -1.2572796 | 389.55893 | 389.00815 | -4.1648331
181.15506 | -3.3539121 | -34.631496 | -4.9773889 | 0 | 0 | -0.81982017 | -100.09202 | -1.2574418 | 389.55176 | 389.00058 | -4.1648979
181.15508 | -3.3539064 | -34.636337 | -4.9752717 | 0 | 0 | -0.81982011 | -100.092 | -1.2553059 | 389.54462 | 388.99301 | -4.1634731
181.1551 | -3.3539004 | -34.636787 | -4.9634442 | 0 | 0 | -0.81947178 | -100.05506 | -1.2551204 | 389.53748 | 388.98544 | -4.1633501
181.15512 | -3.3538947 | -34.630424 | -4.9711394 | 0 | 0 | -0.81944168 | -100.05186 | -1.2529624 | 389.53033 | 388.97787 | -4.1640568
181.15514 | -3.353889 | -34.629868 | -4.9754505 | 0 | 0 | -0.81943971 | -100.05166 | -1.254925 | 389.52319 | 388.97034 | -4.1641183
181.15516 | -3.3538833 | -34.629837 | -4.9620147 | 0 | 0 | -0.81943959 | -100.05165 | -1.2615377 | 389.51602 | 388.96277 | -4.1641216
181.15518 | -3.3538775 | -34.636227 | -4.9543166 | 0 | 0 | -0.81943798 | -100.05165 | -1.2599581 | 389.50888 | 388.9552 | -4.1634068
181.1552 | -3.3538718 | -34.63039 | -4.9674711 | 0 | 0 | -0.81474805 | -100.05165 | -1.2576619 | 389.50174 | 388.94763 | -4.1633453
181.15522 | -3.3538661 | -34.629864 | -4.9766045 | 0 | 0 | -0.81434268 | -100.05165 | -1.25532 | 389.4946 | 388.94006 | -4.1633415
181.15524 | -3.3538604 | -34.623432 | -4.9657536 | 0 | 0 | -0.81431639 | -100.05165 | -1.2551218 | 389.48743 | 388.9325 | -4.1633415
181.15526 | -3.3538547 | -34.610088 | -4.9626236 | 0 | 0 | -0.81431484 | -100.05165 | -1.2551106 | 389.48029 | 388.92496 | -4.1633415
181.15528 | -3.3538487 | -34.615341 | -4.9732614 | 0 | 0 | -0.81431633 | -100.05163 | -1.2594017 | 389.47314 | 388.91739 | -4.1633415
181.1553 | -3.353843 | -34.609421 | -4.9661965 | 0 | 0 | -0.81883258 | -99.996208 | -1.2554801 | 389.466 | 388.90982 | -4.163342
181.15532 | -3.3538373 | -34.596111 | -4.953227 | 0 | 0 | -0.81922287 | -99.991417 | -1.2572789 | 389.45883 | 388.90225 | -4.1640568
181.15534 | -3.3538318 | -34.594959 | -4.9593835 | 0 | 0 | -0.8192482 | -99.991112 | -1.2552952 | 389.45169 | 388.89468 | -4.163403
181.15536 | -3.353826 | -34.562912 | -4.9737301 | 0 | 0 | -0.81924969 | -99.991089 | -1.2551211 | 389.44455 | 388.88712 | -4.1640601
181.15538 | -3.3538203 | -34.566532 | -4.9691477 | 0 | 0 | -0.81924933 | -99.991051 | -1.2572563 | 389.43741 | 388.87958 | -4.1641178
181.1554 | -3.3538146 | -34.554119 | -4.9600177 | 0 | 0 | -0.81803113 | -99.861725 | -1.2574396 | 389.43024 | 388.87201 | -4.1634068
181.15542 | -3.3538089 | -34.55304 | -4.9686751 | 0 | 0 | -0.81792593 | -99.850555 | -1.2531607 | 389.4231 | 388.86444 | -4.1633458
181.15544 | -3.3538032 | -34.559361 | -4.9723396 | 0 | 0 | -0.81791908 | -99.849823 | -1.2592287 | 389.41595 | 388.85687 | -4.1647706
181.15546 | -3.3537972 | -34.547123 | -4.9573936 | 0 | 0 | -0.81791866 | -99.849785 | -1.255468 | 389.40881 | 388.8493 | -4.163465
181.15548 | -3.3537915 | -34.558838 | -4.951745 | 0 | 0 | -0.81791735 | -99.849777 | -1.2551311 | 389.40164 | 388.84174 | -4.1633487
181.1555 | -3.3537858 | -34.547089 | -4.9672561 | 0 | 0 | -0.81409919 | -99.831299 | -1.2529637 | 389.3945 | 388.8342 | -4.1626277
181.15552 | -3.35378 | -34.558842 | -4.9736867 | 0 | 0 | -0.81376922 | -99.829704 | -1.2570701 | 389.38736 | 388.82663 | -4.16328
181.15554 | -3.3537743 | -34.553486 | -4.9633226 | 0 | 0 | -0.81374782 | -99.829597 | -1.257429 | 389.38022 | 388.81906 | -4.1626229
181.15556 | -3.3537686 | -34.565796 | -4.9616942 | 0 | 0 | -0.81374657 | -99.82959 | -1.2574532 | 389.37308 | 388.81149 | -4.16328
181.15558 | -3.3537629 | -34.579662 | -4.9724584 | 0 | 0 | -0.81374818 | -99.829605 | -1.2595991 | 389.36591 | 388.80392 | -4.1640525
181.1556 | -3.3537571 | -34.574436 | -4.9639502 | 0 | 0 | -0.81861037 | -99.885033 | -1.2533461 | 389.35876 | 388.79636 | -4.163403
181.15562 | -3.3537514 | -34.573963 | -4.9515824 | 0 | 0 | -0.81903058 | -99.889824 | -1.2570956 | 389.35162 | 388.78882 | -4.1633453
181.15564 | -3.3537455 | -34.573929 | -4.9599724 | 0 | 0 | -0.81905782 | -99.890129 | -1.2595758 | 389.34448 | 388.78125 | -4.1633415
181.15566 | -3.3537397 | -34.573929 | -4.9745097 | 0 | 0 | -0.81905943 | -99.890152 | -1.2533449 | 389.33731 | 388.77368 | -4.1633415
181.15568 | -3.353734 | -34.573925 | -4.9684906 | 0 | 0 | -0.81905907 | -99.890144 | -1.2570926 | 389.33017 | 388.76611 | -4.163341
181.1557 | -3.3537283 | -34.561134 | -4.9614124 | 0 | 0 | -0.81784159 | -99.871674 | -1.2509912 | 389.32303 | 388.75854 | -4.1619134
181.15572 | -3.3537226 | -34.56002 | -4.9702492 | 0 | 0 | -0.81773639 | -99.870079 | -1.2590427 | 389.31589 | 388.75098 | -4.1646471
181.15574 | -3.3537169 | -34.540768 | -4.9717469 | 0 | 0 | -0.81772953 | -99.869972 | -1.2576033 | 389.30872 | 388.74344 | -4.1634564
181.15576 | -3.3537111 | -34.551884 | -4.958066 | 0 | 0 | -0.81772912 | -99.869965 | -1.2574631 | 389.30157 | 388.73587 | -4.1619205
181.15578 | -3.3537054 | -34.533695 | -4.9539833 | 0 | 0 | -0.81772804 | -99.869926 | -1.2553072 | 389.29443 | 388.7283 | -4.163219
181.1558 | -3.3536997 | -34.51931 | -4.9696274 | 0 | 0 | -0.81460333 | -99.759087 | -1.2551204 | 389.28729 | 388.72073 | -4.1647625
181.15582 | -3.3536937 | -34.524498 | -4.9746127 | 0 | 0 | -0.81433338 | -99.749504 | -1.2529637 | 389.28012 | 388.71317 | -4.1641793
181.15584 | -3.353688 | -34.51218 | -4.9648519 | 0 | 0 | -0.81431586 | -99.748886 | -1.2592146 | 389.27298 | 388.70563 | -4.1648397
181.15586 | -3.3536823 | -34.511112 | -4.9654546 | 0 | 0 | -0.81431484 | -99.748848 | -1.2511747 | 389.26584 | 388.69806 | -4.1634693
181.15588 | -3.3536768 | -34.523838 | -4.9756842 | 0 | 0 | -0.81431651 | -99.74884 | -1.2569087 | 389.2587 | 388.69049 | -4.1633496
181.1559 | -3.3536711 | -34.537727 | -4.9664001 | 0 | 0 | -0.81935483 | -99.73037 | -1.2595659 | 389.25156 | 388.68292 | -4.163342
181.15592 | -3.3536654 | -34.532509 | -4.9532423 | 0 | 0 | -0.8197903 | -99.728775 | -1.2597827 | 389.24438 | 388.67535 | -4.163342
181.15594 | -3.3536596 | -34.538437 | -4.9637413 | 0 | 0 | -0.81981856 | -99.728668 | -1.253358 | 389.23724 | 388.66779 | -4.1640573
181.15596 | -3.3536539 | -34.545345 | -4.9777379 | 0 | 0 | -0.81982017 | -99.728661 | -1.2570949 | 389.2301 | 388.66025 | -4.1648321
181.15598 | -3.3536482 | -34.545937 | -4.9709396 | 0 | 0 | -0.81981975 | -99.728683 | -1.2552825 | 389.22296 | 388.65268 | -4.1634688
181.156 | -3.3536422 | -34.558777 | -4.9645224 | 0 | 0 | -0.81842744 | -99.784103 | -1.2529737 | 389.21579 | 388.64511 | -4.1633501
181.15602 | -3.3536365 | -34.579056 | -4.9741426 | 0 | 0 | -0.81830716 | -99.788895 | -1.2570708 | 389.20865 | 388.63754 | -4.1640563
181.15604 | -3.3536308 | -34.561604 | -4.9728031 | 0 | 0 | -0.81829935 | -99.7892 | -1.2574277 | 389.20151 | 388.62997 | -4.1626887
181.15606 | -3.3536251 | -34.553669 | -4.9559736 | 0 | 0 | -0.81829888 | -99.789223 | -1.253159 | 389.19437 | 388.62241 | -4.1632843
181.15608 | -3.3536193 | -34.572201 | -4.9552536 | 0 | 0 | -0.81829774 | -99.789246 | -1.2570827 | 389.18719 | 388.61487 | -4.1640525
181.1561 | -3.3536136 | -34.56741 | -4.9726453 | 0 | 0 | -0.81499851 | -99.863144 | -1.2574297 | 389.18005 | 388.6073 | -4.1641178
181.15612 | -3.3536079 | -34.547779 | -4.9741459 | 0 | 0 | -0.81471336 | -99.86953 | -1.2574518 | 389.17291 | 388.59973 | -4.1634073
181.15614 | -3.3536022 | -34.552486 | -4.9633541 | 0 | 0 | -0.81469488 | -99.869942 | -1.2553074 | 389.16577 | 388.59216 | -4.1647744
181.15616 | -3.3535964 | -34.546524 | -4.9660521 | 0 | 0 | -0.81469381 | -99.869965 | -1.2572684 | 389.1586 | 388.58459 | -4.163465
181.15618 | -3.3535905 | -34.520412 | -4.9742846 | 0 | 0 | -0.81469524 | -99.869919 | -1.2574419 | 389.15146 | 388.57703 | -4.1633487
181.1562 | -3.3535848 | -34.498985 | -4.9619226 | 0 | 0 | -0.81903839 | -99.72213 | -1.2574532 | 389.14432 | 388.56949 | -4.1626287
181.15622 | -3.353579 | -34.509968 | -4.951405 | 0 | 0 | -0.81941372 | -99.709358 | -1.2574538 | 389.13718 | 388.56192 | -4.1647086
181.15624 | -3.3535733 | -34.485374 | -4.9628639 | 0 | 0 | -0.81943816 | -99.708534 | -1.2574538 | 389.13004 | 388.55435 | -4.1634612
181.15626 | -3.3535676 | -34.483219 | -4.9747596 | 0 | 0 | -0.81943953 | -99.708481 | -1.2574532 | 389.12286 | 388.54678 | -4.1640639
181.15628 | -3.3535619 | -34.463894 | -4.9656014 | 0 | 0 | -0.81943882 | -99.708435 | -1.2553066 | 389.11572 | 388.53922 | -4.1634035
181.1563 | -3.3535562 | -34.45583 | -4.9604368 | 0 | 0 | -0.81717819 | -99.560638 | -1.2551218 | 389.10858 | 388.53165 | -4.1626315
181.15632 | -3.3535504 | -34.461563 | -4.9708953 | 0 | 0 | -0.81698275 | -99.547874 | -1.2572548 | 389.10144 | 388.52411 | -4.1647091
181.15634 | -3.3535447 | -34.449284 | -4.9688983 | 0 | 0 | -0.81697011 | -99.54705 | -1.2531477 | 389.09427 | 388.51654 | -4.1641755
181.15636 | -3.3535388 | -34.454609 | -4.9527373 | 0 | 0 | -0.81696939 | -99.546989 | -1.2570835 | 389.08713 | 388.50897 | -4.1634107
181.15638 | -3.353533 | -34.455097 | -4.9542546 | 0 | 0 | -0.81696856 | -99.546982 | -1.2617233 | 389.07999 | 388.5014 | -4.1633453
181.1564 | -3.3535273 | -34.467918 | -4.9703856 | 0 | 0 | -0.81471264 | -99.528503 | -1.2578235 | 389.07285 | 388.49384 | -4.1633415
181.15642 | -3.3535218 | -34.469028 | -4.9710469 | 0 | 0 | -0.81451768 | -99.526909 | -1.2574785 | 389.06567 | 388.48627 | -4.1633415
181.15644 | -3.3535161 | -34.475491 | -4.9609132 | 0 | 0 | -0.81450504 | -99.52681 | -1.2596005 | 389.05853 | 388.47873 | -4.1633415
181.15646 | -3.3535104 | -34.463257 | -4.9651198 | 0 | 0 | -0.81450433 | -99.526802 | -1.2533448 | 389.05139 | 388.47116 | -4.1633415
181.15648 | -3.3535047 | -34.462181 | -4.9713049 | 0 | 0 | -0.81450558 | -99.52681 | -1.2528014 | 389.04425 | 388.46359 | -4.1633415
181.1565 | -3.3534989 | -34.442928 | -4.9587626 | 0 | 0 | -0.81832623 | -99.545288 | -1.2570587 | 389.03708 | 388.45602 | -4.1633415
181.15652 | -3.3534932 | -34.441254 | -4.9504137 | 0 | 0 | -0.81865644 | -99.546883 | -1.2552813 | 389.02994 | 388.44846 | -4.1633415
181.15654 | -3.3534873 | -34.421963 | -4.9642363 | 0 | 0 | -0.81867784 | -99.546982 | -1.2551196 | 389.0228 | 388.44089 | -4.163342
181.15656 | -3.3534815 | -34.426689 | -4.9748793 | 0 | 0 | -0.81867909 | -99.546989 | -1.255109 | 389.01566 | 388.43335 | -4.1640568
181.15658 | -3.3534758 | -34.407944 | -4.96561 | 0 | 0 | -0.81867862 | -99.546944 | -1.2551076 | 389.00851 | 388.42578 | -4.163403
181.1566 | -3.3534701 | -34.387127 | -4.961164 | 0 | 0 | -0.81711388 | -99.399147 | -1.2529608 | 389.00134 | 388.41821 | -4.1633453
181.15662 | -3.3534644 | -34.372562 | -4.9716835 | 0 | 0 | -0.81697869 | -99.386375 | -1.2527753 | 388.9942 | 388.41064 | -4.163342
181.15664 | -3.3534586 | -34.358551 | -4.967515 | 0 | 0 | -0.81696987 | -99.385551 | -1.2527641 | 388.98706 | 388.40308 | -4.1647701
181.15666 | -3.3534529 | -34.350971 | -4.9533439 | 0 | 0 | -0.81696934 | -99.385498 | -1.2549101 | 388.97992 | 388.39551 | -4.1634655
181.15668 | -3.3534472 | -34.343952 | -4.9593925 | 0 | 0 | -0.81696898 | -99.385437 | -1.2550955 | 388.97275 | 388.38797 | -4.1647782
181.1567 | -3.3534415 | -34.349747 | -4.9751844 | 0 | 0 | -0.81592709 | -99.219177 | -1.2551091 | 388.96561 | 388.3804 | -4.163465
181.15672 | -3.3534358 | -34.337467 | -4.9736309 | 0 | 0 | -0.81583709 | -99.204811 | -1.2594023 | 388.95847 | 388.37283 | -4.1633487
181.15674 | -3.3534298 | -34.329998 | -4.9633064 | 0 | 0 | -0.81583124 | -99.20388 | -1.2576267 | 388.95132 | 388.36526 | -4.1626277
181.15676 | -3.3534241 | -34.322983 | -4.9696784 | 0 | 0 | -0.81583089 | -99.203827 | -1.2574636 | 388.94415 | 388.3577 | -4.1632805
181.15678 | -3.3534184 | -34.322395 | -4.9767776 | 0 | 0 | -0.8158322 | -99.203804 | -1.2531612 | 388.93701 | 388.35013 | -4.1640525
181.1568 | -3.3534126 | -34.328747 | -4.9628587 | 0 | 0 | -0.81965739 | -99.148384 | -1.2570828 | 388.92987 | 388.34259 | -4.163403
181.15682 | -3.3534069 | -34.329308 | -4.9558406 | 0 | 0 | -0.81998789 | -99.143593 | -1.2574304 | 388.92273 | 388.33502 | -4.1633453
181.15684 | -3.3534012 | -34.342129 | -4.9705057 | 0 | 0 | -0.82000935 | -99.143288 | -1.2595985 | 388.91556 | 388.32745 | -4.163342
181.15686 | -3.3533955 | -34.336838 | -4.9775906 | 0 | 0 | -0.8200106 | -99.143265 | -1.2554928 | 388.90842 | 388.31989 | -4.1647701
181.15688 | -3.3533897 | -34.32996 | -4.9687395 | 0 | 0 | -0.82000995 | -99.143272 | -1.2572796 | 388.90128 | 388.31232 | -4.1627498
181.1569 | -3.353384 | -34.322979 | -4.9672384 | 0 | 0 | -0.817922 | -99.161743 | -1.2552967 | 388.89413 | 388.30475 | -4.161859
181.15692 | -3.3533781 | -34.315994 | -4.9780116 | 0 | 0 | -0.81774151 | -99.163338 | -1.2594153 | 388.88699 | 388.29721 | -4.1632147
181.15694 | -3.3533723 | -34.315407 | -4.9716811 | 0 | 0 | -0.81772983 | -99.163437 | -1.2597733 | 388.87982 | 388.28964 | -4.1626196
181.15696 | -3.3533669 | -34.321754 | -4.9573231 | 0 | 0 | -0.81772918 | -99.163445 | -1.2555034 | 388.87268 | 388.28207 | -4.1647086
181.15698 | -3.3533611 | -34.315907 | -4.9648108 | 0 | 0 | -0.81772894 | -99.163429 | -1.2551351 | 388.86554 | 388.27451 | -4.1648903
181.157 | -3.3533554 | -34.296204 | -4.9800014 | 0 | 0 | -0.81720728 | -99.126488 | -1.2594038 | 388.8584 | 388.26694 | -4.1649017
181.15702 | -3.3533497 | -34.29451 | -4.9769421 | 0 | 0 | -0.81716222 | -99.123291 | -1.2576261 | 388.85123 | 388.25937 | -4.1634731
181.15704 | -3.353344 | -34.288002 | -4.9672155 | 0 | 0 | -0.8171593 | -99.123077 | -1.2553186 | 388.84409 | 388.25183 | -4.1619215
181.15706 | -3.3533382 | -34.274647 | -4.9750919 | 0 | 0 | -0.81715912 | -99.12307 | -1.257269 | 388.83694 | 388.24426 | -4.1632185
181.15708 | -3.3533325 | -34.267113 | -4.9779639 | 0 | 0 | -0.81716007 | -99.123032 | -1.2574426 | 388.8298 | 388.23669 | -4.1633329
181.1571 | -3.3533266 | -34.266483 | -4.9629521 | 0 | 0 | -0.81994385 | -98.993721 | -1.2596006 | 388.82263 | 388.22913 | -4.1626272
181.15712 | -3.3533208 | -34.260048 | -4.958025 | 0 | 0 | -0.82018447 | -98.982544 | -1.2597861 | 388.81549 | 388.22156 | -4.1639943
181.15714 | -3.3533151 | -34.265881 | -4.9750504 | 0 | 0 | -0.82020003 | -98.981819 | -1.2576499 | 388.80835 | 388.21399 | -4.1633997
181.15716 | -3.3533094 | -34.247223 | -4.9801579 | 0 | 0 | -0.82020092 | -98.981773 | -1.2531732 | 388.80121 | 388.20645 | -4.1647744
181.15718 | -3.3533037 | -34.264782 | -4.9689527 | 0 | 0 | -0.8202002 | -98.981773 | -1.2570834 | 388.79404 | 388.19888 | -4.163465
181.1572 | -3.3532979 | -34.259945 | -4.967978 | 0 | 0 | -0.81793809 | -98.981773 | -1.2574306 | 388.7869 | 388.19131 | -4.1640649
181.15722 | -3.3532922 | -34.272282 | -4.9780746 | 0 | 0 | -0.81774253 | -98.981773 | -1.2595978 | 388.77975 | 388.18375 | -4.1648326
181.15724 | -3.3532865 | -34.279751 | -4.970232 | 0 | 0 | -0.81772989 | -98.981773 | -1.253346 | 388.77261 | 388.17618 | -4.1634688
181.15726 | -3.3532808 | -34.273983 | -4.9571977 | 0 | 0 | -0.81772918 | -98.981773 | -1.2570949 | 388.76544 | 388.16861 | -4.1633501
181.15728 | -3.3532748 | -34.273468 | -4.9640765 | 0 | 0 | -0.81772888 | -98.981781 | -1.2574306 | 388.7583 | 388.16107 | -4.1647711
181.1573 | -3.3532691 | -34.27343 | -4.9792123 | 0 | 0 | -0.81703359 | -99.000259 | -1.2574525 | 388.75116 | 388.1535 | -4.1648936
181.15732 | -3.3532634 | -34.273426 | -4.9732451 | 0 | 0 | -0.81697351 | -99.001846 | -1.2574545 | 388.74402 | 388.14594 | -4.1634731
181.15734 | -3.3532577 | -34.267033 | -4.9639926 | 0 | 0 | -0.81696957 | -99.001953 | -1.2596005 | 388.73688 | 388.13837 | -4.1633496
181.15736 | -3.3532519 | -34.266476 | -4.9748197 | 0 | 0 | -0.81696934 | -99.001961 | -1.2576393 | 388.72971 | 388.1308 | -4.1633425
181.15738 | -3.3532462 | -34.26004 | -4.9757676 | 0 | 0 | -0.81697017 | -99.001945 | -1.2574658 | 388.72256 | 388.12323 | -4.1647701
181.1574 | -3.3532405 | -34.25309 | -4.9605842 | 0 | 0 | -0.81940496 | -98.964996 | -1.2574545 | 388.71542 | 388.11569 | -4.163465
181.15742 | -3.3532348 | -34.246105 | -4.9570971 | 0 | 0 | -0.81961542 | -98.9618 | -1.2574545 | 388.70828 | 388.10812 | -4.1633487
181.15744 | -3.353229 | -34.232723 | -4.9727969 | 0 | 0 | -0.81962907 | -98.961594 | -1.2596035 | 388.70111 | 388.10056 | -4.1619129
181.15746 | -3.3532231 | -34.231579 | -4.9763331 | 0 | 0 | -0.81962985 | -98.961586 | -1.2662276 | 388.69397 | 388.09299 | -4.1617894
181.15748 | -3.3532174 | -34.231499 | -4.9649944 | 0 | 0 | -0.81962901 | -98.961563 | -1.2625029 | 388.68683 | 388.08542 | -4.1624956
181.1575 | -3.3532119 | -34.212311 | -4.9654636 | 0 | 0 | -0.81702042 | -98.887665 | -1.2621665 | 388.67969 | 388.07785 | -4.163271
181.15752 | -3.3532062 | -34.210655 | -4.9749584 | 0 | 0 | -0.81679493 | -98.881279 | -1.255706 | 388.67252 | 388.07031 | -4.1626225
181.15754 | -3.3532004 | -34.216934 | -4.9648852 | 0 | 0 | -0.81678033 | -98.880867 | -1.2594421 | 388.66537 | 388.06274 | -4.1632795
181.15756 | -3.3531947 | -34.204693 | -4.9523864 | 0 | 0 | -0.81677949 | -98.880836 | -1.2619224 | 388.65823 | 388.05518 | -4.1633368
181.15758 | -3.353189 | -34.203621 | -4.9629436 | 0 | 0 | -0.81677943 | -98.880814 | -1.2578363 | 388.65109 | 388.04761 | -4.1619124
181.1576 | -3.3531833 | -34.203552 | -4.9769435 | 0 | 0 | -0.81677943 | -98.806923 | -1.2574793 | 388.64392 | 388.04004 | -4.1625042
181.15762 | -3.3531775 | -34.203552 | -4.9686956 | 0 | 0 | -0.81677943 | -98.800537 | -1.259602 | 388.63678 | 388.03247 | -4.1632714
181.15764 | -3.3531716 | -34.209949 | -4.962153 | 0 | 0 | -0.81677943 | -98.800117 | -1.2576402 | 388.62964 | 388.02493 | -4.1633372
181.15766 | -3.3531659 | -34.223297 | -4.9732165 | 0 | 0 | -0.81677943 | -98.800095 | -1.2596126 | 388.6225 | 388.01736 | -4.1633415
181.15768 | -3.3531601 | -34.230831 | -4.9712753 | 0 | 0 | -0.81677997 | -98.800117 | -1.2576401 | 388.61536 | 388.0098 | -4.163341
181.1577 | -3.3531544 | -34.218666 | -4.9551172 | 0 | 0 | -0.81834447 | -98.874016 | -1.2574652 | 388.60818 | 388.00223 | -4.1619134
181.15772 | -3.3531487 | -34.223995 | -4.9551826 | 0 | 0 | -0.81847966 | -98.880402 | -1.2553086 | 388.60104 | 387.99466 | -4.1646471
181.15774 | -3.353143 | -34.224483 | -4.9733653 | 0 | 0 | -0.81848842 | -98.880814 | -1.2594157 | 388.5939 | 387.98709 | -4.1634569
181.15776 | -3.3531373 | -34.237301 | -4.9742084 | 0 | 0 | -0.81848896 | -98.880836 | -1.2597771 | 388.58676 | 387.97955 | -4.1633487
181.15778 | -3.3531315 | -34.225616 | -4.9633579 | 0 | 0 | -0.8184883 | -98.880829 | -1.2662383 | 388.57959 | 387.97198 | -4.1633415
181.1578 | -3.3531258 | -34.218185 | -4.966053 | 0 | 0 | -0.81657636 | -98.862358 | -1.2603561 | 388.57245 | 387.96442 | -4.1619134
181.15782 | -3.3531199 | -34.21117 | -4.9750113 | 0 | 0 | -0.81641108 | -98.860771 | -1.2598342 | 388.56531 | 387.95685 | -4.1632175
181.15784 | -3.3531141 | -34.210575 | -4.9627123 | 0 | 0 | -0.81640041 | -98.860664 | -1.2555091 | 388.55817 | 387.94928 | -4.1633334
181.15786 | -3.3531084 | -34.197739 | -4.9536514 | 0 | 0 | -0.81639975 | -98.860657 | -1.2615724 | 388.55099 | 387.94171 | -4.163341
181.15788 | -3.3531027 | -34.19664 | -4.9659615 | 0 | 0 | -0.81640011 | -98.860634 | -1.2513742 | 388.54385 | 387.93417 | -4.1633415
181.1579 | -3.353097 | -34.202953 | -4.9772024 | 0 | 0 | -0.81744289 | -98.78672 | -1.2590666 | 388.53671 | 387.92661 | -4.1633415
181.15792 | -3.3530912 | -34.184319 | -4.9687128 | 0 | 0 | -0.81753296 | -98.780334 | -1.255459 | 388.52957 | 387.91904 | -4.163342
181.15794 | -3.3530855 | -34.189091 | -4.9636049 | 0 | 0 | -0.8175388 | -98.779922 | -1.2594243 | 388.5224 | 387.91147 | -4.1647706
181.15796 | -3.3530798 | -34.183132 | -4.9747925 | 0 | 0 | -0.81753916 | -98.779892 | -1.2554822 | 388.51526 | 387.9039 | -4.1641788
181.15798 | -3.3530741 | -34.163429 | -4.9706831 | 0 | 0 | -0.81753939 | -98.779861 | -1.259425 | 388.50812 | 387.89633 | -4.1634111
181.158 | -3.3530681 | -34.17453 | -4.9565172 | 0 | 0 | -0.81823462 | -98.6875 | -1.253334 | 388.50098 | 387.88879 | -4.1633453
181.15802 | -3.3530624 | -34.169128 | -4.9589343 | 0 | 0 | -0.8182947 | -98.67952 | -1.2549468 | 388.49384 | 387.88123 | -4.1633415
181.15804 | -3.3530569 | -34.175041 | -4.9758654 | 0 | 0 | -0.81829864 | -98.679001 | -1.2550992 | 388.48666 | 387.87366 | -4.1633415
181.15806 | -3.3530512 | -34.17556 | -4.9751425 | 0 | 0 | -0.81829888 | -98.67897 | -1.2594002 | 388.47952 | 387.86609 | -4.163342
181.15808 | -3.3530455 | -34.175587 | -4.9648871 | 0 | 0 | -0.8182984 | -98.678986 | -1.253334 | 388.47238 | 387.85852 | -4.1647706
181.1581 | -3.3530397 | -34.156399 | -4.9690862 | 0 | 0 | -0.81690788 | -98.715935 | -1.25924 | 388.46524 | 387.85095 | -4.1641793
181.15812 | -3.353034 | -34.161133 | -4.9759965 | 0 | 0 | -0.81678772 | -98.719139 | -1.2554703 | 388.45807 | 387.84341 | -4.1648397
181.15814 | -3.3530283 | -34.155186 | -4.9627924 | 0 | 0 | -0.81677991 | -98.719345 | -1.259425 | 388.45093 | 387.83585 | -4.1634698
181.15816 | -3.3530226 | -34.154659 | -4.9543829 | 0 | 0 | -0.81677943 | -98.719353 | -1.2554815 | 388.44379 | 387.82828 | -4.1647787
181.15818 | -3.3530166 | -34.148224 | -4.9682021 | 0 | 0 | -0.81677985 | -98.71933 | -1.2572775 | 388.43665 | 387.82071 | -4.1648941
181.1582 | -3.3530109 | -34.141277 | -4.9773941 | 0 | 0 | -0.81799638 | -98.645416 | -1.2510031 | 388.42947 | 387.81314 | -4.1634736
181.15822 | -3.3530052 | -34.14069 | -4.9672732 | 0 | 0 | -0.81810147 | -98.63903 | -1.2590439 | 388.42233 | 387.80557 | -4.1647787
181.15824 | -3.3529994 | -34.134247 | -4.9642067 | 0 | 0 | -0.81810832 | -98.638618 | -1.25975 | 388.41519 | 387.79803 | -4.1641798
181.15826 | -3.3529937 | -34.127296 | -4.9748464 | 0 | 0 | -0.81810874 | -98.638588 | -1.2576492 | 388.40805 | 387.79047 | -4.1641259
181.15828 | -3.352988 | -34.107521 | -4.9699602 | 0 | 0 | -0.81810874 | -98.63855 | -1.2574664 | 388.40088 | 387.7829 | -4.1641221
181.1583 | -3.3529823 | -34.112221 | -4.9550023 | 0 | 0 | -0.81810874 | -98.527718 | -1.2574553 | 388.39374 | 387.77533 | -4.1641216
181.15832 | -3.3529766 | -34.09988 | -4.9602571 | 0 | 0 | -0.81810874 | -98.518135 | -1.2596014 | 388.3866 | 387.76776 | -4.1634073
181.15834 | -3.3529708 | -34.117981 | -4.9759812 | 0 | 0 | -0.81810874 | -98.517517 | -1.2597854 | 388.37946 | 387.76022 | -4.1647744
181.15836 | -3.3529651 | -34.100384 | -4.9715204 | 0 | 0 | -0.81810874 | -98.517479 | -1.2555056 | 388.37231 | 387.75266 | -4.163465
181.15838 | -3.3529592 | -34.098827 | -4.9616714 | 0 | 0 | -0.81810808 | -98.517471 | -1.2594271 | 388.36514 | 387.74509 | -4.1640644
181.1584 | -3.3529534 | -34.092327 | -4.9702663 | 0 | 0 | -0.81619716 | -98.498993 | -1.255483 | 388.358 | 387.73752 | -4.1641183
181.15842 | -3.3529477 | -34.078976 | -4.973927 | 0 | 0 | -0.81603199 | -98.497398 | -1.2615739 | 388.35086 | 387.72995 | -4.1634068
181.15844 | -3.352942 | -34.084229 | -4.9597063 | 0 | 0 | -0.81602132 | -98.497299 | -1.2599611 | 388.34372 | 387.72238 | -4.1633453
181.15846 | -3.3529363 | -34.078308 | -4.9526677 | 0 | 0 | -0.81602067 | -98.497292 | -1.2598088 | 388.33655 | 387.71484 | -4.1633415
181.15848 | -3.3529305 | -34.064999 | -4.9680586 | 0 | 0 | -0.81602132 | -98.497253 | -1.2555069 | 388.32941 | 387.70728 | -4.163342
181.1585 | -3.3529248 | -34.070251 | -4.9752045 | 0 | 0 | -0.81793225 | -98.404892 | -1.2594271 | 388.32227 | 387.69971 | -4.1647701
181.15852 | -3.3529191 | -34.057938 | -4.9634533 | 0 | 0 | -0.81809741 | -98.396912 | -1.2554816 | 388.3165 | 387.69409 | -4.163465
181.15854 | -3.3529134 | -34.056866 | -4.9631534 | 0 | 0 | -0.81810808 | -98.396393 | -1.2572796 | 388.31073 | 387.68845 | -4.1633492
181.15856 | -3.3529074 | -34.056789 | -4.9733109 | 0 | 0 | -0.81810874 | -98.396362 | -1.2574432 | 388.30496 | 387.68283 | -4.1633425
181.15858 | -3.3529019 | -34.043995 | -4.9661989 | 0 | 0 | -0.81810844 | -98.396347 | -1.2596008 | 388.29919 | 387.67719 | -4.1647696
181.1586 | -3.3528962 | -34.036491 | -4.9517751 | 0 | 0 | -0.8172394 | -98.340919 | -1.2597868 | 388.29343 | 387.67157 | -4.1620359
181.15862 | -3.3528905 | -34.023071 | -4.959259 | 0 | 0 | -0.8171643 | -98.336128 | -1.2597988 | 388.28769 | 387.66595 | -4.1632257
181.15864 | -3.3528848 | -34.021923 | -4.9759002 | 0 | 0 | -0.81715941 | -98.335823 | -1.2597996 | 388.28192 | 387.66031 | -4.1633339
181.15866 | -3.352879 | -34.01545 | -4.969336 | 0 | 0 | -0.81715912 | -98.3358 | -1.2597967 | 388.27615 | 387.65469 | -4.163341
181.15868 | -3.3528733 | -33.995705 | -4.9607568 | 0 | 0 | -0.8171587 | -98.335762 | -1.2512136 | 388.27039 | 387.64908 | -4.163342
181.1587 | -3.3528676 | -34.000408 | -4.9694643 | 0 | 0 | -0.81594312 | -98.206436 | -1.2612028 | 388.26462 | 387.64343 | -4.1647706
181.15872 | -3.3528619 | -33.98806 | -4.9716806 | 0 | 0 | -0.81583816 | -98.195267 | -1.2556438 | 388.25885 | 387.63782 | -4.1641793
181.15874 | -3.3528559 | -33.986977 | -4.957335 | 0 | 0 | -0.8158313 | -98.194534 | -1.2594364 | 388.25308 | 387.6322 | -4.1648402
181.15876 | -3.3528502 | -33.980518 | -4.9531937 | 0 | 0 | -0.81583089 | -98.194496 | -1.2554829 | 388.24731 | 387.62656 | -4.1641836
181.15878 | -3.3528445 | -33.97995 | -4.9688344 | 0 | 0 | -0.81583166 | -98.194481 | -1.2594272 | 388.24155 | 387.62094 | -4.1634111
181.1588 | -3.3528388 | -33.973522 | -4.9738212 | 0 | 0 | -0.81809026 | -98.157539 | -1.2597755 | 388.23578 | 387.6153 | -4.1633458
181.15882 | -3.352833 | -33.972969 | -4.9640584 | 0 | 0 | -0.81828547 | -98.154335 | -1.2597976 | 388.23004 | 387.60968 | -4.1640573
181.15884 | -3.3528273 | -33.979324 | -4.9639349 | 0 | 0 | -0.8182981 | -98.154129 | -1.2576514 | 388.22427 | 387.60406 | -4.1648326
181.15886 | -3.3528216 | -33.97348 | -4.9748282 | 0 | 0 | -0.81829882 | -98.154121 | -1.2553215 | 388.21851 | 387.59842 | -4.1641836
181.15888 | -3.3528159 | -33.960175 | -4.9656034 | 0 | 0 | -0.81829846 | -98.154106 | -1.2615632 | 388.21274 | 387.5928 | -4.1641259
181.1589 | -3.3528101 | -33.965435 | -4.9531746 | 0 | 0 | -0.81708169 | -98.098679 | -1.259959 | 388.20697 | 387.58719 | -4.1634078
181.15892 | -3.3528042 | -33.972301 | -4.963737 | 0 | 0 | -0.81697661 | -98.093887 | -1.2555147 | 388.2012 | 387.58154 | -4.1640606
181.15894 | -3.3527985 | -33.966492 | -4.9770112 | 0 | 0 | -0.81696975 | -98.093582 | -1.2529883 | 388.19543 | 387.57593 | -4.1634035
181.15896 | -3.3527927 | -33.953186 | -4.97015 | 0 | 0 | -0.81696934 | -98.093559 | -1.2570721 | 388.18967 | 387.57031 | -4.1640606
181.15898 | -3.352787 | -33.958439 | -4.9622793 | 0 | 0 | -0.8169691 | -98.093559 | -1.2595767 | 388.1839 | 387.56467 | -4.1648331
181.159 | -3.3527813 | -33.946121 | -4.9739504 | 0 | 0 | -0.81627458 | -98.093559 | -1.2597854 | 388.17813 | 387.55905 | -4.1648979
181.15902 | -3.3527756 | -33.93866 | -4.9742441 | 0 | 0 | -0.81621456 | -98.093559 | -1.2597966 | 388.17239 | 387.55341 | -4.1634736
181.15904 | -3.3527699 | -33.950825 | -4.9597273 | 0 | 0 | -0.81621069 | -98.093559 | -1.2533596 | 388.16663 | 387.54779 | -4.1647782
181.15906 | -3.3527641 | -33.945496 | -4.955575 | 0 | 0 | -0.81621045 | -98.093559 | -1.2592417 | 388.16086 | 387.54218 | -4.163465
181.15908 | -3.3527584 | -33.938614 | -4.9719405 | 0 | 0 | -0.81621134 | -98.093544 | -1.2554703 | 388.15509 | 387.53653 | -4.1633496
181.1591 | -3.3527524 | -33.938034 | -4.9769878 | 0 | 0 | -0.81881863 | -98.038124 | -1.2594258 | 388.14932 | 387.53091 | -4.1647706
181.15912 | -3.352747 | -33.944382 | -4.9657798 | 0 | 0 | -0.81904399 | -98.033333 | -1.2576281 | 388.14355 | 387.5253 | -4.1634655
181.15914 | -3.3527412 | -33.925755 | -4.9669838 | 0 | 0 | -0.8190586 | -98.033035 | -1.257466 | 388.13779 | 387.51965 | -4.1647787
181.15916 | -3.3527355 | -33.93692 | -4.9772668 | 0 | 0 | -0.81905943 | -98.033005 | -1.2596005 | 388.13202 | 387.51404 | -4.1641798
181.15918 | -3.3527298 | -33.937912 | -4.9658084 | 0 | 0 | -0.81905884 | -98.033005 | -1.2554915 | 388.12625 | 387.50842 | -4.1648397
181.1592 | -3.3527241 | -33.918793 | -4.9539142 | 0 | 0 | -0.817146 | -98.033005 | -1.2529871 | 388.12051 | 387.50278 | -4.1634693
181.15922 | -3.3527184 | -33.923542 | -4.9652529 | 0 | 0 | -0.81698066 | -98.033005 | -1.2570721 | 388.11475 | 387.49716 | -4.1633501
181.15924 | -3.3527126 | -33.930378 | -4.9785933 | 0 | 0 | -0.81696999 | -98.033005 | -1.2595767 | 388.10898 | 387.49152 | -4.1647716
181.15926 | -3.3527069 | -33.924568 | -4.9702849 | 0 | 0 | -0.81696934 | -98.033005 | -1.2597861 | 388.10321 | 387.4859 | -4.1663227
181.15928 | -3.3527009 | -33.930443 | -4.9637384 | 0 | 0 | -0.81696922 | -98.032997 | -1.2619455 | 388.09744 | 387.48029 | -4.1635966
181.1593 | -3.3526952 | -33.924564 | -4.9740758 | 0 | 0 | -0.81662166 | -98.014519 | -1.2599844 | 388.09167 | 387.47464 | -4.164073
181.15932 | -3.3526895 | -33.911251 | -4.9727988 | 0 | 0 | -0.81659168 | -98.012924 | -1.2576634 | 388.08591 | 387.46902 | -4.1634045
181.15934 | -3.3526838 | -33.903721 | -4.9559736 | 0 | 0 | -0.81658971 | -98.012825 | -1.2553215 | 388.08014 | 387.46341 | -4.1647744
181.15936 | -3.3526781 | -33.909489 | -4.9559779 | 0 | 0 | -0.81658959 | -98.012817 | -1.2594159 | 388.07437 | 387.45776 | -4.1634655
181.15938 | -3.3526723 | -33.922787 | -4.9727092 | 0 | 0 | -0.81659043 | -98.01281 | -1.2576281 | 388.0686 | 387.45215 | -4.1647787
181.1594 | -3.3526666 | -33.904739 | -4.9763269 | 0 | 0 | -0.81902486 | -97.994339 | -1.2596128 | 388.06287 | 387.44653 | -4.1648946
181.15942 | -3.3526609 | -33.890362 | -4.9628181 | 0 | 0 | -0.81923527 | -97.992744 | -1.2597868 | 388.0571 | 387.44089 | -4.1649022
181.15944 | -3.3526552 | -33.89555 | -4.966001 | 0 | 0 | -0.81924891 | -97.992638 | -1.2576507 | 388.05133 | 387.43527 | -4.1649032
181.15946 | -3.3526492 | -33.889622 | -4.9742823 | 0 | 0 | -0.81924969 | -97.99263 | -1.2553208 | 388.04556 | 387.42963 | -4.1656179
181.15948 | -3.3526435 | -33.88271 | -4.9626489 | 0 | 0 | -0.8192488 | -97.992592 | -1.2594151 | 388.03979 | 387.42401 | -4.1649637
181.1595 | -3.3526378 | -33.869331 | -4.951468 | 0 | 0 | -0.8164674 | -97.881752 | -1.2554816 | 388.03403 | 387.4184 | -4.1634774
181.15952 | -3.352632 | -33.87458 | -4.9635949 | 0 | 0 | -0.81622696 | -97.872169 | -1.2594272 | 388.02826 | 387.41275 | -4.1633501
181.15954 | -3.3526263 | -33.868656 | -4.9770007 | 0 | 0 | -0.8162114 | -97.871552 | -1.2597755 | 388.02249 | 387.40714 | -4.1647711
181.15956 | -3.3526206 | -33.855358 | -4.9657946 | 0 | 0 | -0.81621051 | -97.871513 | -1.2597976 | 388.01672 | 387.40152 | -4.1648941
181.15958 | -3.3526149 | -33.873402 | -4.9619021 | 0 | 0 | -0.81621045 | -97.871506 | -1.2576529 | 388.01096 | 387.39587 | -4.1649022
181.1596 | -3.3526092 | -33.868587 | -4.9724736 | 0 | 0 | -0.81621045 | -97.853035 | -1.259612 | 388.00522 | 387.39026 | -4.1649027
181.15962 | -3.3526034 | -33.855343 | -4.968308 | 0 | 0 | -0.81621045 | -97.85144 | -1.2533475 | 387.99945 | 387.38464 | -4.1649027
181.15964 | -3.3525975 | -33.847816 | -4.9526839 | 0 | 0 | -0.81621045 | -97.851334 | -1.2592416 | 387.99368 | 387.379 | -4.1649022
181.15966 | -3.352592 | -33.866375 | -4.9557028 | 0 | 0 | -0.81621045 | -97.851326 | -1.2576169 | 387.98792 | 387.37338 | -4.1641874
181.15968 | -3.3525863 | -33.867996 | -4.9734135 | 0 | 0 | -0.81621146 | -97.851318 | -1.2596128 | 387.98215 | 387.36774 | -4.1634116
181.1597 | -3.3525805 | -33.874493 | -4.9720325 | 0 | 0 | -0.8191666 | -97.832848 | -1.2619336 | 387.97638 | 387.36212 | -4.1633458
181.15972 | -3.3525748 | -33.868652 | -4.9609933 | 0 | 0 | -0.81942201 | -97.831253 | -1.2578369 | 387.97061 | 387.35651 | -4.1647706
181.15974 | -3.3525691 | -33.861744 | -4.9665771 | 0 | 0 | -0.81943858 | -97.831154 | -1.2574786 | 387.96484 | 387.35086 | -4.163465
181.15976 | -3.3525634 | -33.848366 | -4.9721575 | 0 | 0 | -0.81943953 | -97.831146 | -1.2574559 | 387.95908 | 387.34525 | -4.1640649
181.15978 | -3.3525577 | -33.847221 | -4.9610119 | 0 | 0 | -0.81943846 | -97.831131 | -1.2596014 | 387.95334 | 387.33963 | -4.1655474
181.1598 | -3.3525519 | -33.847141 | -4.9527836 | 0 | 0 | -0.81613588 | -97.775703 | -1.2597854 | 387.94757 | 387.33398 | -4.1642456
181.15982 | -3.352546 | -33.834351 | -4.9651632 | 0 | 0 | -0.8158505 | -97.770912 | -1.2555056 | 387.9418 | 387.32837 | -4.1648455
181.15984 | -3.3525403 | -33.833248 | -4.9764085 | 0 | 0 | -0.81583202 | -97.770607 | -1.2594279 | 387.93604 | 387.32272 | -4.1656137
181.15986 | -3.3525345 | -33.839565 | -4.9664664 | 0 | 0 | -0.81583095 | -97.770584 | -1.2576288 | 387.93027 | 387.31711 | -4.1649642
181.15988 | -3.3525288 | -33.827316 | -4.9626861 | 0 | 0 | -0.81583107 | -97.770569 | -1.2596112 | 387.9245 | 387.31149 | -4.164907
181.1599 | -3.3525231 | -33.819851 | -4.9747167 | 0 | 0 | -0.81635165 | -97.715141 | -1.2554941 | 387.91873 | 387.30585 | -4.1649027
181.15992 | -3.3525174 | -33.812832 | -4.9677749 | 0 | 0 | -0.81639665 | -97.71035 | -1.2594278 | 387.91296 | 387.30023 | -4.1649027
181.15994 | -3.3525116 | -33.812244 | -4.9548135 | 0 | 0 | -0.81639957 | -97.710045 | -1.2597771 | 387.9072 | 387.29462 | -4.1649027
181.15996 | -3.3525059 | -33.812199 | -4.9609714 | 0 | 0 | -0.81639975 | -97.710022 | -1.2640901 | 387.90143 | 387.28897 | -4.1649022
181.15998 | -3.3525002 | -33.799408 | -4.9774971 | 0 | 0 | -0.816401 | -97.709999 | -1.2558788 | 387.89569 | 387.28336 | -4.1641879
181.16 | -3.3524945 | -33.804699 | -4.9745545 | 0 | 0 | -0.82005405 | -97.636101 | -1.263746 | 387.88992 | 387.27774 | -4.1641269
181.16002 | -3.3524885 | -33.811581 | -4.9641089 | 0 | 0 | -0.82036978 | -97.629723 | -1.2601479 | 387.88416 | 387.27209 | -4.1648369
181.16004 | -3.3524828 | -33.818554 | -4.9719243 | 0 | 0 | -0.82039022 | -97.629303 | -1.2598208 | 387.87839 | 387.26648 | -4.1648984
181.16006 | -3.3524771 | -33.806355 | -4.9755168 | 0 | 0 | -0.82039142 | -97.62928 | -1.2555076 | 387.87262 | 387.26083 | -4.1649022
181.16008 | -3.3524714 | -33.811676 | -4.9612937 | 0 | 0 | -0.82039005 | -97.629295 | -1.2594279 | 387.86685 | 387.25522 | -4.1641874
181.1601 | -3.3524656 | -33.805771 | -4.9557076 | 0 | 0 | -0.81621641 | -97.666229 | -1.2576281 | 387.86108 | 387.2496 | -4.1634116
181.16012 | -3.3524599 | -33.811646 | -4.9704981 | 0 | 0 | -0.81585568 | -97.669434 | -1.257466 | 387.85532 | 387.24396 | -4.1640606
181.16014 | -3.3524542 | -33.81216 | -4.9797683 | 0 | 0 | -0.81583232 | -97.66964 | -1.2596005 | 387.84955 | 387.23834 | -4.1634035
181.16016 | -3.3524485 | -33.805798 | -4.9682016 | 0 | 0 | -0.81583095 | -97.669647 | -1.2554935 | 387.84381 | 387.23273 | -4.1647744
181.16018 | -3.3524427 | -33.792458 | -4.9679136 | 0 | 0 | -0.81583148 | -97.669632 | -1.2594271 | 387.83804 | 387.22708 | -4.1648936
181.1602 | -3.352437 | -33.804108 | -4.9780707 | 0 | 0 | -0.81756866 | -97.614212 | -1.2576281 | 387.83228 | 387.22147 | -4.1634736
181.16022 | -3.3524313 | -33.805138 | -4.9709582 | 0 | 0 | -0.8177188 | -97.609421 | -1.257466 | 387.82651 | 387.21585 | -4.1647787
181.16024 | -3.3524256 | -33.792408 | -4.9558096 | 0 | 0 | -0.81772852 | -97.609123 | -1.2596021 | 387.82074 | 387.21021 | -4.1648946
181.16026 | -3.3524199 | -33.778519 | -4.9646816 | 0 | 0 | -0.81772912 | -97.609093 | -1.2597868 | 387.81497 | 387.20459 | -4.1649017
181.16028 | -3.3524141 | -33.777332 | -4.9792681 | 0 | 0 | -0.81773007 | -97.609077 | -1.2597959 | 387.8092 | 387.19894 | -4.1634736
181.1603 | -3.3524084 | -33.751678 | -4.9732494 | 0 | 0 | -0.82051522 | -97.572136 | -1.2512128 | 387.80344 | 387.19333 | -4.1633492
181.16032 | -3.3524027 | -33.755852 | -4.9647193 | 0 | 0 | -0.82075596 | -97.568939 | -1.2590576 | 387.79767 | 387.18771 | -4.1619134
181.16034 | -3.352397 | -33.749866 | -4.9741564 | 0 | 0 | -0.82077152 | -97.568726 | -1.2597523 | 387.7919 | 387.18207 | -4.1632175
181.16036 | -3.3523912 | -33.742943 | -4.9764352 | 0 | 0 | -0.82077241 | -97.568718 | -1.2619421 | 387.78616 | 387.17645 | -4.1633334
181.16038 | -3.3523853 | -33.735962 | -4.9620953 | 0 | 0 | -0.82077098 | -97.56868 | -1.2556924 | 387.7804 | 387.17084 | -4.1633415
181.1604 | -3.3523796 | -33.735371 | -4.9572263 | 0 | 0 | -0.81642234 | -97.45784 | -1.2615873 | 387.77463 | 387.16519 | -4.1640568
181.16042 | -3.3523738 | -33.722538 | -4.972806 | 0 | 0 | -0.81604654 | -97.448257 | -1.259962 | 387.76886 | 387.15958 | -4.163403
181.16044 | -3.3523681 | -33.727821 | -4.9777861 | 0 | 0 | -0.8160221 | -97.447639 | -1.2598096 | 387.76309 | 387.15396 | -4.1640601
181.16046 | -3.3523624 | -33.721909 | -4.9672995 | 0 | 0 | -0.81602073 | -97.447601 | -1.257652 | 387.75732 | 387.14832 | -4.1634035
181.16048 | -3.3523567 | -33.721386 | -4.9671125 | 0 | 0 | -0.81602114 | -97.447586 | -1.2553201 | 387.75156 | 387.1427 | -4.1633453
181.1605 | -3.352351 | -33.714958 | -4.9765496 | 0 | 0 | -0.81741083 | -97.410645 | -1.2572721 | 387.74579 | 387.13705 | -4.163342
181.16052 | -3.3523452 | -33.720795 | -4.9686518 | 0 | 0 | -0.81753087 | -97.407448 | -1.2660294 | 387.74002 | 387.13144 | -4.1647701
181.16054 | -3.3523395 | -33.71492 | -4.9563403 | 0 | 0 | -0.81753868 | -97.407242 | -1.2603436 | 387.73425 | 387.12582 | -4.163465
181.16056 | -3.3523335 | -33.714401 | -4.9654579 | 0 | 0 | -0.81753916 | -97.407234 | -1.2619803 | 387.72852 | 387.12018 | -4.1633492
181.16058 | -3.3523278 | -33.714359 | -4.9786062 | 0 | 0 | -0.81754011 | -97.407227 | -1.2556946 | 387.72275 | 387.11456 | -4.1633425
181.1606 | -3.3523221 | -33.701569 | -4.9710121 | 0 | 0 | -0.82032466 | -97.388741 | -1.2615867 | 387.71698 | 387.10895 | -4.1647706
181.16062 | -3.3523164 | -33.694069 | -4.9638004 | 0 | 0 | -0.8205654 | -97.387154 | -1.2578171 | 387.71121 | 387.1033 | -4.1648936
181.16064 | -3.3523107 | -33.693436 | -4.9733558 | 0 | 0 | -0.82058096 | -97.387047 | -1.2660633 | 387.70544 | 387.09769 | -4.1634736
181.16066 | -3.3523049 | -33.67421 | -4.9741893 | 0 | 0 | -0.82058185 | -97.387039 | -1.2560515 | 387.69968 | 387.09207 | -4.1647787
181.16068 | -3.3522992 | -33.672539 | -4.956821 | 0 | 0 | -0.82058007 | -97.387001 | -1.2594625 | 387.69391 | 387.08643 | -4.1641793
181.1607 | -3.3522935 | -33.646847 | -4.956048 | 0 | 0 | -0.81519145 | -97.276169 | -1.2554828 | 387.68814 | 387.08081 | -4.1634111
181.16072 | -3.3522878 | -33.625443 | -4.9712605 | 0 | 0 | -0.81472576 | -97.266586 | -1.2551326 | 387.68237 | 387.07516 | -4.1633458
181.16074 | -3.352282 | -33.630035 | -4.9754758 | 0 | 0 | -0.8146956 | -97.265968 | -1.2551104 | 387.67664 | 387.06955 | -4.1640573
181.16076 | -3.3522763 | -33.63047 | -4.9649243 | 0 | 0 | -0.81469381 | -97.26593 | -1.2572563 | 387.67087 | 387.06393 | -4.1648326
181.16078 | -3.3522706 | -33.6241 | -4.9661856 | 0 | 0 | -0.81469458 | -97.265884 | -1.2595887 | 387.6651 | 387.05829 | -4.1648979
181.1608 | -3.3522649 | -33.604359 | -4.9757471 | 0 | 0 | -0.81712466 | -97.136566 | -1.2597847 | 387.65933 | 387.05267 | -4.1641879
181.16082 | -3.3522592 | -33.596272 | -4.9642262 | 0 | 0 | -0.81733471 | -97.125389 | -1.2555064 | 387.65356 | 387.04706 | -4.1648407
181.16084 | -3.3522534 | -33.602001 | -4.9537802 | 0 | 0 | -0.8173483 | -97.124664 | -1.2615752 | 387.6478 | 387.04141 | -4.1634693
181.16086 | -3.3522477 | -33.596123 | -4.9652438 | 0 | 0 | -0.81734908 | -97.124626 | -1.2599603 | 387.64203 | 387.0358 | -4.1633501
181.16088 | -3.352242 | -33.601994 | -4.9778662 | 0 | 0 | -0.81735009 | -97.124611 | -1.2576628 | 387.63626 | 387.03018 | -4.1647711
181.1609 | -3.3522363 | -33.596123 | -4.9694958 | 0 | 0 | -0.82013428 | -97.069183 | -1.257468 | 387.63049 | 387.02454 | -4.1648941
181.16092 | -3.3522303 | -33.608398 | -4.9636712 | 0 | 0 | -0.82037497 | -97.064392 | -1.2596014 | 387.62473 | 387.01892 | -4.1649022
181.16094 | -3.3522246 | -33.615856 | -4.974071 | 0 | 0 | -0.82039052 | -97.064087 | -1.2576401 | 387.61899 | 387.01328 | -4.1649022
181.16096 | -3.3522189 | -33.597294 | -4.9713464 | 0 | 0 | -0.82039142 | -97.064064 | -1.2596111 | 387.61322 | 387.00766 | -4.1634736
181.16098 | -3.3522131 | -33.602081 | -4.9565749 | 0 | 0 | -0.82038969 | -97.064064 | -1.2533475 | 387.60745 | 387.00204 | -4.1633496
181.161 | -3.3522074 | -33.608917 | -4.9582119 | 0 | 0 | -0.81517535 | -97.064064 | -1.2592423 | 387.60168 | 386.9964 | -4.163342
181.16102 | -3.3522017 | -33.603104 | -4.9743509 | 0 | 0 | -0.8147248 | -97.064064 | -1.2597635 | 387.59592 | 386.99078 | -4.163341
181.16104 | -3.352196 | -33.602585 | -4.975739 | 0 | 0 | -0.81469554 | -97.064064 | -1.2597976 | 387.59015 | 386.98517 | -4.1626267
181.16106 | -3.3521903 | -33.596153 | -4.9649425 | 0 | 0 | -0.81469381 | -97.064064 | -1.2597995 | 387.58438 | 386.97952 | -4.1632805
181.16108 | -3.3521845 | -33.595596 | -4.9698157 | 0 | 0 | -0.81469488 | -97.064056 | -1.2597996 | 387.57861 | 386.97391 | -4.1647663
181.1611 | -3.3521786 | -33.589161 | -4.9760604 | 0 | 0 | -0.81799412 | -97.045586 | -1.259798 | 387.57285 | 386.96829 | -4.1634645
181.16112 | -3.3521729 | -33.575821 | -4.9642472 | 0 | 0 | -0.81827927 | -97.043991 | -1.2555056 | 387.56711 | 386.96265 | -4.1633492
181.16114 | -3.3521671 | -33.587467 | -4.9545083 | 0 | 0 | -0.81829774 | -97.043884 | -1.2572811 | 387.56134 | 386.95703 | -4.163342
181.16116 | -3.3521614 | -33.575706 | -4.967484 | 0 | 0 | -0.81829882 | -97.043877 | -1.2574419 | 387.55557 | 386.95139 | -4.163342
181.16118 | -3.3521557 | -33.568275 | -4.9780579 | 0 | 0 | -0.81829953 | -97.043854 | -1.2553074 | 387.5498 | 386.94577 | -4.1647701
181.1612 | -3.35215 | -33.56765 | -4.9687843 | 0 | 0 | -0.82021457 | -96.969955 | -1.2594129 | 387.54404 | 386.94016 | -4.163465
181.16122 | -3.3521442 | -33.554821 | -4.9650626 | 0 | 0 | -0.82038009 | -96.96357 | -1.2511873 | 387.53827 | 386.93451 | -4.1633492
181.16124 | -3.3521385 | -33.566502 | -4.9763708 | 0 | 0 | -0.82039082 | -96.96315 | -1.2569094 | 387.5325 | 386.92889 | -4.163342
181.16126 | -3.3521328 | -33.554745 | -4.9708157 | 0 | 0 | -0.82039148 | -96.963127 | -1.2595659 | 387.52673 | 386.92328 | -4.163342
181.16128 | -3.3521271 | -33.560112 | -4.9543471 | 0 | 0 | -0.82038951 | -96.96312 | -1.2597848 | 387.52097 | 386.91763 | -4.1647701
181.1613 | -3.3521214 | -33.579781 | -4.9601994 | 0 | 0 | -0.81465501 | -96.944649 | -1.2597988 | 387.5152 | 386.91202 | -4.163465
181.16132 | -3.3521156 | -33.581474 | -4.9767046 | 0 | 0 | -0.81415939 | -96.943054 | -1.259798 | 387.50946 | 386.9064 | -4.1640644
181.16134 | -3.3521099 | -33.587978 | -4.9744873 | 0 | 0 | -0.81412721 | -96.942955 | -1.2555063 | 387.50369 | 386.90076 | -4.1641183
181.16136 | -3.3521042 | -33.588539 | -4.9626527 | 0 | 0 | -0.81412536 | -96.942947 | -1.2594279 | 387.49792 | 386.89514 | -4.1634068
181.16138 | -3.3520985 | -33.588581 | -4.968894 | 0 | 0 | -0.81412655 | -96.94297 | -1.2576288 | 387.49216 | 386.8895 | -4.1633453
181.1614 | -3.3520927 | -33.594978 | -4.9759841 | 0 | 0 | -0.81777203 | -97.016861 | -1.2596112 | 387.48639 | 386.88388 | -4.163342
181.16142 | -3.352087 | -33.601921 | -4.9613395 | 0 | 0 | -0.81808704 | -97.023247 | -1.2554941 | 387.48062 | 386.87827 | -4.1640568
181.16144 | -3.3520813 | -33.596115 | -4.9542575 | 0 | 0 | -0.81810749 | -97.023666 | -1.2594278 | 387.47485 | 386.87262 | -4.1634035
181.16146 | -3.3520753 | -33.595596 | -4.9674678 | 0 | 0 | -0.81810868 | -97.023689 | -1.2597755 | 387.46909 | 386.867 | -4.1647744
181.16148 | -3.3520696 | -33.582771 | -4.9766049 | 0 | 0 | -0.81810933 | -97.023682 | -1.2597976 | 387.46332 | 386.86139 | -4.163465
181.1615 | -3.3520639 | -33.581657 | -4.9679313 | 0 | 0 | -0.81984991 | -97.005211 | -1.2576536 | 387.45755 | 386.85574 | -4.1640644
181.16152 | -3.3520582 | -33.562401 | -4.9628129 | 0 | 0 | -0.82000029 | -97.003616 | -1.2617608 | 387.45181 | 386.85013 | -4.1641183
181.16154 | -3.3520525 | -33.560734 | -4.9747243 | 0 | 0 | -0.82001007 | -97.00351 | -1.259971 | 387.44604 | 386.84451 | -4.1634073
181.16156 | -3.3520467 | -33.554234 | -4.9685011 | 0 | 0 | -0.82001066 | -97.003502 | -1.2533709 | 387.44028 | 386.83887 | -4.1647744
181.16158 | -3.352041 | -33.553665 | -4.9548764 | 0 | 0 | -0.82000887 | -97.003479 | -1.2592437 | 387.43451 | 386.83325 | -4.1634655
181.1616 | -3.3520353 | -33.540836 | -4.9602489 | 0 | 0 | -0.81479627 | -96.929581 | -1.2597635 | 387.42874 | 386.82761 | -4.1647782
181.16162 | -3.3520296 | -33.533329 | -4.9759808 | 0 | 0 | -0.81434578 | -96.923203 | -1.2597969 | 387.42297 | 386.82199 | -4.1627512
181.16164 | -3.3520238 | -33.513515 | -4.9722462 | 0 | 0 | -0.81431657 | -96.922783 | -1.2576528 | 387.41721 | 386.81638 | -4.1640024
181.16166 | -3.3520179 | -33.499035 | -4.962461 | 0 | 0 | -0.81431484 | -96.92276 | -1.2596134 | 387.41144 | 386.81073 | -4.1633997
181.16168 | -3.3520122 | -33.523392 | -4.9710593 | 0 | 0 | -0.81431615 | -96.922737 | -1.2576401 | 387.40567 | 386.80511 | -4.1633453
181.1617 | -3.3520064 | -33.499947 | -4.9739947 | 0 | 0 | -0.81831026 | -96.848839 | -1.2574667 | 387.39993 | 386.7995 | -4.1640568
181.16172 | -3.3520007 | -33.510666 | -4.9597116 | 0 | 0 | -0.81865537 | -96.842453 | -1.2596021 | 387.39417 | 386.79385 | -4.163403
181.16174 | -3.351995 | -33.511635 | -4.9555736 | 0 | 0 | -0.81867778 | -96.842041 | -1.2597876 | 387.3884 | 386.78824 | -4.1633458
181.16176 | -3.3519893 | -33.505306 | -4.9697623 | 0 | 0 | -0.81867909 | -96.842018 | -1.2619442 | 387.38263 | 386.78262 | -4.1647706
181.16178 | -3.3519835 | -33.511147 | -4.9768 | 0 | 0 | -0.81867957 | -96.842003 | -1.2556919 | 387.37686 | 386.77698 | -4.163465
181.1618 | -3.3519778 | -33.498878 | -4.9664927 | 0 | 0 | -0.81989813 | -96.805054 | -1.2594405 | 387.37109 | 386.77136 | -4.1640644
181.16182 | -3.3519721 | -33.510597 | -4.9641404 | 0 | 0 | -0.82000339 | -96.801857 | -1.2597764 | 387.36533 | 386.76572 | -4.1634035
181.16184 | -3.3519664 | -33.511631 | -4.9748411 | 0 | 0 | -0.82001024 | -96.801651 | -1.2597982 | 387.35956 | 386.7601 | -4.1633458
181.16186 | -3.3519607 | -33.505302 | -4.9670572 | 0 | 0 | -0.82001066 | -96.801643 | -1.2597989 | 387.35379 | 386.75449 | -4.1647711
181.16188 | -3.3519549 | -33.504757 | -4.9554787 | 0 | 0 | -0.82000893 | -96.801628 | -1.2576529 | 387.34802 | 386.74884 | -4.1648936
181.1619 | -3.3519492 | -33.511108 | -4.9639335 | 0 | 0 | -0.81496978 | -96.783157 | -1.2596142 | 387.34229 | 386.74323 | -4.1634727
181.16192 | -3.3519435 | -33.492477 | -4.978477 | 0 | 0 | -0.81453425 | -96.78157 | -1.2597862 | 387.33652 | 386.73761 | -4.1626363
181.16194 | -3.3519378 | -33.490849 | -4.9731817 | 0 | 0 | -0.81450593 | -96.781464 | -1.2555043 | 387.33075 | 386.73196 | -4.1647091
181.16196 | -3.351932 | -33.477951 | -4.964715 | 0 | 0 | -0.81450433 | -96.781456 | -1.2551352 | 387.32498 | 386.72635 | -4.1634617
181.16198 | -3.3519263 | -33.476837 | -4.9741564 | 0 | 0 | -0.81450582 | -96.781433 | -1.2594045 | 387.31921 | 386.72073 | -4.1647778
181.162 | -3.3519206 | -33.463974 | -4.9764342 | 0 | 0 | -0.81902236 | -96.707535 | -1.2597742 | 387.31345 | 386.71509 | -4.163465
181.16202 | -3.3519146 | -33.469261 | -4.9606433 | 0 | 0 | -0.81941271 | -96.701149 | -1.2597982 | 387.30768 | 386.70947 | -4.1633496
181.16204 | -3.3519089 | -33.469734 | -4.9585538 | 0 | 0 | -0.81943804 | -96.700737 | -1.2597995 | 387.30191 | 386.70383 | -4.1647706
181.16206 | -3.3519032 | -33.456974 | -4.9743738 | 0 | 0 | -0.81943953 | -96.700714 | -1.2597996 | 387.29614 | 386.69821 | -4.163465
181.16208 | -3.3518975 | -33.443077 | -4.9779196 | 0 | 0 | -0.81943983 | -96.700676 | -1.2597996 | 387.29037 | 386.6926 | -4.1633496
181.1621 | -3.3518918 | -33.435509 | -4.9680347 | 0 | 0 | -0.82013661 | -96.608315 | -1.2597996 | 387.28464 | 386.68695 | -4.1647711
181.16212 | -3.351886 | -33.44767 | -4.9693546 | 0 | 0 | -0.82019681 | -96.600327 | -1.2597996 | 387.27887 | 386.68134 | -4.1648936
181.16214 | -3.3518803 | -33.44873 | -4.9810977 | 0 | 0 | -0.82020074 | -96.599808 | -1.2597996 | 387.2731 | 386.67572 | -4.1641874
181.16216 | -3.3518746 | -33.442413 | -4.9704919 | 0 | 0 | -0.82020098 | -96.599777 | -1.2597989 | 387.26733 | 386.67007 | -4.1634116
181.16218 | -3.3518689 | -33.448254 | -4.9579425 | 0 | 0 | -0.82019937 | -96.599785 | -1.2576529 | 387.26157 | 386.66446 | -4.1640611
181.1622 | -3.3518629 | -33.44878 | -4.9684963 | 0 | 0 | -0.81550592 | -96.618256 | -1.2596134 | 387.2558 | 386.65884 | -4.1648331
181.16222 | -3.3518572 | -33.455204 | -4.9824963 | 0 | 0 | -0.81510025 | -96.61985 | -1.257641 | 387.25003 | 386.6532 | -4.1648984
181.16224 | -3.3518515 | -33.449364 | -4.9749746 | 0 | 0 | -0.81507397 | -96.619949 | -1.2596141 | 387.24426 | 386.64758 | -4.1649027
181.16226 | -3.3518457 | -33.448845 | -4.9684949 | 0 | 0 | -0.81507242 | -96.619957 | -1.2619328 | 387.23849 | 386.64194 | -4.1649027
181.16228 | -3.35184 | -33.448807 | -4.978837 | 0 | 0 | -0.81507409 | -96.619957 | -1.2556912 | 387.23276 | 386.63632 | -4.1649022
181.1623 | -3.3518343 | -33.442413 | -4.9782853 | 0 | 0 | -0.82011616 | -96.619957 | -1.2594413 | 387.22699 | 386.63071 | -4.1641874
181.16232 | -3.3518286 | -33.441853 | -4.9629745 | 0 | 0 | -0.82055193 | -96.619957 | -1.2619231 | 387.22122 | 386.62506 | -4.1634121
181.16234 | -3.3518229 | -33.429024 | -4.9616575 | 0 | 0 | -0.82058024 | -96.619957 | -1.2599823 | 387.21545 | 386.61945 | -4.1647744
181.16236 | -3.3518171 | -33.415127 | -4.9782691 | 0 | 0 | -0.82058185 | -96.619957 | -1.2555175 | 387.20969 | 386.61383 | -4.163465
181.16238 | -3.3518114 | -33.420341 | -4.9811544 | 0 | 0 | -0.82058203 | -96.619934 | -1.2572817 | 387.20392 | 386.60818 | -4.1633496
181.1624 | -3.3518057 | -33.395237 | -4.969758 | 0 | 0 | -0.8209303 | -96.546043 | -1.2574434 | 387.19815 | 386.60257 | -4.1640573
181.16242 | -3.3518 | -33.412235 | -4.9716763 | 0 | 0 | -0.8209604 | -96.539658 | -1.2595999 | 387.19238 | 386.59695 | -4.1648326
181.16244 | -3.3517942 | -33.394566 | -4.9820213 | 0 | 0 | -0.82096237 | -96.539238 | -1.2576401 | 387.18661 | 386.59131 | -4.1648984
181.16246 | -3.3517885 | -33.386612 | -4.9691172 | 0 | 0 | -0.82096249 | -96.539215 | -1.2596126 | 387.18085 | 386.58569 | -4.1649022
181.16248 | -3.3517828 | -33.373161 | -4.9592743 | 0 | 0 | -0.82096076 | -96.539177 | -1.2576401 | 387.17511 | 386.58005 | -4.1641879
181.1625 | -3.3517771 | -33.365623 | -4.9700665 | 0 | 0 | -0.81591749 | -96.409859 | -1.257466 | 387.16934 | 386.57443 | -4.1648407
181.16252 | -3.3517714 | -33.371384 | -4.9826288 | 0 | 0 | -0.8154816 | -96.398682 | -1.2574552 | 387.16357 | 386.56882 | -4.1634698
181.16254 | -3.3517656 | -33.365501 | -4.9728041 | 0 | 0 | -0.81545329 | -96.397949 | -1.2596005 | 387.15781 | 386.56317 | -4.1647787
181.16256 | -3.3517597 | -33.352196 | -4.9675808 | 0 | 0 | -0.81545168 | -96.397911 | -1.2576408 | 387.15204 | 386.55756 | -4.1648941
181.16258 | -3.351754 | -33.363842 | -4.9794874 | 0 | 0 | -0.81545329 | -96.397903 | -1.26176 | 387.14627 | 386.55194 | -4.1641879
181.1626 | -3.3517482 | -33.352085 | -4.9754372 | 0 | 0 | -0.82032263 | -96.379433 | -1.2599723 | 387.1405 | 386.5463 | -4.1648417
181.16262 | -3.3517425 | -33.351048 | -4.9598222 | 0 | 0 | -0.8207435 | -96.377838 | -1.2576634 | 387.13474 | 386.54068 | -4.1663275
181.16264 | -3.3517368 | -33.357372 | -4.9606647 | 0 | 0 | -0.8207708 | -96.377739 | -1.257468 | 387.12897 | 386.53506 | -4.1650262
181.16266 | -3.3517311 | -33.351528 | -4.9781885 | 0 | 0 | -0.82077241 | -96.377731 | -1.2596014 | 387.12323 | 386.52942 | -4.1649108
181.16268 | -3.3517253 | -33.351006 | -4.9775186 | 0 | 0 | -0.82077223 | -96.377708 | -1.2576393 | 387.11746 | 386.5238 | -4.1649036
181.1627 | -3.3517196 | -33.338181 | -4.9658155 | 0 | 0 | -0.82007504 | -96.340775 | -1.2574666 | 387.11169 | 386.51816 | -4.1656179
181.16272 | -3.3517139 | -33.343472 | -4.9713411 | 0 | 0 | -0.82001483 | -96.337578 | -1.2596021 | 387.10593 | 386.51254 | -4.165679
181.16274 | -3.3517079 | -33.343948 | -4.9783697 | 0 | 0 | -0.8200109 | -96.337364 | -1.2597868 | 387.10016 | 386.50693 | -4.164968
181.16276 | -3.3517022 | -33.337578 | -4.9658966 | 0 | 0 | -0.82001066 | -96.337357 | -1.259798 | 387.09439 | 386.50128 | -4.1641927
181.16278 | -3.3516965 | -33.317844 | -4.9568243 | 0 | 0 | -0.82000905 | -96.337326 | -1.2576529 | 387.08862 | 386.49567 | -4.1641269
181.1628 | -3.3516908 | -33.328945 | -4.9691339 | 0 | 0 | -0.81531632 | -96.244957 | -1.2596142 | 387.08286 | 386.49005 | -4.1648369
181.16282 | -3.351685 | -33.323536 | -4.9796486 | 0 | 0 | -0.81491071 | -96.236977 | -1.259787 | 387.07709 | 386.48441 | -4.1648989
181.16284 | -3.3516793 | -33.310261 | -4.9696441 | 0 | 0 | -0.81488442 | -96.236458 | -1.2576523 | 387.07132 | 386.47879 | -4.1663313
181.16286 | -3.3516736 | -33.296326 | -4.9673123 | 0 | 0 | -0.81488287 | -96.236427 | -1.2596127 | 387.06558 | 386.47318 | -4.1650267
181.16288 | -3.3516679 | -33.295147 | -4.9765644 | 0 | 0 | -0.81488442 | -96.236404 | -1.2554942 | 387.05981 | 386.46753 | -4.1649108
181.1629 | -3.3516622 | -33.288677 | -4.9737344 | 0 | 0 | -0.81957716 | -96.180984 | -1.2594262 | 387.05405 | 386.46191 | -4.1649032
181.16292 | -3.3516564 | -33.288113 | -4.9589548 | 0 | 0 | -0.81998277 | -96.176193 | -1.2554822 | 387.04828 | 386.45627 | -4.1649027
181.16294 | -3.3516507 | -33.275162 | -4.9620438 | 0 | 0 | -0.82000905 | -96.175888 | -1.2594256 | 387.04251 | 386.45065 | -4.1649027
181.16296 | -3.351645 | -33.274044 | -4.980485 | 0 | 0 | -0.8200106 | -96.175865 | -1.2554822 | 387.03674 | 386.44504 | -4.1649027
181.16298 | -3.3516393 | -33.273972 | -4.9762626 | 0 | 0 | -0.82001054 | -96.17585 | -1.2594272 | 387.03098 | 386.43939 | -4.1649027
181.163 | -3.3516335 | -33.273964 | -4.9664292 | 0 | 0 | -0.81966209 | -96.120064 | -1.2597741 | 387.02521 | 386.43378 | -4.1649027
181.16302 | -3.3516278 | -33.26104 | -4.9728484 | 0 | 0 | -0.81963199 | -96.115242 | -1.2555027 | 387.01944 | 386.42816 | -4.1649027
181.16304 | -3.3516221 | -33.253475 | -4.9784975 | 0 | 0 | -0.81963003 | -96.114937 | -1.2529871 | 387.01367 | 386.42252 | -4.1649032
181.16306 | -3.3516164 | -33.259304 | -4.9637265 | 0 | 0 | -0.81962991 | -96.114914 | -1.2549256 | 387.00793 | 386.4169 | -4.1663318
181.16308 | -3.3516107 | -33.259823 | -4.9573636 | 0 | 0 | -0.81962848 | -96.114899 | -1.2593911 | 387.00217 | 386.41129 | -4.1664557
181.1631 | -3.3516047 | -33.27277 | -4.9720893 | 0 | 0 | -0.81545758 | -96.077591 | -1.2597728 | 386.9964 | 386.40564 | -4.1664629
181.16312 | -3.351599 | -33.267422 | -4.9799037 | 0 | 0 | -0.81509715 | -96.074371 | -1.2576506 | 386.99063 | 386.40002 | -4.1650348
181.16314 | -3.3515933 | -33.260487 | -4.970386 | 0 | 0 | -0.81507379 | -96.07415 | -1.2574657 | 386.98486 | 386.39438 | -4.1656265
181.16316 | -3.3515875 | -33.266354 | -4.966651 | 0 | 0 | -0.81507242 | -96.074142 | -1.2553073 | 386.9791 | 386.38876 | -4.1649656
181.16318 | -3.3515818 | -33.273331 | -4.9794097 | 0 | 0 | -0.81507415 | -96.074158 | -1.2551225 | 386.97333 | 386.38315 | -4.1663356
181.1632 | -3.3515761 | -33.261009 | -4.9725289 | 0 | 0 | -0.82029063 | -96.111465 | -1.2594038 | 386.96756 | 386.3775 | -4.1650271
181.16322 | -3.3515704 | -33.266388 | -4.9581203 | 0 | 0 | -0.82074142 | -96.114685 | -1.2597741 | 386.96179 | 386.37189 | -4.1663404
181.16324 | -3.3515646 | -33.266869 | -4.966331 | 0 | 0 | -0.82077068 | -96.114906 | -1.2597982 | 386.95605 | 386.36627 | -4.1664562
181.16326 | -3.3515589 | -33.260448 | -4.9801307 | 0 | 0 | -0.82077241 | -96.114914 | -1.2597995 | 386.95029 | 386.36063 | -4.1664629
181.16328 | -3.351553 | -33.259884 | -4.9762235 | 0 | 0 | -0.82077211 | -96.114899 | -1.259798 | 386.94452 | 386.35501 | -4.1657491
181.1633 | -3.3515472 | -33.253391 | -4.9657011 | 0 | 0 | -0.81972647 | -96.077591 | -1.2555041 | 386.93875 | 386.3494 | -4.1656876
181.16332 | -3.3515415 | -33.252827 | -4.9764147 | 0 | 0 | -0.81963611 | -96.074371 | -1.2529879 | 386.93298 | 386.34375 | -4.1649694
181.16334 | -3.3515358 | -33.246338 | -4.9780807 | 0 | 0 | -0.81963027 | -96.07415 | -1.2570721 | 386.92722 | 386.33813 | -4.1649075
181.16336 | -3.3515301 | -33.258701 | -4.9629607 | 0 | 0 | -0.81962991 | -96.074142 | -1.2595767 | 386.92145 | 386.33249 | -4.1663322
181.16338 | -3.3515244 | -33.266232 | -4.9602032 | 0 | 0 | -0.81962872 | -96.07415 | -1.2597847 | 386.91568 | 386.32687 | -4.1664553
181.1634 | -3.3515186 | -33.253944 | -4.9737864 | 0 | 0 | -0.81615198 | -96.092796 | -1.2576513 | 386.90991 | 386.32126 | -4.1650343
181.16342 | -3.3515129 | -33.259323 | -4.9800444 | 0 | 0 | -0.81585157 | -96.094406 | -1.257466 | 386.90414 | 386.31561 | -4.1649113
181.16344 | -3.3515072 | -33.233978 | -4.9689455 | 0 | 0 | -0.81583208 | -96.094513 | -1.2553066 | 386.89841 | 386.31 | -4.1649036
181.16346 | -3.3515015 | -33.25116 | -4.9687018 | 0 | 0 | -0.81583095 | -96.094521 | -1.2529757 | 386.89264 | 386.30438 | -4.1656179
181.16348 | -3.3514957 | -33.265602 | -4.9781365 | 0 | 0 | -0.81583232 | -96.094521 | -1.2592174 | 386.88687 | 386.29874 | -4.1649647
181.1635 | -3.35149 | -33.253906 | -4.9687858 | 0 | 0 | -0.82000595 | -96.094521 | -1.2576162 | 386.8811 | 386.29312 | -4.1663356
181.16352 | -3.3514843 | -33.265785 | -4.9563494 | 0 | 0 | -0.82036668 | -96.094521 | -1.2617587 | 386.87534 | 386.28751 | -4.1643124
181.16354 | -3.3514786 | -33.26038 | -4.9669118 | 0 | 0 | -0.82039005 | -96.094521 | -1.2599722 | 386.86957 | 386.28186 | -4.1662779
181.16356 | -3.3514729 | -33.259884 | -4.981636 | 0 | 0 | -0.82039142 | -96.094521 | -1.2576642 | 386.8638 | 386.27625 | -4.1650233
181.16358 | -3.3514671 | -33.253391 | -4.9741764 | 0 | 0 | -0.82039106 | -96.094505 | -1.2596147 | 386.85803 | 386.2706 | -4.1663399
181.1636 | -3.3514614 | -33.252831 | -4.966248 | 0 | 0 | -0.81917208 | -96.057198 | -1.259787 | 386.85226 | 386.26498 | -4.1664557
181.16362 | -3.3514557 | -33.252796 | -4.975739 | 0 | 0 | -0.81906676 | -96.053978 | -1.2576523 | 386.84653 | 386.25937 | -4.1650343
181.16364 | -3.35145 | -33.252789 | -4.9765682 | 0 | 0 | -0.81905991 | -96.053757 | -1.2596142 | 386.84076 | 386.25372 | -4.1649113
181.16366 | -3.351444 | -33.233418 | -4.9606524 | 0 | 0 | -0.81905949 | -96.053749 | -1.259787 | 386.83499 | 386.24811 | -4.1649032
181.16368 | -3.3514383 | -33.244656 | -4.957828 | 0 | 0 | -0.8190583 | -96.053741 | -1.2576514 | 386.82922 | 386.24249 | -4.1649022
181.1637 | -3.3514326 | -33.232746 | -4.9735847 | 0 | 0 | -0.81558293 | -96.035088 | -1.2574667 | 386.82346 | 386.23685 | -4.1634736
181.16372 | -3.3514268 | -33.231693 | -4.9778528 | 0 | 0 | -0.81528264 | -96.033478 | -1.2574546 | 386.81769 | 386.23123 | -4.1640654
181.16374 | -3.3514211 | -33.231621 | -4.9673038 | 0 | 0 | -0.81526315 | -96.033379 | -1.2574545 | 386.81192 | 386.22562 | -4.1648331
181.16376 | -3.3514154 | -33.218697 | -4.967113 | 0 | 0 | -0.81526202 | -96.033371 | -1.2596005 | 386.80615 | 386.21997 | -4.1648984
181.16378 | -3.3514097 | -33.211128 | -4.9765491 | 0 | 0 | -0.81526345 | -96.033333 | -1.2576379 | 386.80038 | 386.21436 | -4.1649022
181.1638 | -3.351404 | -33.210495 | -4.9664731 | 0 | 0 | -0.81960922 | -95.940063 | -1.2531734 | 386.79462 | 386.20871 | -4.1634741
181.16382 | -3.3513982 | -33.210445 | -4.9554262 | 0 | 0 | -0.81998479 | -95.931999 | -1.2592295 | 386.78888 | 386.20309 | -4.1647787
181.16384 | -3.3513923 | -33.203991 | -4.9661088 | 0 | 0 | -0.82000923 | -95.931473 | -1.2554688 | 386.78311 | 386.19748 | -4.1648946
181.16386 | -3.3513865 | -33.196972 | -4.9779382 | 0 | 0 | -0.8200106 | -95.931442 | -1.257279 | 386.77734 | 386.19183 | -4.1649022
181.16388 | -3.3513808 | -33.196377 | -4.9702272 | 0 | 0 | -0.82001007 | -95.931427 | -1.2574425 | 386.77158 | 386.18622 | -4.1649027
181.1639 | -3.3513751 | -33.183418 | -4.9644604 | 0 | 0 | -0.81826949 | -95.894119 | -1.2574532 | 386.76581 | 386.1806 | -4.1649027
181.16392 | -3.3513694 | -33.182304 | -4.9741387 | 0 | 0 | -0.81811911 | -95.890892 | -1.2574545 | 386.76004 | 386.17496 | -4.1649027
181.16394 | -3.3513637 | -33.188686 | -4.9735303 | 0 | 0 | -0.81810933 | -95.890678 | -1.2596005 | 386.75427 | 386.16934 | -4.1649027
181.16396 | -3.3513579 | -33.182777 | -4.9582143 | 0 | 0 | -0.81810874 | -95.890671 | -1.2576393 | 386.7485 | 386.16373 | -4.1649027
181.16398 | -3.3513522 | -33.175793 | -4.957623 | 0 | 0 | -0.81810784 | -95.890656 | -1.2574658 | 386.74274 | 386.15808 | -4.1649022
181.164 | -3.3513465 | -33.162285 | -4.9735713 | 0 | 0 | -0.81550264 | -95.834686 | -1.2574538 | 386.73697 | 386.15247 | -4.1634741
181.16402 | -3.3513408 | -33.167591 | -4.9771252 | 0 | 0 | -0.81527746 | -95.829849 | -1.255308 | 386.73123 | 386.14682 | -4.1647787
181.16404 | -3.351335 | -33.16161 | -4.9657888 | 0 | 0 | -0.81526285 | -95.829544 | -1.2594151 | 386.72546 | 386.1412 | -4.1648941
181.16406 | -3.3513293 | -33.154629 | -4.9691601 | 0 | 0 | -0.81526202 | -95.829521 | -1.2576274 | 386.7197 | 386.13559 | -4.1641874
181.16408 | -3.3513236 | -33.154041 | -4.9760027 | 0 | 0 | -0.81526339 | -95.829506 | -1.2574658 | 386.71393 | 386.12994 | -4.1634121
181.1641 | -3.3513179 | -33.153996 | -4.9649687 | 0 | 0 | -0.81943488 | -95.773537 | -1.2596012 | 386.70816 | 386.12433 | -4.1647749
181.16412 | -3.3513122 | -33.141071 | -4.9545717 | 0 | 0 | -0.81979543 | -95.768692 | -1.2576401 | 386.70239 | 386.11871 | -4.1648941
181.16414 | -3.3513064 | -33.139961 | -4.968214 | 0 | 0 | -0.81981879 | -95.768394 | -1.2596126 | 386.69662 | 386.11307 | -4.1649022
181.16416 | -3.3513007 | -33.146343 | -4.9773955 | 0 | 0 | -0.81982017 | -95.768364 | -1.2576401 | 386.69086 | 386.10745 | -4.1649027
181.16418 | -3.351295 | -33.140434 | -4.9701757 | 0 | 0 | -0.81981969 | -95.768349 | -1.257466 | 386.68509 | 386.10184 | -4.1649027
181.1642 | -3.351289 | -33.133453 | -4.9651837 | 0 | 0 | -0.8182534 | -95.731041 | -1.2574545 | 386.67935 | 386.09619 | -4.1649022
181.16422 | -3.3512833 | -33.126408 | -4.9763799 | 0 | 0 | -0.8181181 | -95.727814 | -1.2574538 | 386.67358 | 386.09058 | -4.1634741
181.16424 | -3.3512776 | -33.125809 | -4.9729962 | 0 | 0 | -0.81810927 | -95.7276 | -1.2574538 | 386.66782 | 386.08493 | -4.1647792
181.16426 | -3.3512719 | -33.125771 | -4.9581647 | 0 | 0 | -0.81810874 | -95.727592 | -1.2574538 | 386.66205 | 386.07932 | -4.1656094
181.16428 | -3.3512661 | -33.132225 | -4.960525 | 0 | 0 | -0.81810808 | -95.727585 | -1.2574538 | 386.65628 | 386.0737 | -4.1649637
181.1643 | -3.3512604 | -33.126324 | -4.9767261 | 0 | 0 | -0.81619716 | -95.708939 | -1.2574532 | 386.65051 | 386.06805 | -4.1634779
181.16432 | -3.3512547 | -33.119343 | -4.9752135 | 0 | 0 | -0.81603199 | -95.707329 | -1.2553074 | 386.64474 | 386.06244 | -4.1654935
181.16434 | -3.351249 | -33.105827 | -4.9648929 | 0 | 0 | -0.81602132 | -95.707222 | -1.2572684 | 386.63898 | 386.05682 | -4.163527
181.16436 | -3.3512433 | -33.098213 | -4.9712648 | 0 | 0 | -0.81602067 | -95.707214 | -1.2574412 | 386.63321 | 386.05118 | -4.1633539
181.16438 | -3.3512373 | -33.091122 | -4.9769115 | 0 | 0 | -0.81602192 | -95.707176 | -1.2553059 | 386.62744 | 386.04556 | -4.1647706
181.1644 | -3.3512316 | -33.090523 | -4.9628677 | 0 | 0 | -0.81967336 | -95.595245 | -1.2551211 | 386.6217 | 386.03995 | -4.1634655
181.16442 | -3.3512259 | -33.084026 | -4.9565654 | 0 | 0 | -0.81998897 | -95.585579 | -1.2551106 | 386.61594 | 386.0343 | -4.1647787
181.16444 | -3.3512201 | -33.083462 | -4.9705691 | 0 | 0 | -0.82000941 | -95.584946 | -1.2594024 | 386.61017 | 386.02869 | -4.1648946
181.16446 | -3.3512144 | -33.083427 | -4.9790473 | 0 | 0 | -0.8200106 | -95.584908 | -1.2576274 | 386.6044 | 386.02304 | -4.1649017
181.16448 | -3.3512087 | -33.083424 | -4.9695888 | 0 | 0 | -0.82001001 | -95.584892 | -1.259612 | 386.59863 | 386.01743 | -4.1634741
181.1645 | -3.351203 | -33.070503 | -4.9658566 | 0 | 0 | -0.81809551 | -95.566238 | -1.2576393 | 386.59286 | 386.01181 | -4.1647787
181.16452 | -3.3511972 | -33.075848 | -4.976438 | 0 | 0 | -0.81793004 | -95.564629 | -1.2553186 | 386.5871 | 386.00616 | -4.1648946
181.16454 | -3.3511915 | -33.076332 | -4.9722738 | 0 | 0 | -0.81791931 | -95.564529 | -1.2551224 | 386.58133 | 386.00055 | -4.1649022
181.16456 | -3.3511858 | -33.076374 | -4.9566517 | 0 | 0 | -0.81791866 | -95.564522 | -1.2572556 | 386.57556 | 385.99493 | -4.1649032
181.16458 | -3.3511801 | -33.082825 | -4.9611235 | 0 | 0 | -0.81791812 | -95.564522 | -1.2552953 | 386.56979 | 385.98929 | -4.1663313
181.1646 | -3.3511744 | -33.070465 | -4.9796834 | 0 | 0 | -0.81635481 | -95.564522 | -1.2594151 | 386.56406 | 385.98367 | -4.1650267
181.16462 | -3.3511686 | -33.069389 | -4.9754682 | 0 | 0 | -0.81621969 | -95.564522 | -1.2597733 | 386.55829 | 385.97806 | -4.1649108
181.16464 | -3.3511629 | -33.075771 | -4.9649096 | 0 | 0 | -0.81621099 | -95.564522 | -1.2555041 | 386.55252 | 385.97241 | -4.1649032
181.16466 | -3.3511572 | -33.06987 | -4.9719925 | 0 | 0 | -0.81621045 | -95.564522 | -1.2572808 | 386.54675 | 385.9668 | -4.1649027
181.16468 | -3.3511515 | -33.06934 | -4.9769731 | 0 | 0 | -0.81621164 | -95.564507 | -1.2574419 | 386.54099 | 385.96115 | -4.1649027
181.1647 | -3.3511457 | -33.056393 | -4.9606934 | 0 | 0 | -0.81968945 | -95.527191 | -1.2553067 | 386.53522 | 385.95554 | -4.1649032
181.16472 | -3.35114 | -33.061733 | -4.956378 | 0 | 0 | -0.81998998 | -95.523972 | -1.2572684 | 386.52945 | 385.94992 | -4.1663308
181.16474 | -3.3511341 | -33.049301 | -4.971283 | 0 | 0 | -0.82000947 | -95.52375 | -1.2574426 | 386.52368 | 385.94427 | -4.1635976
181.16476 | -3.3511283 | -33.048222 | -4.9791088 | 0 | 0 | -0.8200106 | -95.523743 | -1.2595992 | 386.51791 | 385.93866 | -4.1647873
181.16478 | -3.3511226 | -33.048141 | -4.968142 | 0 | 0 | -0.82000989 | -95.523727 | -1.2554935 | 386.51218 | 385.93304 | -4.1648951
181.1648 | -3.3511169 | -33.035213 | -4.9657307 | 0 | 0 | -0.81774807 | -95.467766 | -1.2594271 | 386.50641 | 385.9274 | -4.1649022
181.16482 | -3.3511112 | -33.027645 | -4.9757032 | 0 | 0 | -0.81755257 | -95.462929 | -1.2576274 | 386.50064 | 385.92178 | -4.1649027
181.16484 | -3.3511055 | -33.027012 | -4.9700313 | 0 | 0 | -0.81753993 | -95.462624 | -1.2553194 | 386.49487 | 385.91614 | -4.1649027
181.16486 | -3.3510997 | -33.026966 | -4.9564605 | 0 | 0 | -0.81753922 | -95.462601 | -1.2594157 | 386.48911 | 385.91052 | -4.1649022
181.16488 | -3.351094 | -33.020504 | -4.9632874 | 0 | 0 | -0.81753892 | -95.462578 | -1.2576281 | 386.48334 | 385.90491 | -4.1634736
181.1649 | -3.3510883 | -33.007038 | -4.979146 | 0 | 0 | -0.81684369 | -95.387947 | -1.259612 | 386.47757 | 385.89926 | -4.1640649
181.16492 | -3.3510823 | -33.018791 | -4.9739661 | 0 | 0 | -0.81678361 | -95.381485 | -1.2576408 | 386.4718 | 385.89365 | -4.163404
181.16494 | -3.3510766 | -33.000454 | -4.9633284 | 0 | 0 | -0.81677967 | -95.381073 | -1.2596126 | 386.46603 | 385.88803 | -4.1647744
181.16496 | -3.3510709 | -32.992393 | -4.97331 | 0 | 0 | -0.81677943 | -95.38105 | -1.2576401 | 386.46027 | 385.88239 | -4.1634655
181.16498 | -3.3510652 | -32.991737 | -4.9763646 | 0 | 0 | -0.81678039 | -95.381027 | -1.257466 | 386.45453 | 385.87677 | -4.1647787
181.165 | -3.3510594 | -32.998142 | -4.9613647 | 0 | 0 | -0.81956315 | -95.306404 | -1.2574531 | 386.44876 | 385.87115 | -4.1641798
181.16502 | -3.3510537 | -32.992245 | -4.9571633 | 0 | 0 | -0.81980371 | -95.299957 | -1.2531606 | 386.44299 | 385.86551 | -4.1648402
181.16504 | -3.351048 | -32.991726 | -4.9728017 | 0 | 0 | -0.81981927 | -95.299545 | -1.2570828 | 386.43723 | 385.85989 | -4.1648984
181.16506 | -3.3510423 | -32.998142 | -4.9785128 | 0 | 0 | -0.81982017 | -95.299522 | -1.2574304 | 386.43146 | 385.85425 | -4.1649027
181.16508 | -3.3510365 | -32.992249 | -4.9673624 | 0 | 0 | -0.81981945 | -95.299522 | -1.2595992 | 386.42569 | 385.84863 | -4.1649027
181.1651 | -3.3510308 | -32.99818 | -4.9671173 | 0 | 0 | -0.81755805 | -95.299522 | -1.2576386 | 386.41992 | 385.84302 | -4.1649027
181.16512 | -3.3510251 | -33.005161 | -4.9780025 | 0 | 0 | -0.81736255 | -95.299522 | -1.2553185 | 386.41415 | 385.83737 | -4.1649022
181.16514 | -3.3510194 | -32.992836 | -4.9687777 | 0 | 0 | -0.81734991 | -95.299522 | -1.2551224 | 386.40839 | 385.83176 | -4.1641879
181.16516 | -3.3510137 | -32.985298 | -4.9570727 | 0 | 0 | -0.8173492 | -95.299522 | -1.2572556 | 386.40265 | 385.82614 | -4.1648407
181.16518 | -3.3510079 | -32.984669 | -4.9655209 | 0 | 0 | -0.81734914 | -95.299515 | -1.2552953 | 386.39688 | 385.8205 | -4.1634693
181.1652 | -3.3510022 | -32.984623 | -4.9800625 | 0 | 0 | -0.81734914 | -95.280846 | -1.2594144 | 386.39111 | 385.81488 | -4.1640649
181.16522 | -3.3509965 | -32.971706 | -4.9747686 | 0 | 0 | -0.81734914 | -95.279243 | -1.2576281 | 386.38535 | 385.80927 | -4.1655478
181.16524 | -3.3509908 | -32.977047 | -4.9670281 | 0 | 0 | -0.81734914 | -95.279137 | -1.259612 | 386.37958 | 385.80362 | -4.1649594
181.16526 | -3.3509851 | -32.964615 | -4.9772577 | 0 | 0 | -0.81734914 | -95.279129 | -1.2576408 | 386.37381 | 385.798 | -4.1641932
181.16528 | -3.3509793 | -32.96999 | -4.9774241 | 0 | 0 | -0.81734997 | -95.279114 | -1.2596126 | 386.36804 | 385.79236 | -4.1662698
181.1653 | -3.3509734 | -32.96402 | -4.9614496 | 0 | 0 | -0.81978565 | -95.241806 | -1.257641 | 386.36227 | 385.78674 | -4.1643076
181.16532 | -3.3509676 | -32.969952 | -4.9586225 | 0 | 0 | -0.81999618 | -95.238586 | -1.2596103 | 386.35651 | 385.78113 | -4.1648498
181.16534 | -3.3509619 | -32.970474 | -4.9765568 | 0 | 0 | -0.82000983 | -95.238365 | -1.2511994 | 386.35074 | 385.77548 | -4.1663284
181.16536 | -3.3509562 | -32.964054 | -4.9795613 | 0 | 0 | -0.8200106 | -95.238358 | -1.2547619 | 386.345 | 385.76987 | -4.1664553
181.16538 | -3.3509505 | -32.969955 | -4.9696236 | 0 | 0 | -0.82001001 | -95.238358 | -1.2550879 | 386.33923 | 385.76425 | -4.1650343
181.1654 | -3.3509448 | -32.970478 | -4.9716673 | 0 | 0 | -0.81809551 | -95.238358 | -1.2615484 | 386.33347 | 385.75861 | -4.1656265
181.16542 | -3.350939 | -32.970512 | -4.9812951 | 0 | 0 | -0.81793004 | -95.238358 | -1.2599589 | 386.3277 | 385.75299 | -4.1649652
181.16544 | -3.3509333 | -32.970516 | -4.9705048 | 0 | 0 | -0.81791931 | -95.238358 | -1.2576606 | 386.32193 | 385.74738 | -4.164907
181.16546 | -3.3509276 | -32.976971 | -4.9586692 | 0 | 0 | -0.81791866 | -95.238358 | -1.2510271 | 386.31616 | 385.74173 | -4.1649027
181.16548 | -3.3509216 | -32.971073 | -4.9700117 | 0 | 0 | -0.81791884 | -95.238358 | -1.256898 | 386.31039 | 385.73611 | -4.1649027
181.1655 | -3.3509159 | -32.970551 | -4.9833522 | 0 | 0 | -0.81844074 | -95.238358 | -1.2574178 | 386.30463 | 385.73047 | -4.1649027
181.16552 | -3.3509102 | -32.976978 | -4.9750457 | 0 | 0 | -0.81848586 | -95.238358 | -1.2574518 | 386.29886 | 385.72485 | -4.1649027
181.16554 | -3.3509045 | -32.977531 | -4.967773 | 0 | 0 | -0.81848878 | -95.238358 | -1.2574544 | 386.29309 | 385.71924 | -4.1649027
181.16556 | -3.3508987 | -32.971107 | -4.9794998 | 0 | 0 | -0.81848896 | -95.238358 | -1.2596005 | 386.28735 | 385.71359 | -4.1649032
181.16558 | -3.350893 | -32.970547 | -4.9761648 | 0 | 0 | -0.81848931 | -95.238358 | -1.2576401 | 386.28159 | 385.70798 | -4.1663313
181.1656 | -3.3508873 | -32.970505 | -4.961338 | 0 | 0 | -0.81953353 | -95.238358 | -1.2596111 | 386.27582 | 385.70236 | -4.1650271
181.16562 | -3.3508816 | -32.95113 | -4.962245 | 0 | 0 | -0.81962371 | -95.238358 | -1.2533468 | 386.27005 | 385.69672 | -4.1663399
181.16564 | -3.3508761 | -32.955914 | -4.978323 | 0 | 0 | -0.81962955 | -95.238358 | -1.2570949 | 386.26428 | 385.6911 | -4.1650267
181.16566 | -3.3508701 | -32.936993 | -4.980433 | 0 | 0 | -0.81962991 | -95.238358 | -1.2574313 | 386.25851 | 385.68549 | -4.1649113
181.16568 | -3.3508644 | -32.95472 | -4.969696 | 0 | 0 | -0.81962937 | -95.238342 | -1.2595978 | 386.25275 | 385.67984 | -4.1663322
181.1657 | -3.3508587 | -32.943367 | -4.9723969 | 0 | 0 | -0.81806332 | -95.201042 | -1.2533454 | 386.24698 | 385.67422 | -4.1664557
181.16572 | -3.350853 | -32.942356 | -4.9791803 | 0 | 0 | -0.81792802 | -95.197815 | -1.2549467 | 386.24121 | 385.66858 | -4.1664639
181.16574 | -3.3508472 | -32.942287 | -4.9681439 | 0 | 0 | -0.81791919 | -95.197601 | -1.252951 | 386.23547 | 385.66296 | -4.1671782
181.16576 | -3.3508415 | -32.929356 | -4.9584694 | 0 | 0 | -0.81791866 | -95.197594 | -1.2549222 | 386.22971 | 385.65735 | -4.1650968
181.16578 | -3.3508358 | -32.921795 | -4.9714513 | 0 | 0 | -0.81791896 | -95.197563 | -1.2550977 | 386.22394 | 385.6517 | -4.1663442
181.1658 | -3.3508301 | -32.934082 | -4.9820242 | 0 | 0 | -0.81878889 | -95.104286 | -1.2594016 | 386.21817 | 385.64609 | -4.1664562
181.16582 | -3.3508244 | -32.941616 | -4.9734759 | 0 | 0 | -0.81886405 | -95.096222 | -1.2576274 | 386.2124 | 385.64047 | -4.1664634
181.16584 | -3.3508184 | -32.942242 | -4.9690905 | 0 | 0 | -0.81886894 | -95.095695 | -1.2596104 | 386.20663 | 385.63483 | -4.1664639
181.16586 | -3.3508127 | -32.929363 | -4.9788899 | 0 | 0 | -0.81886923 | -95.095665 | -1.2533474 | 386.20087 | 385.62921 | -4.1664634
181.16588 | -3.350807 | -32.941166 | -4.974659 | 0 | 0 | -0.81886935 | -95.09568 | -1.2592416 | 386.1951 | 385.6236 | -4.1650348
181.1659 | -3.3508012 | -32.929291 | -4.9597573 | 0 | 0 | -0.81921756 | -95.151657 | -1.2576162 | 386.18933 | 385.61795 | -4.1649113
181.16592 | -3.3507955 | -32.934696 | -4.9635634 | 0 | 0 | -0.81924766 | -95.156494 | -1.2574638 | 386.18356 | 385.61234 | -4.1649032
181.16594 | -3.3507898 | -32.92873 | -4.9806151 | 0 | 0 | -0.81924963 | -95.156799 | -1.2553086 | 386.17783 | 385.60669 | -4.1649032
181.16596 | -3.3507841 | -32.921749 | -4.9784503 | 0 | 0 | -0.81924975 | -95.156822 | -1.2594144 | 386.17206 | 385.60107 | -4.1663313
181.16598 | -3.3507783 | -32.921154 | -4.9687967 | 0 | 0 | -0.81924927 | -95.156807 | -1.2554809 | 386.16629 | 385.59546 | -4.1650267
181.166 | -3.3507726 | -32.914658 | -4.9730501 | 0 | 0 | -0.81785762 | -95.10083 | -1.2572789 | 386.16052 | 385.58981 | -4.1649108
181.16602 | -3.3507667 | -32.920547 | -4.9799643 | 0 | 0 | -0.8177374 | -95.095993 | -1.2552944 | 386.15475 | 385.5842 | -4.1649032
181.16604 | -3.3507609 | -32.901691 | -4.966032 | 0 | 0 | -0.81772959 | -95.095688 | -1.252973 | 386.14899 | 385.57858 | -4.1649022
181.16606 | -3.3507552 | -32.893597 | -4.9582863 | 0 | 0 | -0.81772912 | -95.095665 | -1.2527782 | 386.14322 | 385.57294 | -4.1634746
181.16608 | -3.3507495 | -32.892929 | -4.9714389 | 0 | 0 | -0.81772947 | -95.095642 | -1.2592033 | 386.13745 | 385.56732 | -4.1662078
181.1661 | -3.3507438 | -32.886433 | -4.9812965 | 0 | 0 | -0.81877285 | -95.021011 | -1.2533207 | 386.13168 | 385.56171 | -4.1650186
181.16612 | -3.350738 | -32.892323 | -4.9712348 | 0 | 0 | -0.81886303 | -95.014557 | -1.2570941 | 386.12595 | 385.55606 | -4.1663394
181.16614 | -3.3507323 | -32.879925 | -4.9696245 | 0 | 0 | -0.81886888 | -95.014145 | -1.259578 | 386.12018 | 385.55045 | -4.1643124
181.16616 | -3.3507266 | -32.865932 | -4.9789395 | 0 | 0 | -0.81886923 | -95.014122 | -1.259784 | 386.11441 | 385.5448 | -4.1648493
181.16618 | -3.3507211 | -32.877651 | -4.9732099 | 0 | 0 | -0.81886923 | -95.014107 | -1.2555041 | 386.10864 | 385.53918 | -4.1648984
181.1662 | -3.3507152 | -32.859322 | -4.9589062 | 0 | 0 | -0.81886923 | -94.976799 | -1.2551345 | 386.10287 | 385.53357 | -4.1634736
181.16622 | -3.3507094 | -32.870632 | -4.965672 | 0 | 0 | -0.81886923 | -94.973579 | -1.2572571 | 386.09711 | 385.52792 | -4.165494
181.16624 | -3.3507037 | -32.858723 | -4.9815259 | 0 | 0 | -0.81886923 | -94.973358 | -1.2574406 | 386.09134 | 385.52231 | -4.1649566
181.16626 | -3.350698 | -32.857674 | -4.9785247 | 0 | 0 | -0.81886923 | -94.973351 | -1.2553073 | 386.08557 | 385.51669 | -4.1663351
181.16628 | -3.3506923 | -32.870525 | -4.968802 | 0 | 0 | -0.81886888 | -94.973343 | -1.2594144 | 386.0798 | 385.51105 | -4.1650267
181.1663 | -3.3506866 | -32.865173 | -4.9759517 | 0 | 0 | -0.8178255 | -94.954697 | -1.2554802 | 386.07404 | 385.50543 | -4.1649108
181.16632 | -3.3506808 | -32.851776 | -4.9787626 | 0 | 0 | -0.81773531 | -94.953087 | -1.2551339 | 386.0683 | 385.49982 | -4.1649032
181.16634 | -3.3506751 | -32.863544 | -4.9659233 | 0 | 0 | -0.81772947 | -94.95298 | -1.2594045 | 386.06253 | 385.49417 | -4.1649027
181.16636 | -3.3506694 | -32.864578 | -4.9604583 | 0 | 0 | -0.81772912 | -94.952972 | -1.2597721 | 386.05676 | 385.48856 | -4.1649032
181.16638 | -3.3506634 | -32.845272 | -4.975256 | 0 | 0 | -0.81772977 | -94.95295 | -1.2533574 | 386.05099 | 385.48291 | -4.1656179
181.1664 | -3.3506577 | -32.850063 | -4.9823484 | 0 | 0 | -0.81964344 | -94.878319 | -1.2570961 | 386.04523 | 385.47729 | -4.1649642
181.16642 | -3.350652 | -32.85051 | -4.9713192 | 0 | 0 | -0.81980884 | -94.871872 | -1.2595781 | 386.03946 | 385.47168 | -4.1649065
181.16644 | -3.3506463 | -32.84407 | -4.970356 | 0 | 0 | -0.81981957 | -94.871452 | -1.259784 | 386.03369 | 385.46603 | -4.1641889
181.16646 | -3.3506405 | -32.824146 | -4.980453 | 0 | 0 | -0.81982023 | -94.871429 | -1.2555056 | 386.02792 | 385.46042 | -4.1648412
181.16648 | -3.3506348 | -32.822426 | -4.9718871 | 0 | 0 | -0.81981981 | -94.871414 | -1.2594286 | 386.02216 | 385.4548 | -4.1648984
181.1665 | -3.3506291 | -32.809402 | -4.959516 | 0 | 0 | -0.81860143 | -94.815437 | -1.2597755 | 386.01639 | 385.44916 | -4.1649027
181.16652 | -3.3506234 | -32.814735 | -4.9671798 | 0 | 0 | -0.81849623 | -94.8106 | -1.2597982 | 386.01065 | 385.44354 | -4.1649032
181.16654 | -3.3506176 | -32.808758 | -4.9831057 | 0 | 0 | -0.81848937 | -94.810295 | -1.2597988 | 386.00488 | 385.43793 | -4.1656184
181.16656 | -3.3506117 | -32.801777 | -4.9757533 | 0 | 0 | -0.81848896 | -94.810272 | -1.2576522 | 385.99911 | 385.43228 | -4.1663938
181.16658 | -3.350606 | -32.788261 | -4.967834 | 0 | 0 | -0.81848866 | -94.810242 | -1.2574674 | 385.99335 | 385.42667 | -4.1664596
181.1666 | -3.3506002 | -32.787102 | -4.9780526 | 0 | 0 | -0.8176195 | -94.716972 | -1.2596006 | 385.98758 | 385.42102 | -4.1657486
181.16662 | -3.3505945 | -32.780579 | -4.9789453 | 0 | 0 | -0.81754434 | -94.708908 | -1.2554935 | 385.98181 | 385.41541 | -4.1649733
181.16664 | -3.3505888 | -32.786469 | -4.9637566 | 0 | 0 | -0.81753945 | -94.708382 | -1.2594262 | 385.97604 | 385.40979 | -4.1663361
181.16666 | -3.3505831 | -32.786987 | -4.9595442 | 0 | 0 | -0.81753916 | -94.708351 | -1.2554815 | 385.97028 | 385.40414 | -4.1650271
181.16668 | -3.3505774 | -32.767651 | -4.9751801 | 0 | 0 | -0.81753987 | -94.708336 | -1.2572803 | 385.96451 | 385.39853 | -4.1663399
181.1667 | -3.3505716 | -32.785351 | -4.9801664 | 0 | 0 | -0.8196274 | -94.652359 | -1.25959 | 385.95877 | 385.39291 | -4.1650267
181.16672 | -3.3505661 | -32.773998 | -4.9689536 | 0 | 0 | -0.81980783 | -94.647522 | -1.2597855 | 385.953 | 385.38727 | -4.165626
181.16674 | -3.3505602 | -32.779449 | -4.969429 | 0 | 0 | -0.81981951 | -94.647217 | -1.2576499 | 385.94724 | 385.38165 | -4.1649656
181.16676 | -3.3505545 | -32.792862 | -4.9789262 | 0 | 0 | -0.81982017 | -94.647194 | -1.2531755 | 385.94147 | 385.37604 | -4.1663361
181.16678 | -3.3505487 | -32.787548 | -4.9703035 | 0 | 0 | -0.81981969 | -94.647209 | -1.2635236 | 385.9357 | 385.37039 | -4.1664557
181.1668 | -3.350543 | -32.793522 | -4.9572034 | 0 | 0 | -0.8182534 | -94.703186 | -1.2579886 | 385.92993 | 385.36478 | -4.1664634
181.16682 | -3.3505373 | -32.787582 | -4.9684329 | 0 | 0 | -0.8181181 | -94.708023 | -1.2639288 | 385.92416 | 385.35913 | -4.1664634
181.16684 | -3.3505316 | -32.767685 | -4.9824915 | 0 | 0 | -0.81810927 | -94.708328 | -1.2580132 | 385.9184 | 385.35352 | -4.1650348
181.16686 | -3.3505259 | -32.759518 | -4.9735212 | 0 | 0 | -0.81810874 | -94.708351 | -1.2596375 | 385.91263 | 385.3479 | -4.1649117
181.16688 | -3.3505201 | -32.765305 | -4.9669161 | 0 | 0 | -0.8181085 | -94.708336 | -1.2597889 | 385.90686 | 385.34225 | -4.1663322
181.1669 | -3.3505144 | -32.759361 | -4.9772501 | 0 | 0 | -0.81741339 | -94.652359 | -1.2597983 | 385.90112 | 385.33664 | -4.1664557
181.16692 | -3.3505087 | -32.758835 | -4.9766979 | 0 | 0 | -0.81735331 | -94.647522 | -1.2576522 | 385.89536 | 385.33102 | -4.1664629
181.16694 | -3.3505027 | -32.745888 | -4.9606605 | 0 | 0 | -0.81734937 | -94.647217 | -1.2574644 | 385.88959 | 385.32538 | -4.1643205
181.16696 | -3.350497 | -32.744766 | -4.9585552 | 0 | 0 | -0.81734914 | -94.647194 | -1.2510161 | 385.88382 | 385.31976 | -4.1662788
181.16698 | -3.3504913 | -32.738235 | -4.9751 | 0 | 0 | -0.81734991 | -94.647171 | -1.2611901 | 385.87805 | 385.31415 | -4.1664519
181.167 | -3.3504856 | -32.744129 | -4.9787083 | 0 | 0 | -0.81961131 | -94.57254 | -1.255643 | 385.87228 | 385.3085 | -4.1664629
181.16702 | -3.3504798 | -32.73819 | -4.9666495 | 0 | 0 | -0.81980681 | -94.566093 | -1.2594362 | 385.86652 | 385.30289 | -4.1636057
181.16704 | -3.3504741 | -32.731209 | -4.969233 | 0 | 0 | -0.81981945 | -94.565681 | -1.2554829 | 385.86075 | 385.29724 | -4.1647878
181.16706 | -3.3504684 | -32.737072 | -4.9781861 | 0 | 0 | -0.81982017 | -94.565659 | -1.2594287 | 385.85498 | 385.29163 | -4.1648955
181.16708 | -3.3504627 | -32.731133 | -4.9673362 | 0 | 0 | -0.81981945 | -94.565651 | -1.2640681 | 385.84924 | 385.28601 | -4.1663313
181.1671 | -3.350457 | -32.73061 | -4.9554973 | 0 | 0 | -0.81755805 | -94.546989 | -1.2580218 | 385.84348 | 385.28036 | -4.1650271
181.16712 | -3.350451 | -32.730579 | -4.9668393 | 0 | 0 | -0.81736255 | -94.545387 | -1.2574906 | 385.83771 | 385.27475 | -4.1663399
181.16714 | -3.3504453 | -32.737038 | -4.9787278 | 0 | 0 | -0.81734991 | -94.54528 | -1.2574559 | 385.83194 | 385.26913 | -4.1650267
181.16716 | -3.3504395 | -32.744049 | -4.971746 | 0 | 0 | -0.8173492 | -94.545273 | -1.2574546 | 385.82617 | 385.26349 | -4.1649108
181.16718 | -3.3504338 | -32.731731 | -4.9645905 | 0 | 0 | -0.81734896 | -94.545273 | -1.2596021 | 385.8204 | 385.25787 | -4.1649032
181.1672 | -3.3504281 | -32.743568 | -4.9755993 | 0 | 0 | -0.8168276 | -94.545273 | -1.261933 | 385.81464 | 385.25226 | -4.1649032
181.16722 | -3.3504224 | -32.744614 | -4.9743819 | 0 | 0 | -0.81678253 | -94.545273 | -1.2578369 | 385.80887 | 385.24661 | -4.1663313
181.16724 | -3.3504167 | -32.731762 | -4.9582858 | 0 | 0 | -0.81677961 | -94.545273 | -1.2574793 | 385.8031 | 385.241 | -4.1650262
181.16726 | -3.3504112 | -32.72419 | -4.9598064 | 0 | 0 | -0.81677943 | -94.545273 | -1.259602 | 385.79733 | 385.23535 | -4.1634822
181.16728 | -3.3504055 | -32.723564 | -4.9752111 | 0 | 0 | -0.81678039 | -94.545265 | -1.257638 | 385.7916 | 385.22974 | -4.1647797
181.1673 | -3.3503995 | -32.736439 | -4.975811 | 0 | 0 | -0.81956315 | -94.526611 | -1.2531719 | 385.78583 | 385.22412 | -4.1648946
181.16732 | -3.3503938 | -32.737553 | -4.9663987 | 0 | 0 | -0.81980371 | -94.525002 | -1.2549361 | 385.78006 | 385.21848 | -4.1649022
181.16734 | -3.3503881 | -32.737621 | -4.9699421 | 0 | 0 | -0.81981927 | -94.524895 | -1.2550987 | 385.77429 | 385.21286 | -4.1649027
181.16736 | -3.3503823 | -32.731171 | -4.9775214 | 0 | 0 | -0.81982017 | -94.524887 | -1.2594017 | 385.76852 | 385.20724 | -4.1649027
181.16738 | -3.3503766 | -32.730606 | -4.9658251 | 0 | 0 | -0.81981933 | -94.524895 | -1.2576258 | 385.76276 | 385.2016 | -4.1649027
181.1674 | -3.3503709 | -32.711201 | -4.9553685 | 0 | 0 | -0.81721038 | -94.543549 | -1.2553186 | 385.75699 | 385.19598 | -4.1649027
181.16742 | -3.3503652 | -32.715977 | -4.9682822 | 0 | 0 | -0.81698483 | -94.545158 | -1.257269 | 385.75122 | 385.19037 | -4.1649027
181.16744 | -3.3503594 | -32.716427 | -4.9803028 | 0 | 0 | -0.81697023 | -94.545265 | -1.2574426 | 385.74545 | 385.18472 | -4.1649022
181.16746 | -3.3503537 | -32.710003 | -4.970428 | 0 | 0 | -0.81696939 | -94.545273 | -1.2595998 | 385.73969 | 385.17911 | -4.1634746
181.16748 | -3.3503478 | -32.722359 | -4.9666529 | 0 | 0 | -0.81696945 | -94.545265 | -1.2576386 | 385.73395 | 385.17346 | -4.1662078
181.1675 | -3.350342 | -32.716984 | -4.9765053 | 0 | 0 | -0.81731707 | -94.526611 | -1.2553185 | 385.72818 | 385.16785 | -4.1650186
181.16752 | -3.3503363 | -32.72295 | -4.9715519 | 0 | 0 | -0.81734705 | -94.525002 | -1.2551224 | 385.72241 | 385.16223 | -4.1663394
181.16754 | -3.3503306 | -32.704102 | -4.9580398 | 0 | 0 | -0.81734902 | -94.524895 | -1.2572556 | 385.71664 | 385.15659 | -4.1650271
181.16756 | -3.3503249 | -32.715382 | -4.9612436 | 0 | 0 | -0.81734914 | -94.524887 | -1.2552953 | 385.71088 | 385.15097 | -4.1663399
181.16758 | -3.3503191 | -32.722847 | -4.9782405 | 0 | 0 | -0.81735015 | -94.524887 | -1.2594144 | 385.70511 | 385.14536 | -4.1650267
181.1676 | -3.3503134 | -32.717014 | -4.9760699 | 0 | 0 | -0.82030857 | -94.524887 | -1.2576281 | 385.69934 | 385.13971 | -4.1649113
181.16762 | -3.3503077 | -32.716496 | -4.9671426 | 0 | 0 | -0.82056433 | -94.524887 | -1.2596105 | 385.69357 | 385.13409 | -4.1663322
181.16764 | -3.350302 | -32.716461 | -4.9721842 | 0 | 0 | -0.8205809 | -94.524887 | -1.253346 | 385.68781 | 385.12848 | -4.1664553
181.16766 | -3.350296 | -32.716461 | -4.9777131 | 0 | 0 | -0.82058185 | -94.524887 | -1.2549475 | 385.68207 | 385.12283 | -4.1650343
181.16768 | -3.3502903 | -32.716461 | -4.9636598 | 0 | 0 | -0.8205806 | -94.524879 | -1.2550992 | 385.6763 | 385.11722 | -4.1649113
181.1677 | -3.3502846 | -32.716457 | -4.9566326 | 0 | 0 | -0.81675327 | -94.506226 | -1.2594017 | 385.67053 | 385.11157 | -4.1649032
181.16772 | -3.3502789 | -32.703541 | -4.9698472 | 0 | 0 | -0.81642252 | -94.504616 | -1.2576274 | 385.66476 | 385.10596 | -4.1649027
181.16774 | -3.3502731 | -32.715336 | -4.9789848 | 0 | 0 | -0.81640106 | -94.504509 | -1.2596118 | 385.659 | 385.10034 | -4.1649032
181.16776 | -3.3502674 | -32.69701 | -4.9688601 | 0 | 0 | -0.81639981 | -94.504501 | -1.25764 | 385.65323 | 385.0947 | -4.1663313
181.16778 | -3.3502617 | -32.708313 | -4.9665189 | 0 | 0 | -0.81640005 | -94.504494 | -1.2574652 | 385.64746 | 385.08908 | -4.1650267
181.1678 | -3.3502562 | -32.683498 | -4.9764967 | 0 | 0 | -0.81726885 | -94.48584 | -1.2553093 | 385.64169 | 385.08347 | -4.1649108
181.16782 | -3.3502505 | -32.700703 | -4.9715509 | 0 | 0 | -0.81734395 | -94.48423 | -1.2615625 | 385.63593 | 385.07782 | -4.1649032
181.16784 | -3.3502445 | -32.695774 | -4.9558635 | 0 | 0 | -0.81734884 | -94.484131 | -1.2599596 | 385.63016 | 385.0722 | -4.1649027
181.16786 | -3.3502388 | -32.682396 | -4.9632335 | 0 | 0 | -0.81734914 | -94.484123 | -1.2576613 | 385.62442 | 385.06659 | -4.1649027
181.16788 | -3.3502331 | -32.668331 | -4.9791427 | 0 | 0 | -0.81735021 | -94.484077 | -1.2531748 | 385.61865 | 385.06094 | -4.1649032
181.1679 | -3.3502274 | -32.667145 | -4.9754176 | 0 | 0 | -0.82048309 | -94.372147 | -1.2592312 | 385.61288 | 385.05533 | -4.1663313
181.16792 | -3.3502216 | -32.673523 | -4.9656329 | 0 | 0 | -0.82075387 | -94.362473 | -1.2597629 | 385.60712 | 385.04968 | -4.1650271
181.16794 | -3.3502159 | -32.661152 | -4.9742312 | 0 | 0 | -0.8207714 | -94.361839 | -1.2597953 | 385.60135 | 385.04407 | -4.1663399
181.16796 | -3.3502102 | -32.640705 | -4.97644 | 0 | 0 | -0.82077241 | -94.361801 | -1.2533596 | 385.59558 | 385.03845 | -4.1650267
181.16798 | -3.3502045 | -32.658329 | -4.9628215 | 0 | 0 | -0.82077104 | -94.361794 | -1.2592431 | 385.58981 | 385.03281 | -4.1649113
181.168 | -3.3501987 | -32.653431 | -4.9572892 | 0 | 0 | -0.81659615 | -94.343132 | -1.2597635 | 385.58405 | 385.02719 | -4.1663322
181.16802 | -3.3501928 | -32.640057 | -4.9728098 | 0 | 0 | -0.8162353 | -94.34153 | -1.2597976 | 385.57828 | 385.02158 | -4.1664553
181.16804 | -3.3501871 | -32.638916 | -4.9785132 | 0 | 0 | -0.81621188 | -94.341423 | -1.2597995 | 385.57251 | 385.01593 | -4.1650343
181.16806 | -3.3501813 | -32.64529 | -4.9695387 | 0 | 0 | -0.81621051 | -94.341415 | -1.2597975 | 385.56677 | 385.01031 | -4.1649113
181.16808 | -3.3501756 | -32.626472 | -4.9665794 | 0 | 0 | -0.81621081 | -94.341385 | -1.2533588 | 385.561 | 385.0047 | -4.1649036
181.1681 | -3.3501699 | -32.631294 | -4.9786787 | 0 | 0 | -0.81725287 | -94.248123 | -1.2570962 | 385.55524 | 384.99905 | -4.1656179
181.16812 | -3.3501642 | -32.638203 | -4.9702878 | 0 | 0 | -0.81734294 | -94.240059 | -1.2595766 | 385.54947 | 384.99344 | -4.165679
181.16814 | -3.3501585 | -32.62587 | -4.9564776 | 0 | 0 | -0.81734878 | -94.239525 | -1.2554922 | 385.5437 | 384.98779 | -4.1649685
181.16816 | -3.3501527 | -32.618328 | -4.9661937 | 0 | 0 | -0.81734914 | -94.239494 | -1.2594278 | 385.53793 | 384.98218 | -4.1656222
181.16818 | -3.350147 | -32.611244 | -4.9808474 | 0 | 0 | -0.81735033 | -94.239479 | -1.2597755 | 385.53217 | 384.97656 | -4.1649647
181.1682 | -3.350141 | -32.6171 | -4.9741092 | 0 | 0 | -0.82083148 | -94.202179 | -1.2597976 | 385.5264 | 384.97092 | -4.164907
181.16822 | -3.3501353 | -32.604706 | -4.9662433 | 0 | 0 | -0.82113236 | -94.198952 | -1.2576529 | 385.52063 | 384.9653 | -4.1649032
181.16824 | -3.3501296 | -32.59716 | -4.9757395 | 0 | 0 | -0.82115185 | -94.198738 | -1.2596178 | 385.51489 | 384.95969 | -4.1663318
181.16826 | -3.3501239 | -32.602989 | -4.9780211 | 0 | 0 | -0.82115299 | -94.19873 | -1.2705195 | 385.50912 | 384.95404 | -4.1664553
181.16828 | -3.3501182 | -32.590591 | -4.9622302 | 0 | 0 | -0.82115144 | -94.198715 | -1.2564332 | 385.50336 | 384.94843 | -4.1650343
181.1683 | -3.3501124 | -32.589504 | -4.959415 | 0 | 0 | -0.81645453 | -94.142738 | -1.259488 | 385.49759 | 384.94281 | -4.1649117
181.16832 | -3.3501067 | -32.576519 | -4.9758983 | 0 | 0 | -0.81604862 | -94.137894 | -1.2576317 | 385.49182 | 384.93716 | -4.1663318
181.16834 | -3.3501012 | -32.575394 | -4.9809527 | 0 | 0 | -0.81602228 | -94.137589 | -1.2574646 | 385.48605 | 384.93155 | -4.1650271
181.16836 | -3.3500955 | -32.562405 | -4.9690199 | 0 | 0 | -0.81602073 | -94.137566 | -1.2553079 | 385.48029 | 384.9259 | -4.1663404
181.16838 | -3.3500896 | -32.561279 | -4.9687071 | 0 | 0 | -0.81602126 | -94.137543 | -1.2572684 | 385.47452 | 384.92029 | -4.1664557
181.1684 | -3.3500838 | -32.554749 | -4.9788632 | 0 | 0 | -0.8177582 | -94.06292 | -1.2574434 | 385.46875 | 384.91467 | -4.1650343
181.16842 | -3.3500781 | -32.547726 | -4.9702997 | 0 | 0 | -0.81790835 | -94.056473 | -1.2617474 | 385.46298 | 384.90903 | -4.1649117
181.16844 | -3.3500724 | -32.547127 | -4.9579301 | 0 | 0 | -0.81791806 | -94.056053 | -1.2599716 | 385.45724 | 384.90341 | -4.1663318
181.16846 | -3.3500667 | -32.53418 | -4.9684958 | 0 | 0 | -0.81791866 | -94.05603 | -1.2576642 | 385.45148 | 384.8978 | -4.1650267
181.16848 | -3.3500609 | -32.545971 | -4.9817705 | 0 | 0 | -0.81791973 | -94.056015 | -1.259614 | 385.44571 | 384.89215 | -4.1649108
181.1685 | -3.3500552 | -32.5341 | -4.9749107 | 0 | 0 | -0.82105422 | -94.018715 | -1.2576401 | 385.43994 | 384.88654 | -4.1649032
181.16852 | -3.3500495 | -32.533051 | -4.9670377 | 0 | 0 | -0.82132512 | -94.015488 | -1.2574667 | 385.43506 | 384.88205 | -4.1649027
181.16854 | -3.3500438 | -32.532986 | -4.977984 | 0 | 0 | -0.82134265 | -94.015274 | -1.2596012 | 385.43018 | 384.87759 | -4.1649032
181.16856 | -3.3500381 | -32.53944 | -4.9767609 | 0 | 0 | -0.82134366 | -94.015266 | -1.2576393 | 385.42526 | 384.87311 | -4.1656179
181.16858 | -3.3500321 | -32.539997 | -4.9606657 | 0 | 0 | -0.82134193 | -94.015259 | -1.2574658 | 385.42038 | 384.86865 | -4.1649642
181.1686 | -3.3500264 | -32.540028 | -4.9607344 | 0 | 0 | -0.81612331 | -93.996597 | -1.2574531 | 385.4155 | 384.86417 | -4.1649065
181.16862 | -3.3500206 | -32.520653 | -4.9774675 | 0 | 0 | -0.81567234 | -93.994995 | -1.2531606 | 385.41061 | 384.85968 | -4.1634741
181.16864 | -3.3500149 | -32.525436 | -4.9803615 | 0 | 0 | -0.81564307 | -93.994888 | -1.2570835 | 385.40573 | 384.85522 | -4.165494
181.16866 | -3.3500092 | -32.519428 | -4.9682407 | 0 | 0 | -0.81564134 | -93.994881 | -1.2595773 | 385.40082 | 384.85074 | -4.1649561
181.16868 | -3.3500035 | -32.525356 | -4.9715462 | 0 | 0 | -0.81564224 | -93.994865 | -1.2597847 | 385.39594 | 384.84628 | -4.1656213
181.1687 | -3.3499978 | -32.519424 | -4.9805608 | 0 | 0 | -0.81842238 | -93.95755 | -1.2576513 | 385.39105 | 384.8418 | -4.1649647
181.16872 | -3.349992 | -32.518898 | -4.9689903 | 0 | 0 | -0.81866264 | -93.95433 | -1.2574674 | 385.38617 | 384.83731 | -4.1649075
181.16874 | -3.3499863 | -32.518864 | -4.95854 | 0 | 0 | -0.8186782 | -93.954109 | -1.2595999 | 385.38129 | 384.83286 | -4.1663318
181.16876 | -3.3499804 | -32.512402 | -4.9707294 | 0 | 0 | -0.81867909 | -93.954102 | -1.2533462 | 385.3764 | 384.82837 | -4.1650262
181.16878 | -3.3499746 | -32.511845 | -4.982687 | 0 | 0 | -0.81868005 | -93.954086 | -1.2570956 | 385.37149 | 384.82391 | -4.1634827
181.1688 | -3.3499689 | -32.511806 | -4.9735346 | 0 | 0 | -0.82129288 | -93.916786 | -1.2595781 | 385.36661 | 384.81943 | -4.1662087
181.16882 | -3.3499632 | -32.505344 | -4.9698205 | 0 | 0 | -0.82151878 | -93.913559 | -1.2597854 | 385.36172 | 384.81497 | -4.1657324
181.16884 | -3.3499575 | -32.504791 | -4.9789529 | 0 | 0 | -0.82153338 | -93.913345 | -1.2597995 | 385.35684 | 384.81049 | -4.1649723
181.16886 | -3.3499517 | -32.511208 | -4.97684 | 0 | 0 | -0.82153422 | -93.913338 | -1.2619449 | 385.35196 | 384.806 | -4.1649075
181.16888 | -3.3499463 | -32.505302 | -4.9606705 | 0 | 0 | -0.82153243 | -93.91333 | -1.2556912 | 385.34705 | 384.80154 | -4.1663318
181.1689 | -3.3499405 | -32.485409 | -4.9607348 | 0 | 0 | -0.8161394 | -93.894669 | -1.2572939 | 385.34216 | 384.79706 | -4.1650267
181.16892 | -3.3499348 | -32.496616 | -4.978919 | 0 | 0 | -0.81567335 | -93.893066 | -1.2595893 | 385.33728 | 384.7926 | -4.1649108
181.16894 | -3.3499289 | -32.49762 | -4.9783082 | 0 | 0 | -0.81564313 | -93.89296 | -1.2554908 | 385.3324 | 384.78812 | -4.1649036
181.16896 | -3.3499231 | -32.484764 | -4.9673347 | 0 | 0 | -0.81564134 | -93.892952 | -1.2529863 | 385.32751 | 384.78363 | -4.1663313
181.16898 | -3.3499174 | -32.4772 | -4.9721971 | 0 | 0 | -0.8156423 | -93.892929 | -1.2549256 | 385.3226 | 384.77917 | -4.1650271
181.169 | -3.3499117 | -32.495937 | -4.9798927 | 0 | 0 | -0.81859636 | -93.818306 | -1.2593905 | 385.31772 | 384.77469 | -4.1663404
181.16902 | -3.349906 | -32.478195 | -4.9660268 | 0 | 0 | -0.81885165 | -93.811859 | -1.2576252 | 385.31284 | 384.77023 | -4.1664557
181.16904 | -3.3499002 | -32.470173 | -4.9568324 | 0 | 0 | -0.81886822 | -93.81144 | -1.2553185 | 385.30795 | 384.76575 | -4.1650343
181.16906 | -3.3498945 | -32.475971 | -4.9698606 | 0 | 0 | -0.81886917 | -93.811417 | -1.2572697 | 385.30307 | 384.76129 | -4.1649117
181.16908 | -3.3498888 | -32.489399 | -4.9811635 | 0 | 0 | -0.81886995 | -93.811432 | -1.2595886 | 385.29819 | 384.75681 | -4.1663322
181.1691 | -3.3498831 | -32.47118 | -4.9726782 | 0 | 0 | -0.82095999 | -93.848732 | -1.2576395 | 385.29327 | 384.75232 | -4.1664557
181.16912 | -3.3498771 | -32.476032 | -4.9682984 | 0 | 0 | -0.82114059 | -93.851959 | -1.2596118 | 385.28839 | 384.74786 | -4.1664634
181.16914 | -3.3498714 | -32.46357 | -4.9788222 | 0 | 0 | -0.82115233 | -93.852173 | -1.2554928 | 385.28351 | 384.74338 | -4.1664639
181.16916 | -3.3498657 | -32.462475 | -4.9739275 | 0 | 0 | -0.82115299 | -93.85218 | -1.2551346 | 385.27863 | 384.73892 | -4.1664639
181.16918 | -3.34986 | -32.443031 | -4.9582415 | 0 | 0 | -0.82115114 | -93.852135 | -1.2594038 | 385.27374 | 384.73444 | -4.1664634
181.1692 | -3.3498542 | -32.441353 | -4.9634342 | 0 | 0 | -0.81558639 | -93.72155 | -1.2576275 | 385.26883 | 384.72995 | -4.1650348
181.16922 | -3.3498485 | -32.447704 | -4.9798808 | 0 | 0 | -0.8151055 | -93.710266 | -1.2596128 | 385.26395 | 384.72549 | -4.1649113
181.16924 | -3.3498428 | -32.454708 | -4.9769344 | 0 | 0 | -0.81507427 | -93.709526 | -1.2597861 | 385.25906 | 384.72101 | -4.1649036
181.16926 | -3.3498371 | -32.435928 | -4.9679413 | 0 | 0 | -0.81507242 | -93.709488 | -1.2555057 | 385.25418 | 384.71655 | -4.1656179
181.16928 | -3.3498313 | -32.440746 | -4.9751549 | 0 | 0 | -0.81507379 | -93.709488 | -1.2594286 | 385.2493 | 384.71207 | -4.1656795
181.1693 | -3.3498254 | -32.428284 | -4.9794207 | 0 | 0 | -0.81924468 | -93.709488 | -1.2597748 | 385.24442 | 384.70761 | -4.1656842
181.16932 | -3.3498197 | -32.433659 | -4.9645286 | 0 | 0 | -0.81960511 | -93.709488 | -1.2576516 | 385.2395 | 384.70313 | -4.1663985
181.16934 | -3.3498139 | -32.434143 | -4.9574313 | 0 | 0 | -0.81962848 | -93.709488 | -1.2596133 | 385.23462 | 384.69864 | -4.1664596
181.16936 | -3.3498082 | -32.427723 | -4.9720936 | 0 | 0 | -0.81962985 | -93.709488 | -1.257641 | 385.22974 | 384.69418 | -4.1650348
181.16938 | -3.3498025 | -32.446541 | -4.9806285 | 0 | 0 | -0.81963032 | -93.709496 | -1.2596141 | 385.22485 | 384.6897 | -4.1663399
181.1694 | -3.3497968 | -32.448174 | -4.9704494 | 0 | 0 | -0.8208499 | -93.728149 | -1.2619342 | 385.21997 | 384.68524 | -4.1650271
181.16942 | -3.3497913 | -32.435364 | -4.9681067 | 0 | 0 | -0.82095522 | -93.729759 | -1.2599845 | 385.21506 | 384.68076 | -4.1663404
181.16944 | -3.3497856 | -32.427795 | -4.9795356 | 0 | 0 | -0.82096207 | -93.729866 | -1.2598101 | 385.21017 | 384.67627 | -4.1664557
181.16946 | -3.3497798 | -32.42717 | -4.9718113 | 0 | 0 | -0.82096249 | -93.729874 | -1.255507 | 385.20529 | 384.67181 | -4.1657491
181.16948 | -3.3497739 | -32.446503 | -4.9587846 | 0 | 0 | -0.8209607 | -93.729874 | -1.2594271 | 385.20041 | 384.66733 | -4.1664028
181.1695 | -3.3497682 | -32.435257 | -4.9663901 | 0 | 0 | -0.8157438 | -93.729874 | -1.2554823 | 385.19553 | 384.66287 | -4.1657453
181.16952 | -3.3497624 | -32.427792 | -4.9808607 | 0 | 0 | -0.81529301 | -93.729874 | -1.2594272 | 385.19064 | 384.65839 | -4.1649728
181.16954 | -3.3497567 | -32.427162 | -4.9755611 | 0 | 0 | -0.81526375 | -93.729874 | -1.2597755 | 385.18573 | 384.65393 | -4.164907
181.16956 | -3.349751 | -32.427124 | -4.9670949 | 0 | 0 | -0.81526202 | -93.729874 | -1.2597967 | 385.18085 | 384.64944 | -4.1649032
181.16958 | -3.3497453 | -32.420658 | -4.9758101 | 0 | 0 | -0.81526339 | -93.729851 | -1.2555048 | 385.17596 | 384.64496 | -4.1656184
181.1696 | -3.3497396 | -32.413643 | -4.9765739 | 0 | 0 | -0.81943488 | -93.65522 | -1.2551345 | 385.17108 | 384.6405 | -4.1663933
181.16962 | -3.3497338 | -32.413052 | -4.964282 | 0 | 0 | -0.81979543 | -93.648773 | -1.2572578 | 385.1662 | 384.63602 | -4.1650305
181.16964 | -3.3497281 | -32.419468 | -4.958868 | 0 | 0 | -0.81981879 | -93.648361 | -1.2595887 | 385.16129 | 384.63156 | -4.1649117
181.16966 | -3.3497221 | -32.407108 | -4.9736686 | 0 | 0 | -0.81982017 | -93.648338 | -1.2597877 | 385.1564 | 384.62708 | -4.1663318
181.16968 | -3.3497164 | -32.406029 | -4.9807611 | 0 | 0 | -0.81982058 | -93.648323 | -1.2640915 | 385.15152 | 384.62259 | -4.1650271
181.1697 | -3.3497107 | -32.412411 | -4.9697323 | 0 | 0 | -0.82086599 | -93.611015 | -1.258024 | 385.14664 | 384.61813 | -4.1663404
181.16972 | -3.349705 | -32.400047 | -4.9680443 | 0 | 0 | -0.82095629 | -93.607788 | -1.2596375 | 385.14175 | 384.61365 | -4.1664557
181.16974 | -3.3496993 | -32.392509 | -4.9795308 | 0 | 0 | -0.82096213 | -93.607574 | -1.2576408 | 385.13684 | 384.60919 | -4.1650343
181.16976 | -3.3496935 | -32.398342 | -4.9710846 | 0 | 0 | -0.82096249 | -93.607567 | -1.2553186 | 385.13196 | 384.60471 | -4.165627
181.16978 | -3.3496878 | -32.411774 | -4.9587221 | 0 | 0 | -0.8209607 | -93.607574 | -1.2551231 | 385.12708 | 384.60025 | -4.1663942
181.1698 | -3.3496821 | -32.400005 | -4.9671111 | 0 | 0 | -0.8157438 | -93.626228 | -1.2594031 | 385.12219 | 384.59576 | -4.1664596
181.16982 | -3.3496764 | -32.392506 | -4.9809227 | 0 | 0 | -0.81529301 | -93.627838 | -1.2576281 | 385.11731 | 384.59128 | -4.1650348
181.16984 | -3.3496704 | -32.398338 | -4.9741139 | 0 | 0 | -0.81526375 | -93.627945 | -1.2617594 | 385.11243 | 384.58682 | -4.1663399
181.16986 | -3.3496647 | -32.392399 | -4.9662437 | 0 | 0 | -0.81526202 | -93.627953 | -1.259973 | 385.10751 | 384.58234 | -4.1650267
181.16988 | -3.349659 | -32.398331 | -4.975739 | 0 | 0 | -0.81526339 | -93.627937 | -1.2598102 | 385.10263 | 384.57788 | -4.1649108
181.1699 | -3.3496532 | -32.392395 | -4.9765687 | 0 | 0 | -0.81943488 | -93.59063 | -1.2576542 | 385.09775 | 384.57339 | -4.1649036
181.16992 | -3.3496475 | -32.385418 | -4.9613786 | 0 | 0 | -0.81979543 | -93.58741 | -1.2617601 | 385.09286 | 384.56891 | -4.1663318
181.16994 | -3.3496418 | -32.397739 | -4.9586172 | 0 | 0 | -0.81981879 | -93.587189 | -1.2578263 | 385.08798 | 384.56445 | -4.1664553
181.16996 | -3.3496363 | -32.392357 | -4.9751043 | 0 | 0 | -0.81982017 | -93.587181 | -1.2596253 | 385.08307 | 384.55997 | -4.1657486
181.16998 | -3.3496306 | -32.385406 | -4.9801612 | 0 | 0 | -0.81982052 | -93.587166 | -1.2597876 | 385.07819 | 384.55551 | -4.1649728
181.17 | -3.3496249 | -32.378357 | -4.9675002 | 0 | 0 | -0.82069194 | -93.549858 | -1.2576514 | 385.0733 | 384.55103 | -4.1641932
181.17002 | -3.3496189 | -32.3713 | -4.9678526 | 0 | 0 | -0.82076728 | -93.546631 | -1.2574674 | 385.06842 | 384.54657 | -4.1648417
181.17004 | -3.3496132 | -32.36425 | -4.9787917 | 0 | 0 | -0.82077217 | -93.546417 | -1.2596014 | 385.06354 | 384.54208 | -4.1656141
181.17006 | -3.3496075 | -32.376568 | -4.9681182 | 0 | 0 | -0.82077247 | -93.54641 | -1.2576416 | 385.05865 | 384.5376 | -4.1663933
181.17008 | -3.3496017 | -32.364727 | -4.9577413 | 0 | 0 | -0.82077068 | -93.546394 | -1.2639054 | 385.05374 | 384.53314 | -4.1657448
181.1701 | -3.349596 | -32.35722 | -4.968483 | 0 | 0 | -0.8155542 | -93.490425 | -1.2558653 | 385.04886 | 384.52866 | -4.1649728
181.17012 | -3.3495903 | -32.350132 | -4.9810424 | 0 | 0 | -0.81510341 | -93.48558 | -1.2594519 | 385.04398 | 384.5242 | -4.1663365
181.17014 | -3.3495846 | -32.349529 | -4.9733958 | 0 | 0 | -0.81507415 | -93.485283 | -1.2597769 | 385.03909 | 384.51971 | -4.165741
181.17016 | -3.3495789 | -32.33012 | -4.9669089 | 0 | 0 | -0.81507242 | -93.485252 | -1.2597977 | 385.03421 | 384.51523 | -4.1649728
181.17018 | -3.3495731 | -32.334892 | -4.9787021 | 0 | 0 | -0.81507409 | -93.485229 | -1.2576529 | 385.0293 | 384.51077 | -4.164907
181.1702 | -3.3495674 | -32.315971 | -4.9760971 | 0 | 0 | -0.82011616 | -93.410606 | -1.2596142 | 385.02441 | 384.50629 | -4.1649032
181.17022 | -3.3495615 | -32.320786 | -4.9613333 | 0 | 0 | -0.82055193 | -93.40416 | -1.2597883 | 385.01953 | 384.50183 | -4.1656184
181.17024 | -3.3495557 | -32.321232 | -4.960793 | 0 | 0 | -0.82058024 | -93.403748 | -1.2619456 | 385.01465 | 384.49734 | -4.1663938
181.17026 | -3.34955 | -32.308342 | -4.976018 | 0 | 0 | -0.82058185 | -93.403717 | -1.2599851 | 385.00977 | 384.49289 | -4.1664596
181.17028 | -3.3495443 | -32.300766 | -4.9780579 | 0 | 0 | -0.82058179 | -93.403687 | -1.2598094 | 385.00488 | 384.4884 | -4.1650343
181.1703 | -3.3495386 | -32.293674 | -4.9680448 | 0 | 0 | -0.82023317 | -93.310417 | -1.2533604 | 384.99997 | 384.48392 | -4.1649117
181.17032 | -3.3495328 | -32.286621 | -4.9715333 | 0 | 0 | -0.82020307 | -93.302353 | -1.2592431 | 384.99509 | 384.47946 | -4.1663318
181.17034 | -3.3495271 | -32.29248 | -4.979835 | 0 | 0 | -0.8202011 | -93.301826 | -1.2597642 | 384.9902 | 384.47498 | -4.1650267
181.17036 | -3.3495214 | -32.292999 | -4.9689274 | 0 | 0 | -0.82020098 | -93.301788 | -1.261943 | 384.98532 | 384.47052 | -4.1649113
181.17038 | -3.3495157 | -32.273647 | -4.9570837 | 0 | 0 | -0.82019931 | -93.301765 | -1.2556918 | 384.98044 | 384.46603 | -4.1663318
181.1704 | -3.3495097 | -32.259064 | -4.9698768 | 0 | 0 | -0.81533241 | -93.227135 | -1.2594405 | 384.97552 | 384.46155 | -4.1650267
181.17042 | -3.349504 | -32.270752 | -4.9811645 | 0 | 0 | -0.81491178 | -93.220688 | -1.2597764 | 384.97064 | 384.45709 | -4.1649108
181.17044 | -3.3494983 | -32.258873 | -4.9726787 | 0 | 0 | -0.81488448 | -93.220268 | -1.2597976 | 384.96576 | 384.45261 | -4.1649036
181.17046 | -3.3494925 | -32.251369 | -4.9697495 | 0 | 0 | -0.81488287 | -93.220245 | -1.2576529 | 384.96088 | 384.44815 | -4.1656184
181.17048 | -3.3494868 | -32.257195 | -4.9796748 | 0 | 0 | -0.81488466 | -93.22023 | -1.2596134 | 384.95599 | 384.44366 | -4.1663933
181.1705 | -3.3494813 | -32.244797 | -4.976902 | 0 | 0 | -0.82027459 | -93.18293 | -1.2576423 | 384.95111 | 384.43921 | -4.1650305
181.17052 | -3.3494756 | -32.24371 | -4.9606752 | 0 | 0 | -0.8207404 | -93.179703 | -1.263906 | 384.9462 | 384.43472 | -4.1649113
181.17054 | -3.3494699 | -32.237183 | -4.9629126 | 0 | 0 | -0.82077062 | -93.179489 | -1.2580119 | 384.94131 | 384.43024 | -4.1649032
181.17056 | -3.3494642 | -32.23016 | -4.9798312 | 0 | 0 | -0.82077241 | -93.179482 | -1.2596366 | 384.93643 | 384.42578 | -4.1649027
181.17058 | -3.3494582 | -32.229568 | -4.9783835 | 0 | 0 | -0.82077229 | -93.179459 | -1.2576436 | 384.93155 | 384.4213 | -4.1649027
181.1706 | -3.3494525 | -32.235985 | -4.9687924 | 0 | 0 | -0.82024926 | -93.104836 | -1.2639068 | 384.92667 | 384.41684 | -4.1649027
181.17062 | -3.3494468 | -32.230083 | -4.9737759 | 0 | 0 | -0.82020408 | -93.098381 | -1.2601579 | 384.92175 | 384.41235 | -4.1649027
181.17064 | -3.3494411 | -32.229557 | -4.9807515 | 0 | 0 | -0.82020116 | -93.097969 | -1.2576762 | 384.91687 | 384.40787 | -4.1649027
181.17066 | -3.3494353 | -32.223064 | -4.9668245 | 0 | 0 | -0.82020098 | -93.097946 | -1.2596154 | 384.91199 | 384.40341 | -4.1649022
181.17068 | -3.3494296 | -32.222504 | -4.9576278 | 0 | 0 | -0.82019937 | -93.097939 | -1.259787 | 384.9071 | 384.39893 | -4.1641884
181.1707 | -3.3494239 | -32.216011 | -4.9735575 | 0 | 0 | -0.81550592 | -93.079277 | -1.2576523 | 384.90222 | 384.39447 | -4.1655555
181.17072 | -3.3494182 | -32.21545 | -4.9814816 | 0 | 0 | -0.81510025 | -93.077675 | -1.2596127 | 384.89731 | 384.38998 | -4.1649604
181.17074 | -3.3494124 | -32.20895 | -4.9726987 | 0 | 0 | -0.81507397 | -93.077568 | -1.2554942 | 384.89243 | 384.38553 | -4.164907
181.17076 | -3.3494065 | -32.201931 | -4.9690247 | 0 | 0 | -0.81507242 | -93.07756 | -1.2594278 | 384.88754 | 384.38104 | -4.1663322
181.17078 | -3.3494008 | -32.20134 | -4.9796109 | 0 | 0 | -0.81507415 | -93.077545 | -1.2597771 | 384.88266 | 384.37656 | -4.1664553
181.1708 | -3.349395 | -32.214218 | -4.973269 | 0 | 0 | -0.82029063 | -93.021568 | -1.2640901 | 384.87778 | 384.3721 | -4.1650343
181.17082 | -3.3493893 | -32.202415 | -4.9589095 | 0 | 0 | -0.82074142 | -93.016731 | -1.2558773 | 384.87289 | 384.36761 | -4.1649117
181.17084 | -3.3493836 | -32.207829 | -4.9642196 | 0 | 0 | -0.82077068 | -93.016426 | -1.2594526 | 384.86798 | 384.36316 | -4.1656179
181.17086 | -3.3493779 | -32.208317 | -4.9821267 | 0 | 0 | -0.82077241 | -93.016403 | -1.2597769 | 384.8631 | 384.35867 | -4.1649642
181.17088 | -3.3493721 | -32.201889 | -4.9793048 | 0 | 0 | -0.82077235 | -93.016403 | -1.2597969 | 384.85822 | 384.35419 | -4.164907
181.1709 | -3.3493664 | -32.188416 | -4.9674163 | 0 | 0 | -0.82042366 | -93.016403 | -1.2555063 | 384.85333 | 384.34973 | -4.1649027
181.17092 | -3.3493607 | -32.187263 | -4.9751048 | 0 | 0 | -0.82039356 | -93.016403 | -1.2594279 | 384.84845 | 384.34525 | -4.1649027
181.17094 | -3.3493547 | -32.18718 | -4.9794178 | 0 | 0 | -0.8203916 | -93.016403 | -1.2576288 | 384.84354 | 384.34079 | -4.1649032
181.17096 | -3.349349 | -32.16135 | -4.9652548 | 0 | 0 | -0.82039148 | -93.016403 | -1.2596112 | 384.83865 | 384.3363 | -4.1663313
181.17098 | -3.3493433 | -32.17849 | -4.9582205 | 0 | 0 | -0.82038987 | -93.01638 | -1.2554957 | 384.83377 | 384.33182 | -4.1650267
181.171 | -3.3493376 | -32.173561 | -4.9728866 | 0 | 0 | -0.81569558 | -92.960419 | -1.2637213 | 384.82889 | 384.32736 | -4.1649108
181.17102 | -3.3493319 | -32.186024 | -4.9806957 | 0 | 0 | -0.81528991 | -92.955574 | -1.2601465 | 384.82401 | 384.32288 | -4.1649036
181.17104 | -3.3493264 | -32.187103 | -4.97118 | 0 | 0 | -0.81526357 | -92.955269 | -1.2598224 | 384.81912 | 384.31842 | -4.1656179
181.17106 | -3.3493207 | -32.174263 | -4.9688945 | 0 | 0 | -0.81526202 | -92.955246 | -1.2598009 | 384.81421 | 384.31393 | -4.1649637
181.17108 | -3.3493149 | -32.186062 | -4.9796023 | 0 | 0 | -0.81526369 | -92.955254 | -1.259798 | 384.80933 | 384.30948 | -4.1634779
181.1711 | -3.3493092 | -32.174194 | -4.9718156 | 0 | 0 | -0.8203066 | -92.973915 | -1.2555063 | 384.80444 | 384.30499 | -4.1647787
181.17112 | -3.3493032 | -32.186062 | -4.9580588 | 0 | 0 | -0.82074249 | -92.975517 | -1.2594286 | 384.79956 | 384.30051 | -4.163465
181.17114 | -3.3492975 | -32.187111 | -4.9670534 | 0 | 0 | -0.8207708 | -92.975624 | -1.2597771 | 384.79468 | 384.29605 | -4.1640654
181.17116 | -3.3492918 | -32.187176 | -4.9816461 | 0 | 0 | -0.82077241 | -92.975632 | -1.2640916 | 384.78976 | 384.29156 | -4.1662626
181.17118 | -3.3492861 | -32.180725 | -4.9770799 | 0 | 0 | -0.82077217 | -92.975624 | -1.2601706 | 384.78488 | 384.28711 | -4.1664505
181.1712 | -3.3492804 | -32.186623 | -4.9664984 | 0 | 0 | -0.81990075 | -92.95697 | -1.2598251 | 384.78 | 384.28262 | -4.1650333
181.17122 | -3.3492746 | -32.180691 | -4.9764819 | 0 | 0 | -0.81982541 | -92.95536 | -1.2640959 | 384.77512 | 384.27814 | -4.1656265
181.17124 | -3.3492689 | -32.186623 | -4.9795375 | 0 | 0 | -0.81982052 | -92.955254 | -1.2644643 | 384.77023 | 384.27368 | -4.1649656
181.17126 | -3.3492632 | -32.187145 | -4.9630866 | 0 | 0 | -0.81982023 | -92.955246 | -1.2601954 | 384.76535 | 384.2692 | -4.1663356
181.17128 | -3.3492575 | -32.180725 | -4.9602118 | 0 | 0 | -0.81981897 | -92.955246 | -1.261971 | 384.76044 | 384.26474 | -4.1650271
181.1713 | -3.3492515 | -32.186619 | -4.9752393 | 0 | 0 | -0.81616807 | -92.955246 | -1.2578406 | 384.75555 | 384.26025 | -4.1663399
181.17132 | -3.3492458 | -32.167767 | -4.9801702 | 0 | 0 | -0.81585258 | -92.955246 | -1.261773 | 384.75067 | 384.2558 | -4.1650271
181.17134 | -3.3492401 | -32.172585 | -4.9711299 | 0 | 0 | -0.81583214 | -92.955246 | -1.259973 | 384.74579 | 384.25131 | -4.1663399
181.17136 | -3.3492343 | -32.173031 | -4.9681668 | 0 | 0 | -0.81583095 | -92.955246 | -1.2576627 | 384.74091 | 384.24683 | -4.1650271
181.17138 | -3.3492286 | -32.153683 | -4.9802637 | 0 | 0 | -0.8158325 | -92.955223 | -1.2553215 | 384.73599 | 384.24237 | -4.1663404
181.1714 | -3.3492229 | -32.145557 | -4.9726005 | 0 | 0 | -0.82052869 | -92.8806 | -1.2594166 | 384.73111 | 384.23788 | -4.1664557
181.17142 | -3.3492172 | -32.164261 | -4.9588518 | 0 | 0 | -0.82093453 | -92.874153 | -1.2597748 | 384.72623 | 384.23343 | -4.1650348
181.17144 | -3.3492115 | -32.152981 | -4.9678454 | 0 | 0 | -0.82096088 | -92.873734 | -1.2597989 | 384.72134 | 384.22894 | -4.1663404
181.17146 | -3.3492057 | -32.164883 | -4.9824386 | 0 | 0 | -0.82096243 | -92.873711 | -1.2619462 | 384.71646 | 384.22446 | -4.1664557
181.17148 | -3.3491998 | -32.146557 | -4.9756947 | 0 | 0 | -0.82096201 | -92.873703 | -1.2599844 | 384.71155 | 384.22 | -4.1657491
181.1715 | -3.349194 | -32.138493 | -4.9678297 | 0 | 0 | -0.81956828 | -92.855049 | -1.2576649 | 384.70667 | 384.21552 | -4.1664028
181.17152 | -3.3491883 | -32.137829 | -4.9773259 | 0 | 0 | -0.81944788 | -92.853439 | -1.2596147 | 384.70178 | 384.21106 | -4.1657457
181.17154 | -3.3491826 | -32.144245 | -4.9781561 | 0 | 0 | -0.81944007 | -92.853333 | -1.2597877 | 384.6969 | 384.20657 | -4.1664023
181.17156 | -3.3491769 | -32.13834 | -4.9636908 | 0 | 0 | -0.81943959 | -92.853325 | -1.2597982 | 384.69202 | 384.20212 | -4.1664596
181.17158 | -3.3491714 | -32.137817 | -4.9624443 | 0 | 0 | -0.81943864 | -92.853317 | -1.2576529 | 384.68713 | 384.19763 | -4.1650343
181.1716 | -3.3491657 | -32.131329 | -4.9783354 | 0 | 0 | -0.81665677 | -92.834656 | -1.2596148 | 384.68222 | 384.19315 | -4.1649117
181.17162 | -3.34916 | -32.143681 | -4.9797077 | 0 | 0 | -0.81641626 | -92.833046 | -1.2619343 | 384.67734 | 384.18869 | -4.1663322
181.17164 | -3.3491542 | -32.131847 | -4.9696336 | 0 | 0 | -0.81640071 | -92.832947 | -1.2599838 | 384.67245 | 384.1842 | -4.165741
181.17166 | -3.3491483 | -32.143715 | -4.9716678 | 0 | 0 | -0.81639981 | -92.832939 | -1.2576656 | 384.66757 | 384.17975 | -4.1664019
181.17168 | -3.3491426 | -32.131844 | -4.9812951 | 0 | 0 | -0.81640124 | -92.832932 | -1.2617615 | 384.66269 | 384.17526 | -4.1657453
181.1717 | -3.3491368 | -32.124344 | -4.9697785 | 0 | 0 | -0.82075125 | -92.81427 | -1.2599739 | 384.65778 | 384.17078 | -4.1649728
181.17172 | -3.3491311 | -32.136631 | -4.9593325 | 0 | 0 | -0.82112718 | -92.81266 | -1.2619586 | 384.65289 | 384.16632 | -4.1663365
181.17174 | -3.3491254 | -32.137707 | -4.9693441 | 0 | 0 | -0.82115161 | -92.812561 | -1.262134 | 384.64801 | 384.16183 | -4.1657414
181.17176 | -3.3491197 | -32.137775 | -4.9825673 | 0 | 0 | -0.82115299 | -92.812553 | -1.2642906 | 384.64313 | 384.15738 | -4.1664019
181.17178 | -3.3491139 | -32.131321 | -4.9742522 | 0 | 0 | -0.82115239 | -92.812553 | -1.2601835 | 384.63824 | 384.15289 | -4.1664596
181.1718 | -3.3491082 | -32.124306 | -4.9677062 | 0 | 0 | -0.81923646 | -92.812553 | -1.2598237 | 384.63336 | 384.14844 | -4.1650343
181.17182 | -3.3491025 | -32.123711 | -4.9787698 | 0 | 0 | -0.81907094 | -92.812553 | -1.2576535 | 384.62845 | 384.14395 | -4.1649113
181.17184 | -3.3490968 | -32.123669 | -4.9775538 | 0 | 0 | -0.81906015 | -92.812553 | -1.2574668 | 384.62357 | 384.13947 | -4.1649036
181.17186 | -3.3490908 | -32.110748 | -4.9607334 | 0 | 0 | -0.81905949 | -92.812553 | -1.2574546 | 384.61868 | 384.13501 | -4.1663318
181.17188 | -3.3490851 | -32.109627 | -4.9636421 | 0 | 0 | -0.81905878 | -92.812538 | -1.2574538 | 384.6138 | 384.13052 | -4.1664553
181.1719 | -3.3490794 | -32.090183 | -4.9791703 | 0 | 0 | -0.8169722 | -92.756569 | -1.2574545 | 384.60892 | 384.12607 | -4.1650348
181.17192 | -3.3490736 | -32.101418 | -4.9797773 | 0 | 0 | -0.81679183 | -92.751724 | -1.2596005 | 384.604 | 384.12158 | -4.1663404
181.17194 | -3.3490679 | -32.09597 | -4.9689131 | 0 | 0 | -0.81678015 | -92.751427 | -1.2576401 | 384.59912 | 384.1171 | -4.1664562
181.17196 | -3.3490622 | -32.09547 | -4.9723315 | 0 | 0 | -0.81677949 | -92.751396 | -1.2596147 | 384.59424 | 384.11264 | -4.1664634
181.17198 | -3.3490565 | -32.088982 | -4.9806271 | 0 | 0 | -0.81678075 | -92.751381 | -1.2640816 | 384.58936 | 384.10815 | -4.1664639
181.172 | -3.3490508 | -32.081963 | -4.9697194 | 0 | 0 | -0.82060885 | -92.695419 | -1.2623161 | 384.58447 | 384.1037 | -4.1664634
181.17202 | -3.349045 | -32.081367 | -4.9593296 | 0 | 0 | -0.82093972 | -92.690575 | -1.2578617 | 384.57959 | 384.09921 | -4.1650352
181.17204 | -3.3490391 | -32.081329 | -4.9715214 | 0 | 0 | -0.82096118 | -92.690269 | -1.2574793 | 384.57468 | 384.09476 | -4.1663399
181.17206 | -3.3490334 | -32.074863 | -4.9813027 | 0 | 0 | -0.82096243 | -92.690247 | -1.255308 | 384.56979 | 384.09027 | -4.1650271
181.17208 | -3.3490276 | -32.067848 | -4.9741397 | 0 | 0 | -0.82096189 | -92.690231 | -1.2551248 | 384.56491 | 384.08578 | -4.1670547
181.1721 | -3.3490219 | -32.067257 | -4.9684253 | 0 | 0 | -0.81922036 | -92.634262 | -1.2658437 | 384.56003 | 384.08133 | -4.1650887
181.17212 | -3.3490164 | -32.073677 | -4.9802818 | 0 | 0 | -0.81906986 | -92.629425 | -1.2603308 | 384.55515 | 384.07684 | -4.1649146
181.17214 | -3.3490107 | -32.067768 | -4.9755049 | 0 | 0 | -0.81906009 | -92.62912 | -1.2598343 | 384.55023 | 384.07239 | -4.1649032
181.17216 | -3.349005 | -32.054329 | -4.9598269 | 0 | 0 | -0.81905949 | -92.629097 | -1.2598017 | 384.54535 | 384.0679 | -4.1649032
181.17218 | -3.3489993 | -32.046715 | -4.9621158 | 0 | 0 | -0.81905866 | -92.629082 | -1.259799 | 384.54047 | 384.06342 | -4.1663313
181.1722 | -3.3489935 | -32.039627 | -4.9797649 | 0 | 0 | -0.81662458 | -92.573105 | -1.2576536 | 384.53558 | 384.05896 | -4.1650267
181.17222 | -3.3489876 | -32.045486 | -4.9791055 | 0 | 0 | -0.81641418 | -92.56826 | -1.2617608 | 384.5307 | 384.05447 | -4.1649113
181.17224 | -3.3489819 | -32.046005 | -4.9681287 | 0 | 0 | -0.81640059 | -92.567963 | -1.2599732 | 384.52579 | 384.05002 | -4.1663322
181.17226 | -3.3489761 | -32.039581 | -4.9744415 | 0 | 0 | -0.81639981 | -92.567932 | -1.2598102 | 384.5209 | 384.04553 | -4.165741
181.17228 | -3.3489704 | -32.032562 | -4.9800854 | 0 | 0 | -0.81640112 | -92.567917 | -1.2576535 | 384.51602 | 384.04108 | -4.1664019
181.1723 | -3.3489647 | -32.031963 | -4.9660401 | 0 | 0 | -0.82040286 | -92.530617 | -1.2596148 | 384.51114 | 384.03659 | -4.1664596
181.17232 | -3.348959 | -32.012543 | -4.9590125 | 0 | 0 | -0.82074869 | -92.52739 | -1.2619343 | 384.50626 | 384.0321 | -4.1650343
181.17234 | -3.3489532 | -31.997959 | -4.9715018 | 0 | 0 | -0.8207711 | -92.527176 | -1.2599845 | 384.50137 | 384.02765 | -4.1656265
181.17236 | -3.3489475 | -32.009647 | -4.9820271 | 0 | 0 | -0.82077241 | -92.527168 | -1.259813 | 384.49646 | 384.02316 | -4.1649656
181.17238 | -3.3489418 | -32.004223 | -4.9720235 | 0 | 0 | -0.82077175 | -92.527145 | -1.2640929 | 384.49158 | 384.01871 | -4.1663356
181.1724 | -3.3489358 | -31.997278 | -4.9689655 | 0 | 0 | -0.81868201 | -92.452522 | -1.2580248 | 384.48669 | 384.01422 | -4.1650271
181.17242 | -3.3489301 | -32.009598 | -4.9810576 | 0 | 0 | -0.81850141 | -92.446075 | -1.2617841 | 384.48181 | 384.00974 | -4.1663399
181.17244 | -3.3489244 | -31.991301 | -4.9748454 | 0 | 0 | -0.81848967 | -92.445656 | -1.2578286 | 384.47693 | 384.00528 | -4.1650267
181.17246 | -3.3489187 | -31.989695 | -4.9583173 | 0 | 0 | -0.81848902 | -92.445633 | -1.2617723 | 384.47202 | 384.00079 | -4.1649108
181.17248 | -3.348913 | -31.983133 | -4.9656177 | 0 | 0 | -0.8184886 | -92.445618 | -1.259973 | 384.46713 | 383.99634 | -4.1649036
181.1725 | -3.3489072 | -31.982563 | -4.9807959 | 0 | 0 | -0.81744546 | -92.389641 | -1.2576634 | 384.46225 | 383.99185 | -4.1656184
181.17252 | -3.3489015 | -31.963156 | -4.9777355 | 0 | 0 | -0.81735533 | -92.384796 | -1.257468 | 384.45737 | 383.9874 | -4.1663938
181.17254 | -3.3488958 | -31.974394 | -4.9672832 | 0 | 0 | -0.81734949 | -92.384499 | -1.2596022 | 384.45248 | 383.98291 | -4.1657453
181.17256 | -3.3488901 | -31.975405 | -4.9765491 | 0 | 0 | -0.81734914 | -92.384468 | -1.2597868 | 384.4476 | 383.97842 | -4.165688
181.17258 | -3.3488841 | -31.981924 | -4.980269 | 0 | 0 | -0.81735021 | -92.384468 | -1.2597973 | 384.44269 | 383.97397 | -4.1656833
181.1726 | -3.3488784 | -31.969568 | -4.9653258 | 0 | 0 | -0.82048309 | -92.384468 | -1.2555048 | 384.43781 | 383.96948 | -4.1642551
181.17262 | -3.3488727 | -31.962032 | -4.9604034 | 0 | 0 | -0.82075387 | -92.384468 | -1.2551352 | 384.43292 | 383.96503 | -4.1655598
181.17264 | -3.3488669 | -31.974321 | -4.9737997 | 0 | 0 | -0.8207714 | -92.384468 | -1.259406 | 384.42804 | 383.96054 | -4.1649604
181.17266 | -3.3488615 | -31.975391 | -4.9814963 | 0 | 0 | -0.82077241 | -92.384468 | -1.2640682 | 384.42316 | 383.95605 | -4.164907
181.17268 | -3.3488557 | -31.956091 | -4.9705219 | 0 | 0 | -0.82077163 | -92.384445 | -1.2623167 | 384.41824 | 383.9516 | -4.1656179
181.1727 | -3.34885 | -31.967329 | -4.9695621 | 0 | 0 | -0.81833392 | -92.309814 | -1.2621543 | 384.41336 | 383.94711 | -4.1656799
181.17272 | -3.3488443 | -31.942505 | -4.979661 | 0 | 0 | -0.81812322 | -92.303368 | -1.2557052 | 384.40848 | 383.94266 | -4.1663971
181.17274 | -3.3488386 | -31.946795 | -4.9718189 | 0 | 0 | -0.81810957 | -92.302948 | -1.2594392 | 384.40359 | 383.93817 | -4.165031
181.17276 | -3.3488326 | -31.94076 | -4.9580588 | 0 | 0 | -0.8181088 | -92.302925 | -1.2533362 | 384.39871 | 383.93372 | -4.1649113
181.17278 | -3.3488269 | -31.95314 | -4.9670529 | 0 | 0 | -0.81810862 | -92.302925 | -1.2592417 | 384.39383 | 383.92923 | -4.1649036
181.1728 | -3.3488212 | -31.941307 | -4.9809194 | 0 | 0 | -0.81776118 | -92.302925 | -1.259765 | 384.38892 | 383.92474 | -4.1656179
181.17282 | -3.3488154 | -31.940258 | -4.9762907 | 0 | 0 | -0.8177312 | -92.302925 | -1.2640924 | 384.38403 | 383.92029 | -4.1649642
181.17284 | -3.3488097 | -31.933729 | -4.9664321 | 0 | 0 | -0.81772923 | -92.302925 | -1.2644647 | 384.37915 | 383.9158 | -4.1649075
181.17286 | -3.348804 | -31.92671 | -4.9757514 | 0 | 0 | -0.81772912 | -92.302925 | -1.2623408 | 384.37427 | 383.91135 | -4.1663318
181.17288 | -3.3487983 | -31.932573 | -4.9772964 | 0 | 0 | -0.81772983 | -92.30291 | -1.2578639 | 384.36938 | 383.90686 | -4.1650267
181.1729 | -3.3487926 | -31.933102 | -4.962894 | 0 | 0 | -0.81981778 | -92.246948 | -1.2596276 | 384.36447 | 383.90237 | -4.1649113
181.17292 | -3.3487868 | -31.952503 | -4.9594722 | 0 | 0 | -0.81999826 | -92.242111 | -1.2597884 | 384.35959 | 383.89792 | -4.1663322
181.17294 | -3.3487809 | -31.941265 | -4.9737239 | 0 | 0 | -0.82000995 | -92.241806 | -1.259799 | 384.35471 | 383.89343 | -4.1664553
181.17296 | -3.3487751 | -31.940258 | -4.9800406 | 0 | 0 | -0.8200106 | -92.241783 | -1.2598003 | 384.34982 | 383.88898 | -4.1650343
181.17298 | -3.3487694 | -31.940195 | -4.968945 | 0 | 0 | -0.82000995 | -92.241791 | -1.2619449 | 384.34494 | 383.88449 | -4.1649117
181.173 | -3.3487637 | -31.946646 | -4.9687023 | 0 | 0 | -0.817922 | -92.260445 | -1.2556919 | 384.34006 | 383.88004 | -4.1663318
181.17302 | -3.348758 | -31.940744 | -4.9795895 | 0 | 0 | -0.81774151 | -92.262054 | -1.2594405 | 384.33514 | 383.87555 | -4.1650267
181.17304 | -3.3487523 | -31.933764 | -4.9710879 | 0 | 0 | -0.81772983 | -92.262161 | -1.2597779 | 384.33026 | 383.87106 | -4.1649108
181.17306 | -3.3487465 | -31.933178 | -4.9579968 | 0 | 0 | -0.81772918 | -92.262169 | -1.2640908 | 384.32538 | 383.86661 | -4.1649032
181.17308 | -3.3487408 | -31.952511 | -4.9692264 | 0 | 0 | -0.81772929 | -92.262184 | -1.2580247 | 384.3205 | 383.86212 | -4.1649027
181.1731 | -3.3487351 | -31.947723 | -4.9825592 | 0 | 0 | -0.81825072 | -92.299477 | -1.2617841 | 384.31561 | 383.85767 | -4.1649027
181.17312 | -3.3487291 | -31.940813 | -4.974978 | 0 | 0 | -0.81829578 | -92.302704 | -1.2578286 | 384.3107 | 383.85318 | -4.1649022
181.17314 | -3.3487234 | -31.933765 | -4.967042 | 0 | 0 | -0.8182987 | -92.302917 | -1.2617714 | 384.30582 | 383.84869 | -4.1634741
181.17316 | -3.3487177 | -31.926712 | -4.9779849 | 0 | 0 | -0.81829888 | -92.302925 | -1.2578269 | 384.30093 | 383.84424 | -4.1647787
181.17318 | -3.348712 | -31.93257 | -4.9782143 | 0 | 0 | -0.81829947 | -92.30291 | -1.2596253 | 384.29605 | 383.83975 | -4.1648951
181.1732 | -3.3487065 | -31.920176 | -4.9629698 | 0 | 0 | -0.82004023 | -92.246948 | -1.2597889 | 384.29117 | 383.8353 | -4.165617
181.17322 | -3.3487008 | -31.925552 | -4.9609313 | 0 | 0 | -0.82019061 | -92.242111 | -1.261945 | 384.28625 | 383.83081 | -4.1649642
181.17324 | -3.348695 | -31.926039 | -4.9782062 | 0 | 0 | -0.82020038 | -92.241806 | -1.2578384 | 384.28137 | 383.82635 | -4.1649065
181.17326 | -3.3486893 | -31.919611 | -4.9804244 | 0 | 0 | -0.82020098 | -92.241783 | -1.2596253 | 384.27649 | 383.82187 | -4.1641889
181.17328 | -3.3486836 | -31.919054 | -4.968245 | 0 | 0 | -0.82020015 | -92.241768 | -1.2576423 | 384.27161 | 383.81738 | -4.1641269
181.1733 | -3.3486776 | -31.919016 | -4.9722729 | 0 | 0 | -0.81776416 | -92.204453 | -1.2617596 | 384.26672 | 383.81293 | -4.1648369
181.17332 | -3.3486719 | -31.912554 | -4.9806228 | 0 | 0 | -0.81755364 | -92.201233 | -1.2578263 | 384.26184 | 383.80844 | -4.1648984
181.17334 | -3.3486662 | -31.911997 | -4.9689941 | 0 | 0 | -0.81753999 | -92.201019 | -1.2596246 | 384.25693 | 383.80399 | -4.1649027
181.17336 | -3.3486605 | -31.911959 | -4.9570885 | 0 | 0 | -0.81753922 | -92.201004 | -1.2576437 | 384.25204 | 383.7995 | -4.1649027
181.17338 | -3.3486547 | -31.905497 | -4.9706039 | 0 | 0 | -0.81753951 | -92.200989 | -1.2660526 | 384.24716 | 383.79501 | -4.1649027
181.1734 | -3.348649 | -31.898479 | -4.9819541 | 0 | 0 | -0.81858277 | -92.163689 | -1.2581974 | 384.24228 | 383.79056 | -4.1649032
181.17342 | -3.3486433 | -31.89789 | -4.9756484 | 0 | 0 | -0.81867296 | -92.160461 | -1.2596487 | 384.2374 | 383.78607 | -4.1663313
181.17344 | -3.3486376 | -31.910765 | -4.9692783 | 0 | 0 | -0.8186788 | -92.160248 | -1.2576451 | 384.23248 | 383.78162 | -4.1650271
181.17346 | -3.3486319 | -31.905426 | -4.9803534 | 0 | 0 | -0.81867915 | -92.16024 | -1.2660543 | 384.2276 | 383.77713 | -4.1663399
181.17348 | -3.3486259 | -31.911396 | -4.9776883 | 0 | 0 | -0.81867957 | -92.160248 | -1.2624909 | 384.22272 | 383.77264 | -4.1650267
181.1735 | -3.3486202 | -31.911917 | -4.9629202 | 0 | 0 | -0.81989813 | -92.178902 | -1.2600199 | 384.21783 | 383.76819 | -4.1649113
181.17352 | -3.3486145 | -31.89258 | -4.962379 | 0 | 0 | -0.82000339 | -92.180511 | -1.2576669 | 384.21295 | 383.7637 | -4.1656184
181.17354 | -3.3486087 | -31.90382 | -4.9790568 | 0 | 0 | -0.82001024 | -92.180618 | -1.2596135 | 384.20807 | 383.75925 | -4.1663933
181.17356 | -3.348603 | -31.891914 | -4.9790444 | 0 | 0 | -0.82001066 | -92.180626 | -1.2554944 | 384.20316 | 383.75476 | -4.165031
181.17358 | -3.3485973 | -31.897322 | -4.9703016 | 0 | 0 | -0.82001007 | -92.180611 | -1.2594278 | 384.19827 | 383.75031 | -4.1663404
181.1736 | -3.3485916 | -31.897806 | -4.9739056 | 0 | 0 | -0.81826949 | -92.143303 | -1.2597748 | 384.19339 | 383.74582 | -4.1664557
181.17362 | -3.3485858 | -31.878466 | -4.9814863 | 0 | 0 | -0.81811911 | -92.140083 | -1.2576507 | 384.18851 | 383.74133 | -4.1657486
181.17364 | -3.3485801 | -31.896166 | -4.9683404 | 0 | 0 | -0.81810933 | -92.139862 | -1.2574673 | 384.18362 | 383.73688 | -4.1649733
181.17366 | -3.3485744 | -31.884813 | -4.9592085 | 0 | 0 | -0.81810874 | -92.139854 | -1.2596006 | 384.17871 | 383.73239 | -4.1663361
181.17368 | -3.3485684 | -31.877342 | -4.9722404 | 0 | 0 | -0.81810904 | -92.139839 | -1.2554935 | 384.17383 | 383.72794 | -4.1650271
181.1737 | -3.3485627 | -31.876713 | -4.982091 | 0 | 0 | -0.81897908 | -92.083862 | -1.2594262 | 384.16895 | 383.72345 | -4.1663399
181.17372 | -3.3485572 | -31.870214 | -4.9734802 | 0 | 0 | -0.81905431 | -92.079025 | -1.2554822 | 384.16406 | 383.71896 | -4.1650267
181.17374 | -3.3485515 | -31.869654 | -4.9698167 | 0 | 0 | -0.81905919 | -92.07872 | -1.2594279 | 384.15918 | 383.71451 | -4.1649113
181.17376 | -3.3485458 | -31.863157 | -4.9796796 | 0 | 0 | -0.81905949 | -92.078697 | -1.2619231 | 384.1543 | 383.71002 | -4.1663322
181.17378 | -3.3485401 | -31.862602 | -4.976903 | 0 | 0 | -0.81905973 | -92.078682 | -1.2621298 | 384.14938 | 383.70557 | -4.1657405
181.1738 | -3.3485343 | -31.875479 | -4.9614019 | 0 | 0 | -0.81975585 | -92.041374 | -1.2578497 | 384.1445 | 383.70108 | -4.1649728
181.17382 | -3.3485286 | -31.863678 | -4.9644279 | 0 | 0 | -0.81981605 | -92.038155 | -1.25748 | 384.13962 | 383.69662 | -4.1649075
181.17384 | -3.3485229 | -31.862631 | -4.9814143 | 0 | 0 | -0.81981999 | -92.037933 | -1.2596028 | 384.13474 | 383.69214 | -4.1663322
181.17386 | -3.3485169 | -31.856106 | -4.9799705 | 0 | 0 | -0.81982023 | -92.037926 | -1.2597862 | 384.12985 | 383.68765 | -4.1664557
181.17388 | -3.3485112 | -31.855545 | -4.9703784 | 0 | 0 | -0.81981969 | -92.037918 | -1.2576522 | 384.12494 | 383.6832 | -4.1664634
181.1739 | -3.3485055 | -31.861965 | -4.9768133 | 0 | 0 | -0.8182534 | -92.019272 | -1.2596142 | 384.12006 | 383.67871 | -4.1664639
181.17392 | -3.3484998 | -31.862518 | -4.9817367 | 0 | 0 | -0.8181181 | -92.017662 | -1.2597891 | 384.11517 | 383.67426 | -4.1664639
181.17394 | -3.3484941 | -31.856096 | -4.9669046 | 0 | 0 | -0.81810927 | -92.017563 | -1.2640908 | 384.11029 | 383.66977 | -4.1664639
181.17396 | -3.3484883 | -31.849077 | -4.9598117 | 0 | 0 | -0.81810874 | -92.017555 | -1.2558782 | 384.10541 | 383.66528 | -4.1664639
181.17398 | -3.3484826 | -31.842026 | -4.974472 | 0 | 0 | -0.81810921 | -92.017532 | -1.2615993 | 384.10049 | 383.66083 | -4.1664639
181.174 | -3.3484769 | -31.841433 | -4.9830084 | 0 | 0 | -0.81950134 | -91.980225 | -1.2599624 | 384.09561 | 383.65634 | -4.1664639
181.17402 | -3.3484712 | -31.854303 | -4.973556 | 0 | 0 | -0.81962162 | -91.976997 | -1.2598103 | 384.09073 | 383.65189 | -4.1664639
181.17404 | -3.3484652 | -31.82959 | -4.9705482 | 0 | 0 | -0.81962943 | -91.976784 | -1.2598002 | 384.08585 | 383.6474 | -4.1664639
181.17406 | -3.3484595 | -31.840338 | -4.9819183 | 0 | 0 | -0.81962991 | -91.976776 | -1.2597989 | 384.08096 | 383.64294 | -4.1664639
181.17408 | -3.3484538 | -31.821941 | -4.9741917 | 0 | 0 | -0.81962973 | -91.976761 | -1.2576522 | 384.07608 | 383.63846 | -4.1664639
181.1741 | -3.348448 | -31.820332 | -4.9604383 | 0 | 0 | -0.81910777 | -91.920792 | -1.2574681 | 384.07117 | 383.63397 | -4.1664643
181.17412 | -3.3484423 | -31.826677 | -4.9672546 | 0 | 0 | -0.81906259 | -91.915955 | -1.2617488 | 384.06628 | 383.62952 | -4.1678934
181.17414 | -3.3484366 | -31.801397 | -4.9823856 | 0 | 0 | -0.81905967 | -91.915649 | -1.259971 | 384.0614 | 383.62503 | -4.1680169
181.17416 | -3.3484309 | -31.805653 | -4.9785957 | 0 | 0 | -0.81905949 | -91.915627 | -1.2555176 | 384.05652 | 383.62057 | -4.1680245
181.17418 | -3.3484251 | -31.786695 | -4.969532 | 0 | 0 | -0.81905913 | -91.915588 | -1.2594292 | 384.05164 | 383.61609 | -4.1665964
181.1742 | -3.3484194 | -31.785048 | -4.977468 | 0 | 0 | -0.81801504 | -91.822319 | -1.2597756 | 384.04672 | 383.6116 | -4.1664724
181.17422 | -3.3484135 | -31.791399 | -4.9803443 | 0 | 0 | -0.81792486 | -91.814255 | -1.2597982 | 384.04184 | 383.60715 | -4.1664643
181.17424 | -3.3484077 | -31.791945 | -4.966784 | 0 | 0 | -0.81791902 | -91.813728 | -1.2597988 | 384.03696 | 383.60266 | -4.1664639
181.17426 | -3.3484023 | -31.77261 | -4.961256 | 0 | 0 | -0.81791866 | -91.813698 | -1.2576529 | 384.03207 | 383.59821 | -4.1664639
181.17428 | -3.3483965 | -31.783852 | -4.9753227 | 0 | 0 | -0.81791925 | -91.813698 | -1.2596134 | 384.02719 | 383.59372 | -4.1664643
181.1743 | -3.3483908 | -31.771944 | -4.9823532 | 0 | 0 | -0.81965947 | -91.813698 | -1.257641 | 384.02231 | 383.58926 | -4.1671791
181.17432 | -3.3483851 | -31.78381 | -4.9727726 | 0 | 0 | -0.81980985 | -91.813698 | -1.2596126 | 384.0174 | 383.58478 | -4.1665258
181.17434 | -3.3483794 | -31.778395 | -4.9733868 | 0 | 0 | -0.81981963 | -91.813698 | -1.257641 | 384.01251 | 383.58029 | -4.1678967
181.17436 | -3.3483737 | -31.764992 | -4.9814386 | 0 | 0 | -0.81982023 | -91.813698 | -1.2596134 | 384.00763 | 383.57584 | -4.1665878
181.17438 | -3.3483679 | -31.776756 | -4.9741449 | 0 | 0 | -0.81981999 | -91.81369 | -1.2597876 | 384.00275 | 383.57135 | -4.1671877
181.1744 | -3.348362 | -31.764881 | -4.9611626 | 0 | 0 | -0.81912386 | -91.795029 | -1.2597989 | 383.99786 | 383.56689 | -4.1679554
181.17442 | -3.3483562 | -31.757376 | -4.9702215 | 0 | 0 | -0.81906366 | -91.793427 | -1.2598003 | 383.99295 | 383.56241 | -4.1680207
181.17444 | -3.3483505 | -31.763203 | -4.9848189 | 0 | 0 | -0.81905973 | -91.79332 | -1.2619456 | 383.98807 | 383.55792 | -4.1673107
181.17446 | -3.3483448 | -31.750807 | -4.9788017 | 0 | 0 | -0.81905949 | -91.793312 | -1.2578384 | 383.98318 | 383.55347 | -4.1672487
181.17448 | -3.3483391 | -31.74972 | -4.9709973 | 0 | 0 | -0.81905925 | -91.793289 | -1.259626 | 383.9783 | 383.54898 | -4.1665306
181.1745 | -3.3483334 | -31.743191 | -4.9797735 | 0 | 0 | -0.81836319 | -91.718666 | -1.2597883 | 383.97342 | 383.54453 | -4.1664686
181.17452 | -3.3483276 | -31.742632 | -4.982718 | 0 | 0 | -0.81830305 | -91.712219 | -1.259799 | 383.96854 | 383.54004 | -4.1671791
181.17454 | -3.3483219 | -31.755507 | -4.9677114 | 0 | 0 | -0.81829911 | -91.7118 | -1.2597996 | 383.96362 | 383.53558 | -4.1665254
181.17456 | -3.3483162 | -31.737246 | -4.9642358 | 0 | 0 | -0.81829888 | -91.711777 | -1.259798 | 383.95874 | 383.5311 | -4.1664681
181.17458 | -3.3483102 | -31.735641 | -4.9792099 | 0 | 0 | -0.81829965 | -91.711761 | -1.2555063 | 383.95386 | 383.52661 | -4.1664639
181.1746 | -3.3483045 | -31.729076 | -4.9841361 | 0 | 0 | -0.82056338 | -91.674446 | -1.2594271 | 383.94897 | 383.52216 | -4.1664639
181.17462 | -3.3482988 | -31.715595 | -4.9714665 | 0 | 0 | -0.82075906 | -91.671227 | -1.2554816 | 383.94409 | 383.51767 | -4.1664639
181.17464 | -3.3482931 | -31.714445 | -4.9732709 | 0 | 0 | -0.82077169 | -91.671005 | -1.2572796 | 383.93918 | 383.51321 | -4.1664634
181.17466 | -3.3482873 | -31.720825 | -4.9836097 | 0 | 0 | -0.82077241 | -91.670998 | -1.2574432 | 383.9343 | 383.50873 | -4.1650352
181.17468 | -3.3482816 | -31.721376 | -4.9743338 | 0 | 0 | -0.82077193 | -91.670982 | -1.2596008 | 383.92941 | 383.50424 | -4.1663404
181.1747 | -3.3482759 | -31.7085 | -4.9619017 | 0 | 0 | -0.81920427 | -91.633682 | -1.2597876 | 383.92453 | 383.49979 | -4.1664562
181.17472 | -3.3482702 | -31.720299 | -4.9731898 | 0 | 0 | -0.81906885 | -91.630455 | -1.2619456 | 383.91965 | 383.4953 | -4.1664634
181.17474 | -3.3482645 | -31.708431 | -4.9865246 | 0 | 0 | -0.81906003 | -91.630241 | -1.2599851 | 383.91473 | 383.49084 | -4.1664639
181.17476 | -3.3482585 | -31.726749 | -4.9789433 | 0 | 0 | -0.81905949 | -91.630234 | -1.2598124 | 383.90985 | 383.48636 | -4.1664643
181.17478 | -3.3482528 | -31.702524 | -4.9702816 | 0 | 0 | -0.81905919 | -91.630219 | -1.2619463 | 383.90497 | 383.4819 | -4.1671786
181.1748 | -3.3482473 | -31.70686 | -4.9811611 | 0 | 0 | -0.81818914 | -91.574249 | -1.2578378 | 383.90009 | 383.47742 | -4.165812
181.17482 | -3.3482416 | -31.720198 | -4.9813862 | 0 | 0 | -0.81811392 | -91.569405 | -1.2574793 | 383.8952 | 383.47293 | -4.1671205
181.17484 | -3.3482358 | -31.727797 | -4.9654164 | 0 | 0 | -0.81810904 | -91.569107 | -1.259602 | 383.89032 | 383.46848 | -4.1650929
181.17486 | -3.3482301 | -31.715513 | -4.9647665 | 0 | 0 | -0.81810874 | -91.569077 | -1.2576402 | 383.88541 | 383.46399 | -4.1663437
181.17488 | -3.3482244 | -31.714432 | -4.9814372 | 0 | 0 | -0.81810975 | -91.569099 | -1.2596126 | 383.88052 | 383.45953 | -4.1643128
181.1749 | -3.3482187 | -31.69499 | -4.9836011 | 0 | 0 | -0.82107025 | -91.6064 | -1.257641 | 383.87564 | 383.45505 | -4.1655641
181.17492 | -3.348213 | -31.706226 | -4.9728699 | 0 | 0 | -0.82132614 | -91.609627 | -1.2596126 | 383.87076 | 383.45056 | -4.1649609
181.17494 | -3.348207 | -31.707232 | -4.9755692 | 0 | 0 | -0.82134271 | -91.60984 | -1.2576423 | 383.86588 | 383.44611 | -4.164907
181.17496 | -3.3482013 | -31.70084 | -4.9830794 | 0 | 0 | -0.82134366 | -91.609848 | -1.263909 | 383.86096 | 383.44162 | -4.1663322
181.17498 | -3.3481956 | -31.693829 | -4.9728312 | 0 | 0 | -0.82134289 | -91.609833 | -1.2665986 | 383.85608 | 383.43716 | -4.1664557
181.175 | -3.3481898 | -31.699692 | -4.9617724 | 0 | 0 | -0.8189044 | -91.553864 | -1.260379 | 383.8512 | 383.43268 | -4.1664629
181.17502 | -3.3481841 | -31.700212 | -4.9731812 | 0 | 0 | -0.81869364 | -91.549026 | -1.2576904 | 383.84631 | 383.42822 | -4.1657491
181.17504 | -3.3481784 | -31.700247 | -4.9850726 | 0 | 0 | -0.81867999 | -91.548721 | -1.2596155 | 383.84143 | 383.42374 | -4.1664028
181.17506 | -3.3481727 | -31.706707 | -4.9759135 | 0 | 0 | -0.81867921 | -91.548698 | -1.2576411 | 383.83655 | 383.41925 | -4.1657457
181.17508 | -3.3481669 | -31.700804 | -4.9700227 | 0 | 0 | -0.81867898 | -91.548706 | -1.2596135 | 383.83163 | 383.41479 | -4.1664019
181.1751 | -3.3481612 | -31.700283 | -4.9818707 | 0 | 0 | -0.81815702 | -91.56736 | -1.2597868 | 383.82675 | 383.41031 | -4.165031
181.17512 | -3.3481553 | -31.700251 | -4.9799967 | 0 | 0 | -0.81811184 | -91.56897 | -1.2576523 | 383.82187 | 383.40585 | -4.1656265
181.17514 | -3.3481495 | -31.706709 | -4.9638419 | 0 | 0 | -0.81810892 | -91.569069 | -1.2596148 | 383.81699 | 383.40137 | -4.1663942
181.17516 | -3.3481438 | -31.70726 | -4.9653597 | 0 | 0 | -0.81810874 | -91.569077 | -1.2619343 | 383.8121 | 383.39688 | -4.1664596
181.17518 | -3.3481381 | -31.687925 | -4.9822164 | 0 | 0 | -0.81810981 | -91.569061 | -1.2599845 | 383.80719 | 383.39243 | -4.1650343
181.1752 | -3.3481324 | -31.699169 | -4.9822149 | 0 | 0 | -0.82124472 | -91.531761 | -1.2598109 | 383.80231 | 383.38794 | -4.1649117
181.17522 | -3.3481266 | -31.70018 | -4.9705701 | 0 | 0 | -0.82151568 | -91.528534 | -1.2576536 | 383.79742 | 383.38348 | -4.1656179
181.17524 | -3.3481209 | -31.706701 | -4.9760995 | 0 | 0 | -0.8215332 | -91.52832 | -1.2596142 | 383.79254 | 383.379 | -4.1649642
181.17526 | -3.3481152 | -31.700806 | -4.9831281 | 0 | 0 | -0.82153422 | -91.528313 | -1.2597877 | 383.78766 | 383.37454 | -4.164907
181.17528 | -3.3481095 | -31.706743 | -4.9699297 | 0 | 0 | -0.82153314 | -91.528328 | -1.2597989 | 383.78278 | 383.37006 | -4.1649032
181.1753 | -3.3481035 | -31.707268 | -4.9615216 | 0 | 0 | -0.81822425 | -91.584297 | -1.2597989 | 383.77786 | 383.36557 | -4.1663318
181.17532 | -3.3480978 | -31.700842 | -4.9731646 | 0 | 0 | -0.81793833 | -91.589134 | -1.2576529 | 383.77298 | 383.36111 | -4.165741
181.17534 | -3.3480923 | -31.693829 | -4.9836187 | 0 | 0 | -0.81791979 | -91.589439 | -1.2596142 | 383.7681 | 383.35663 | -4.1656876
181.17536 | -3.3480866 | -31.69969 | -4.9743376 | 0 | 0 | -0.81791872 | -91.589462 | -1.2597862 | 383.76321 | 383.35217 | -4.1656842
181.17538 | -3.3480809 | -31.693752 | -4.9713416 | 0 | 0 | -0.81791884 | -91.589447 | -1.2555057 | 383.75833 | 383.34769 | -4.1663985
181.1754 | -3.3480752 | -31.693228 | -4.981986 | 0 | 0 | -0.81844074 | -91.552147 | -1.2594322 | 383.75342 | 383.3432 | -4.1664596
181.17542 | -3.3480694 | -31.699648 | -4.9763732 | 0 | 0 | -0.81848586 | -91.54892 | -1.2705082 | 383.74854 | 383.33875 | -4.1657486
181.17544 | -3.3480637 | -31.687288 | -4.9628053 | 0 | 0 | -0.81848878 | -91.548706 | -1.2585784 | 383.74365 | 383.33426 | -4.1649733
181.17546 | -3.348058 | -31.679749 | -4.9667296 | 0 | 0 | -0.81848896 | -91.548698 | -1.2575266 | 383.73877 | 383.3298 | -4.1663361
181.17548 | -3.3480523 | -31.679121 | -4.9837885 | 0 | 0 | -0.81849003 | -91.548683 | -1.2574587 | 383.73389 | 383.32532 | -4.1650271
181.1755 | -3.3480463 | -31.679079 | -4.9794455 | 0 | 0 | -0.82162607 | -91.511375 | -1.2596016 | 383.729 | 383.32086 | -4.1663404
181.17552 | -3.3480406 | -31.679077 | -4.9710546 | 0 | 0 | -0.82189709 | -91.508148 | -1.2597868 | 383.72409 | 383.31638 | -4.1664562
181.17554 | -3.3480349 | -31.679081 | -4.9775991 | 0 | 0 | -0.82191461 | -91.507935 | -1.2597973 | 383.71921 | 383.31189 | -4.1664634
181.17556 | -3.3480291 | -31.691994 | -4.9825296 | 0 | 0 | -0.82191563 | -91.507927 | -1.2555048 | 383.71432 | 383.30743 | -4.1664639
181.17558 | -3.3480234 | -31.680193 | -4.9669714 | 0 | 0 | -0.8219142 | -91.507927 | -1.2551352 | 383.70944 | 383.30295 | -4.1664639
181.1756 | -3.3480177 | -31.672684 | -4.959816 | 0 | 0 | -0.81756127 | -91.507927 | -1.2594031 | 383.70456 | 383.29849 | -4.1664639
181.17562 | -3.348012 | -31.652687 | -4.974473 | 0 | 0 | -0.81718498 | -91.507927 | -1.255481 | 383.69965 | 383.29401 | -4.1664634
181.17564 | -3.3480062 | -31.663885 | -4.9844613 | 0 | 0 | -0.81716061 | -91.507927 | -1.2594271 | 383.69476 | 383.28952 | -4.1650352
181.17566 | -3.3480005 | -31.658438 | -4.9729552 | 0 | 0 | -0.81715918 | -91.507927 | -1.2597748 | 383.68988 | 383.28506 | -4.1663404
181.17568 | -3.3479946 | -31.670855 | -4.9712205 | 0 | 0 | -0.81715953 | -91.507919 | -1.25765 | 383.685 | 383.28058 | -4.1664557
181.1757 | -3.3479888 | -31.652563 | -4.981977 | 0 | 0 | -0.8183766 | -91.489258 | -1.2553208 | 383.68011 | 383.27612 | -4.1650348
181.17572 | -3.3479831 | -31.650957 | -4.974196 | 0 | 0 | -0.81848168 | -91.487648 | -1.2594151 | 383.6752 | 383.27164 | -4.1663404
181.17574 | -3.3479774 | -31.637938 | -4.9604383 | 0 | 0 | -0.81848854 | -91.487541 | -1.2554802 | 383.67032 | 383.26718 | -4.1664557
181.17576 | -3.3479717 | -31.649736 | -4.9672551 | 0 | 0 | -0.81848896 | -91.487534 | -1.2551324 | 383.66544 | 383.2627 | -4.1650348
181.17578 | -3.347966 | -31.663692 | -4.9831114 | 0 | 0 | -0.81848997 | -91.487526 | -1.2551112 | 383.66055 | 383.25821 | -4.1663404
181.1758 | -3.3479602 | -31.65196 | -4.9772062 | 0 | 0 | -0.82145137 | -91.468872 | -1.2594031 | 383.65567 | 383.25375 | -4.1664557
181.17582 | -3.3479545 | -31.650921 | -4.9679594 | 0 | 0 | -0.82170737 | -91.467262 | -1.2597728 | 383.65079 | 383.24927 | -4.1657491
181.17584 | -3.3479488 | -31.650848 | -4.9780607 | 0 | 0 | -0.82172394 | -91.467163 | -1.2555048 | 383.64587 | 383.24481 | -4.1664028
181.17586 | -3.3479428 | -31.631466 | -4.9803991 | 0 | 0 | -0.82172489 | -91.467155 | -1.2594285 | 383.64099 | 383.24033 | -4.16646
181.17588 | -3.3479373 | -31.629795 | -4.9660606 | 0 | 0 | -0.82172346 | -91.467117 | -1.2597748 | 383.63611 | 383.23584 | -4.1664639
181.1759 | -3.3479316 | -31.636143 | -4.9611931 | 0 | 0 | -0.81737137 | -91.373856 | -1.2576516 | 383.63123 | 383.23138 | -4.1664639
181.17592 | -3.3479259 | -31.630236 | -4.9745927 | 0 | 0 | -0.8169952 | -91.365791 | -1.2596133 | 383.62634 | 383.2269 | -4.1664639
181.17594 | -3.3479202 | -31.629713 | -4.9808373 | 0 | 0 | -0.81697083 | -91.365265 | -1.257641 | 383.62143 | 383.22244 | -4.1664634
181.17596 | -3.3479145 | -31.629677 | -4.9704638 | 0 | 0 | -0.81696939 | -91.365234 | -1.2596134 | 383.61655 | 383.21796 | -4.1657491
181.17598 | -3.3479087 | -31.623217 | -4.9710107 | 0 | 0 | -0.81696981 | -91.365227 | -1.2597868 | 383.61166 | 383.21347 | -4.1664028
181.176 | -3.347903 | -31.622658 | -4.9805107 | 0 | 0 | -0.81836051 | -91.346565 | -1.2576514 | 383.60678 | 383.20901 | -4.16646
181.17602 | -3.3478973 | -31.616165 | -4.9711637 | 0 | 0 | -0.81848067 | -91.344963 | -1.2574674 | 383.6019 | 383.20453 | -4.1664634
181.17604 | -3.3478913 | -31.628515 | -4.9594536 | 0 | 0 | -0.81848848 | -91.344856 | -1.2596022 | 383.59702 | 383.20007 | -4.1657491
181.17606 | -3.3478856 | -31.610222 | -4.9679003 | 0 | 0 | -0.81848896 | -91.344849 | -1.2597861 | 383.5921 | 383.19559 | -4.1664028
181.17608 | -3.3478799 | -31.608618 | -4.9824424 | 0 | 0 | -0.81848991 | -91.344833 | -1.2576513 | 383.58722 | 383.19113 | -4.16646
181.1761 | -3.3478742 | -31.608513 | -4.9756947 | 0 | 0 | -0.82127684 | -91.307526 | -1.2574674 | 383.58234 | 383.18665 | -4.1664634
181.17612 | -3.3478684 | -31.608507 | -4.967104 | 0 | 0 | -0.82151771 | -91.304306 | -1.2596014 | 383.57745 | 383.18216 | -4.1650352
181.17614 | -3.3478627 | -31.608503 | -4.977263 | 0 | 0 | -0.82153332 | -91.304085 | -1.2576401 | 383.57257 | 383.1777 | -4.1663408
181.17616 | -3.347857 | -31.595583 | -4.9788775 | 0 | 0 | -0.82153422 | -91.304077 | -1.2596134 | 383.56766 | 383.17322 | -4.167171
181.17618 | -3.3478513 | -31.588007 | -4.963028 | 0 | 0 | -0.82153261 | -91.304062 | -1.2597876 | 383.56277 | 383.16876 | -4.1665254
181.1762 | -3.3478456 | -31.580917 | -4.9602079 | 0 | 0 | -0.81666052 | -91.248085 | -1.2597996 | 383.55789 | 383.16428 | -4.1664681
181.17622 | -3.3478396 | -31.58032 | -4.975965 | 0 | 0 | -0.81623942 | -91.243248 | -1.2619463 | 383.55301 | 383.15979 | -4.1664643
181.17624 | -3.3478339 | -31.58028 | -4.9802332 | 0 | 0 | -0.81621212 | -91.242943 | -1.2599851 | 383.54813 | 383.15533 | -4.1678929
181.17626 | -3.3478281 | -31.580278 | -4.9689579 | 0 | 0 | -0.81621051 | -91.24292 | -1.2598124 | 383.54324 | 383.15085 | -4.1665878
181.17628 | -3.3478224 | -31.580275 | -4.9701557 | 0 | 0 | -0.8162111 | -91.242912 | -1.2619463 | 383.53833 | 383.14639 | -4.166472
181.1763 | -3.3478167 | -31.567358 | -4.9804397 | 0 | 0 | -0.81812233 | -91.224258 | -1.2578385 | 383.53345 | 383.14191 | -4.1664643
181.17632 | -3.347811 | -31.572701 | -4.9704328 | 0 | 0 | -0.81828755 | -91.222649 | -1.2596269 | 383.52856 | 383.13745 | -4.1664639
181.17634 | -3.3478053 | -31.573187 | -4.9586649 | 0 | 0 | -0.81829822 | -91.222542 | -1.261935 | 383.52368 | 383.13297 | -4.1664639
181.17636 | -3.3477995 | -31.566757 | -4.969285 | 0 | 0 | -0.81829888 | -91.222534 | -1.2599838 | 383.5188 | 383.12848 | -4.1664639
181.17638 | -3.3477938 | -31.55974 | -4.9818363 | 0 | 0 | -0.81829983 | -91.222519 | -1.2576641 | 383.51389 | 383.12402 | -4.1664639
181.1764 | -3.3477879 | -31.552689 | -4.9741893 | 0 | 0 | -0.82108629 | -91.166542 | -1.2574673 | 383.509 | 383.11954 | -4.1664639
181.17642 | -3.3477824 | -31.558548 | -4.9677024 | 0 | 0 | -0.82132715 | -91.161705 | -1.2574539 | 383.50412 | 383.11508 | -4.1664639
181.17644 | -3.3477767 | -31.552612 | -4.979496 | 0 | 0 | -0.82134277 | -91.1614 | -1.2553074 | 383.49924 | 383.1106 | -4.1664643
181.17646 | -3.3477709 | -31.558542 | -4.9776173 | 0 | 0 | -0.82134366 | -91.161377 | -1.2572697 | 383.49435 | 383.10611 | -4.1671791
181.17648 | -3.3477652 | -31.546154 | -4.9614635 | 0 | 0 | -0.82134199 | -91.161362 | -1.2617352 | 383.48944 | 383.10165 | -4.1665258
181.1765 | -3.3477595 | -31.551525 | -4.9622531 | 0 | 0 | -0.81629694 | -91.124054 | -1.2578259 | 383.48456 | 383.09717 | -4.1678972
181.17652 | -3.3477538 | -31.539091 | -4.978323 | 0 | 0 | -0.81586093 | -91.120834 | -1.261772 | 383.47968 | 383.09271 | -4.1680164
181.17654 | -3.347748 | -31.525095 | -4.9797068 | 0 | 0 | -0.81583256 | -91.120613 | -1.259973 | 383.47479 | 383.08823 | -4.1665959
181.17656 | -3.3477423 | -31.536825 | -4.968183 | 0 | 0 | -0.81583095 | -91.120605 | -1.2576634 | 383.46991 | 383.08377 | -4.1664724
181.17658 | -3.3477364 | -31.537861 | -4.9722686 | 0 | 0 | -0.81583184 | -91.120598 | -1.257468 | 383.46503 | 383.07928 | -4.1664648
181.1766 | -3.3477306 | -31.525013 | -4.9813495 | 0 | 0 | -0.81861234 | -91.101944 | -1.2596029 | 383.46011 | 383.0748 | -4.1671796
181.17662 | -3.3477249 | -31.530357 | -4.9683318 | 0 | 0 | -0.81885272 | -91.100334 | -1.2619344 | 383.45523 | 383.07034 | -4.1679544
181.17664 | -3.3477192 | -31.530848 | -4.9592085 | 0 | 0 | -0.81886828 | -91.100235 | -1.2621305 | 383.45035 | 383.06586 | -4.1665916
181.17666 | -3.3477135 | -31.537336 | -4.9722414 | 0 | 0 | -0.81886917 | -91.100227 | -1.257849 | 383.44547 | 383.0614 | -4.1664724
181.17668 | -3.3477077 | -31.524979 | -4.9842696 | 0 | 0 | -0.81887019 | -91.100204 | -1.2553335 | 383.44058 | 383.05692 | -4.1664639
181.1767 | -3.347702 | -31.523895 | -4.9736681 | 0 | 0 | -0.82165813 | -91.062904 | -1.259415 | 383.43567 | 383.05243 | -4.1650352
181.17672 | -3.3476963 | -31.523829 | -4.9676523 | 0 | 0 | -0.82189912 | -91.059677 | -1.2533349 | 383.43079 | 383.04797 | -4.1663404
181.17674 | -3.3476906 | -31.523817 | -4.9802165 | 0 | 0 | -0.82191473 | -91.059464 | -1.2592417 | 383.4259 | 383.04349 | -4.1664562
181.17676 | -3.3476846 | -31.510904 | -4.976953 | 0 | 0 | -0.82191563 | -91.059456 | -1.2597641 | 383.42102 | 383.03903 | -4.1664634
181.17678 | -3.3476789 | -31.516241 | -4.9614053 | 0 | 0 | -0.82191378 | -91.059448 | -1.2619443 | 383.41614 | 383.03455 | -4.1664634
181.1768 | -3.3476732 | -31.510269 | -4.9637022 | 0 | 0 | -0.81634527 | -91.040794 | -1.2599843 | 383.41125 | 383.03009 | -4.1657491
181.17682 | -3.3476675 | -31.503288 | -4.9813509 | 0 | 0 | -0.81586403 | -91.039185 | -1.2576649 | 383.40634 | 383.0256 | -4.1664028
181.17684 | -3.3476617 | -31.50915 | -4.9792395 | 0 | 0 | -0.81583279 | -91.039078 | -1.2596133 | 383.40146 | 383.02112 | -4.1664596
181.17686 | -3.347656 | -31.503212 | -4.9688635 | 0 | 0 | -0.81583095 | -91.03907 | -1.2554942 | 383.39658 | 383.01666 | -4.1657491
181.17688 | -3.3476503 | -31.502689 | -4.9745049 | 0 | 0 | -0.81583202 | -91.039055 | -1.2594278 | 383.39169 | 383.01218 | -4.1664023
181.1769 | -3.3476446 | -31.509111 | -4.9808145 | 0 | 0 | -0.81913459 | -91.001755 | -1.2597762 | 383.38681 | 383.00772 | -4.165031
181.17692 | -3.3476388 | -31.50321 | -4.969008 | 0 | 0 | -0.81941998 | -90.998528 | -1.2619449 | 383.3819 | 383.00323 | -4.165626
181.17694 | -3.3476329 | -31.502687 | -4.9607205 | 0 | 0 | -0.81943846 | -90.998314 | -1.2599829 | 383.37701 | 382.99875 | -4.1649656
181.17696 | -3.3476274 | -31.502653 | -4.9730968 | 0 | 0 | -0.81943953 | -90.998306 | -1.2533716 | 383.37213 | 382.99429 | -4.1663356
181.17698 | -3.3476217 | -31.502651 | -4.983614 | 0 | 0 | -0.81944031 | -90.998306 | -1.2592452 | 383.36725 | 382.98981 | -4.1650271
181.177 | -3.347616 | -31.502653 | -4.9728847 | 0 | 0 | -0.82153177 | -90.998306 | -1.264057 | 383.36237 | 382.98535 | -4.1663404
181.17702 | -3.3476102 | -31.509111 | -4.9697633 | 0 | 0 | -0.82171249 | -90.998306 | -1.2601671 | 383.35748 | 382.98087 | -4.1657414
181.17704 | -3.3476045 | -31.503208 | -4.9818521 | 0 | 0 | -0.82172424 | -90.998306 | -1.2555302 | 383.35257 | 382.97641 | -4.1664014
181.17706 | -3.3475988 | -31.502691 | -4.9749146 | 0 | 0 | -0.82172489 | -90.998306 | -1.2594278 | 383.34769 | 382.97192 | -4.1650314
181.17708 | -3.3475931 | -31.51557 | -4.9619527 | 0 | 0 | -0.82172316 | -90.998322 | -1.2533349 | 383.3428 | 382.96744 | -4.1663404
181.1771 | -3.3475873 | -31.503771 | -4.9659319 | 0 | 0 | -0.81650287 | -91.035622 | -1.2570949 | 383.33792 | 382.96298 | -4.1657414
181.17712 | -3.3475816 | -31.509186 | -4.9822693 | 0 | 0 | -0.81605172 | -91.038849 | -1.259578 | 383.33304 | 382.9585 | -4.1664019
181.17714 | -3.3475757 | -31.509678 | -4.9800415 | 0 | 0 | -0.81602246 | -91.039063 | -1.2597854 | 383.32813 | 382.95404 | -4.16646
181.17716 | -3.3475699 | -31.516165 | -4.9703827 | 0 | 0 | -0.81602073 | -91.03907 | -1.2597973 | 383.32324 | 382.94955 | -4.1664639
181.17718 | -3.3475642 | -31.510262 | -4.9768133 | 0 | 0 | -0.81602192 | -91.039063 | -1.2555063 | 383.31836 | 382.94507 | -4.1664639
181.1772 | -3.3475585 | -31.496828 | -4.9824634 | 0 | 0 | -0.81967336 | -91.020409 | -1.2594286 | 383.31348 | 382.94061 | -4.1664634
181.17722 | -3.3475528 | -31.508591 | -4.9669681 | 0 | 0 | -0.81998897 | -91.018799 | -1.2597755 | 383.30859 | 382.93613 | -4.1650352
181.17724 | -3.3475471 | -31.503178 | -4.9612679 | 0 | 0 | -0.82000941 | -91.018692 | -1.2597976 | 383.30368 | 382.93167 | -4.1663404
181.17726 | -3.3475413 | -31.509144 | -4.9753246 | 0 | 0 | -0.8200106 | -91.018684 | -1.2576529 | 383.2988 | 382.92719 | -4.1664557
181.17728 | -3.3475356 | -31.503212 | -4.9845324 | 0 | 0 | -0.82001126 | -91.018677 | -1.2596142 | 383.29391 | 382.92273 | -4.1650343
181.1773 | -3.3475299 | -31.502686 | -4.9729605 | 0 | 0 | -0.82175469 | -91.000023 | -1.2597877 | 383.28903 | 382.91824 | -4.1649122
181.17732 | -3.3475239 | -31.496193 | -4.9712205 | 0 | 0 | -0.82190531 | -90.998413 | -1.2597989 | 383.28415 | 382.91376 | -4.1677613
181.17734 | -3.3475182 | -31.502089 | -4.981977 | 0 | 0 | -0.82191509 | -90.998314 | -1.2597989 | 383.27927 | 382.9093 | -4.1658649
181.17736 | -3.3475125 | -31.489697 | -4.9741964 | 0 | 0 | -0.82191569 | -90.998306 | -1.2576529 | 383.27435 | 382.90482 | -4.1664095
181.17738 | -3.3475068 | -31.495071 | -4.9618912 | 0 | 0 | -0.82191384 | -90.998299 | -1.2596142 | 383.26947 | 382.90036 | -4.1664605
181.1774 | -3.347501 | -31.49556 | -4.9681053 | 0 | 0 | -0.81651896 | -90.97963 | -1.2597877 | 383.26459 | 382.89587 | -4.1664639
181.17742 | -3.3474953 | -31.495592 | -4.9846349 | 0 | 0 | -0.81605273 | -90.978027 | -1.2597996 | 383.2597 | 382.89139 | -4.1664639
181.17744 | -3.3474896 | -31.495592 | -4.9787893 | 0 | 0 | -0.81602252 | -90.977921 | -1.2619472 | 383.25482 | 382.88693 | -4.1664639
181.17746 | -3.3474839 | -31.489136 | -4.9688206 | 0 | 0 | -0.81602073 | -90.977913 | -1.2621312 | 383.24991 | 382.88245 | -4.1664634
181.17748 | -3.3474782 | -31.501493 | -4.9795852 | 0 | 0 | -0.81602216 | -90.977921 | -1.2578505 | 383.24503 | 382.87799 | -4.1657491
181.1775 | -3.3474724 | -31.496113 | -4.9812531 | 0 | 0 | -0.82037079 | -90.996582 | -1.2596253 | 383.24014 | 382.8735 | -4.1664028
181.17752 | -3.3474667 | -31.489166 | -4.9661326 | 0 | 0 | -0.8207466 | -90.998192 | -1.255495 | 383.23526 | 382.86905 | -4.16646
181.17754 | -3.347461 | -31.482117 | -4.9626489 | 0 | 0 | -0.82077104 | -90.998299 | -1.2594279 | 383.23038 | 382.86456 | -4.1664643
181.17756 | -3.3474553 | -31.481524 | -4.976171 | 0 | 0 | -0.82077241 | -90.998306 | -1.2597778 | 383.22549 | 382.86008 | -4.1671791
181.17758 | -3.3474495 | -31.487942 | -4.98315 | 0 | 0 | -0.82077271 | -90.998291 | -1.2662376 | 383.22058 | 382.85562 | -4.1665254
181.1776 | -3.3474438 | -31.482038 | -4.9728394 | 0 | 0 | -0.8214699 | -90.960976 | -1.2582109 | 383.2157 | 382.85114 | -4.1664681
181.17762 | -3.3474381 | -31.481512 | -4.9726648 | 0 | 0 | -0.8215301 | -90.957748 | -1.2639428 | 383.21082 | 382.84668 | -4.1664634
181.17764 | -3.3474324 | -31.468237 | -4.9828281 | 0 | 0 | -0.82153404 | -90.957535 | -1.2580141 | 383.20593 | 382.84219 | -4.1650352
181.17766 | -3.3474267 | -31.467093 | -4.9735408 | 0 | 0 | -0.82153428 | -90.957527 | -1.2596369 | 383.20105 | 382.83771 | -4.1663399
181.17768 | -3.3474207 | -31.473637 | -4.9611077 | 0 | 0 | -0.82153249 | -90.957512 | -1.2576423 | 383.19614 | 382.83325 | -4.1650271
181.1777 | -3.347415 | -31.460962 | -4.9702172 | 0 | 0 | -0.81631297 | -90.919739 | -1.2596127 | 383.19125 | 382.82877 | -4.1663408
181.17772 | -3.3474092 | -31.459856 | -4.9840932 | 0 | 0 | -0.81586194 | -90.916473 | -1.2576423 | 383.18637 | 382.82431 | -4.167171
181.17774 | -3.3474035 | -31.459782 | -4.9787378 | 0 | 0 | -0.81583267 | -90.916252 | -1.2639074 | 383.18149 | 382.81982 | -4.1665254
181.17776 | -3.3473978 | -31.446535 | -4.969542 | 0 | 0 | -0.81583095 | -90.916245 | -1.2623054 | 383.17661 | 382.81537 | -4.1664677
181.17778 | -3.3473921 | -31.452007 | -4.980371 | 0 | 0 | -0.8158325 | -90.916229 | -1.260007 | 383.17172 | 382.81088 | -4.1657495
181.1778 | -3.3473864 | -31.43927 | -4.9805946 | 0 | 0 | -0.82052869 | -90.858864 | -1.2555206 | 383.16681 | 382.8064 | -4.1649733
181.17782 | -3.3473806 | -31.444777 | -4.964622 | 0 | 0 | -0.82093453 | -90.853905 | -1.2615755 | 383.16193 | 382.80194 | -4.1663365
181.17784 | -3.3473749 | -31.445274 | -4.9625206 | 0 | 0 | -0.82096088 | -90.853584 | -1.2578166 | 383.15704 | 382.79745 | -4.1664557
181.17786 | -3.347369 | -31.445309 | -4.9783416 | 0 | 0 | -0.82096243 | -90.853561 | -1.2660648 | 383.15216 | 382.793 | -4.1664634
181.17788 | -3.3473632 | -31.445313 | -4.9833379 | 0 | 0 | -0.82096267 | -90.853554 | -1.2603449 | 383.14728 | 382.78851 | -4.1664643
181.1779 | -3.3473575 | -31.451923 | -4.9728518 | 0 | 0 | -0.82148588 | -90.834435 | -1.2598358 | 383.14236 | 382.78403 | -4.1671791
181.17792 | -3.3473518 | -31.426016 | -4.973392 | 0 | 0 | -0.82153118 | -90.832779 | -1.2619478 | 383.13748 | 382.77957 | -4.1665254
181.17794 | -3.3473461 | -31.423763 | -4.9828906 | 0 | 0 | -0.8215341 | -90.832672 | -1.2578378 | 383.1326 | 382.77509 | -4.1664681
181.17796 | -3.3473403 | -31.423616 | -4.9720922 | 0 | 0 | -0.82153428 | -90.832664 | -1.2574793 | 383.12772 | 382.77063 | -4.1664639
181.17798 | -3.3473346 | -31.423609 | -4.9609828 | 0 | 0 | -0.82153249 | -90.832649 | -1.2596035 | 383.12283 | 382.76614 | -4.1664634
181.178 | -3.3473289 | -31.423611 | -4.9723878 | 0 | 0 | -0.81631297 | -90.775291 | -1.2619337 | 383.11795 | 382.76169 | -4.1657486
181.17802 | -3.3473232 | -31.430227 | -4.9842792 | 0 | 0 | -0.81586194 | -90.770325 | -1.2599829 | 383.11304 | 382.7572 | -4.1649728
181.17804 | -3.3473175 | -31.417561 | -4.9751215 | 0 | 0 | -0.81583267 | -90.770004 | -1.2555175 | 383.10815 | 382.75272 | -4.1656222
181.17806 | -3.3473117 | -31.416451 | -4.969955 | 0 | 0 | -0.81583095 | -90.769981 | -1.2572817 | 383.10327 | 382.74826 | -4.1649652
181.17808 | -3.347306 | -31.403133 | -4.9811397 | 0 | 0 | -0.81583256 | -90.769966 | -1.2574427 | 383.09839 | 382.74377 | -4.1663361
181.1781 | -3.3473003 | -31.395367 | -4.979208 | 0 | 0 | -0.82070309 | -90.712601 | -1.2574539 | 383.09351 | 382.73932 | -4.1664557
181.17812 | -3.3472946 | -31.394718 | -4.9637752 | 0 | 0 | -0.82112408 | -90.707642 | -1.2596014 | 383.08859 | 382.73483 | -4.1664634
181.17814 | -3.3472888 | -31.388054 | -4.9653554 | 0 | 0 | -0.82115138 | -90.707321 | -1.2597854 | 383.08371 | 382.73035 | -4.1664639
181.17816 | -3.3472831 | -31.38748 | -4.9814911 | 0 | 0 | -0.82115299 | -90.707298 | -1.2555056 | 383.07883 | 382.72589 | -4.1664639
181.17818 | -3.3472774 | -31.38744 | -4.9828787 | 0 | 0 | -0.8211531 | -90.707283 | -1.2594279 | 383.07394 | 382.72141 | -4.1664639
181.1782 | -3.3472717 | -31.374193 | -4.971354 | 0 | 0 | -0.82132763 | -90.669037 | -1.2576295 | 383.06906 | 382.71695 | -4.1664634
181.17822 | -3.3472657 | -31.36643 | -4.9732637 | 0 | 0 | -0.82134271 | -90.665733 | -1.2617588 | 383.06415 | 382.71246 | -4.1650352
181.17824 | -3.34726 | -31.365784 | -4.9836082 | 0 | 0 | -0.82134366 | -90.665512 | -1.2578262 | 383.05927 | 382.70801 | -4.1663404
181.17826 | -3.3472543 | -31.359118 | -4.9714284 | 0 | 0 | -0.82134372 | -90.665504 | -1.259624 | 383.05438 | 382.70352 | -4.1664557
181.17828 | -3.3472486 | -31.351923 | -4.9616504 | 0 | 0 | -0.82134205 | -90.665474 | -1.255495 | 383.0495 | 382.69904 | -4.1657491
181.1783 | -3.3472428 | -31.357935 | -4.9731722 | 0 | 0 | -0.81647062 | -90.569855 | -1.2594272 | 383.04462 | 382.69458 | -4.1664028
181.17832 | -3.3472371 | -31.358467 | -4.9836202 | 0 | 0 | -0.81604964 | -90.561592 | -1.2576274 | 383.03973 | 382.69009 | -4.16646
181.17834 | -3.3472314 | -31.351881 | -4.9757881 | 0 | 0 | -0.81602234 | -90.561058 | -1.2553178 | 383.03482 | 382.68564 | -4.1664639
181.17836 | -3.3472257 | -31.351311 | -4.9707403 | 0 | 0 | -0.81602073 | -90.561028 | -1.2551231 | 383.02994 | 382.68115 | -4.1664639
181.17838 | -3.3472199 | -31.351273 | -4.9819322 | 0 | 0 | -0.81602234 | -90.561028 | -1.2594038 | 383.02505 | 382.67667 | -4.1664634
181.1784 | -3.347214 | -31.351271 | -4.9778218 | 0 | 0 | -0.82089376 | -90.561028 | -1.2597741 | 383.02017 | 382.67221 | -4.1657491
181.17842 | -3.3472083 | -31.351271 | -4.9629297 | 0 | 0 | -0.82131475 | -90.561028 | -1.2597967 | 383.01529 | 382.66772 | -4.165688
181.17844 | -3.3472025 | -31.351265 | -4.966011 | 0 | 0 | -0.82134205 | -90.561028 | -1.2555056 | 383.01038 | 382.66327 | -4.1663985
181.17846 | -3.3471968 | -31.331406 | -4.9815483 | 0 | 0 | -0.82134366 | -90.561028 | -1.2572811 | 383.00549 | 382.65878 | -4.16646
181.17848 | -3.3471911 | -31.336311 | -4.9814296 | 0 | 0 | -0.8213436 | -90.561005 | -1.2574433 | 383.00061 | 382.6543 | -4.1664643
181.1785 | -3.3471854 | -31.336771 | -4.9705038 | 0 | 0 | -0.82099468 | -90.522774 | -1.2595999 | 382.99573 | 382.64984 | -4.1671791
181.17852 | -3.3471797 | -31.336802 | -4.9760952 | 0 | 0 | -0.82096457 | -90.51947 | -1.2576393 | 382.99179 | 382.64597 | -4.1665254
181.17854 | -3.3471739 | -31.336802 | -4.9824018 | 0 | 0 | -0.82096261 | -90.519249 | -1.2574643 | 382.98788 | 382.64209 | -4.1664686
181.17856 | -3.3471682 | -31.330181 | -4.969142 | 0 | 0 | -0.82096249 | -90.519241 | -1.2531606 | 382.98398 | 382.63821 | -4.1678934
181.17858 | -3.3471625 | -31.329605 | -4.9607296 | 0 | 0 | -0.82096088 | -90.519234 | -1.2549363 | 382.98004 | 382.63434 | -4.1665878
181.1786 | -3.3471568 | -31.316328 | -4.9738216 | 0 | 0 | -0.81626469 | -90.500114 | -1.2572443 | 382.97614 | 382.63046 | -4.166472
181.17862 | -3.347151 | -31.31518 | -4.9836774 | 0 | 0 | -0.81585884 | -90.498459 | -1.2574404 | 382.9722 | 382.62659 | -4.1664648
181.17864 | -3.3471453 | -31.308489 | -4.9736147 | 0 | 0 | -0.8158325 | -90.498352 | -1.2574545 | 382.96829 | 382.62271 | -4.1678929
181.17866 | -3.3471396 | -31.321152 | -4.9712782 | 0 | 0 | -0.81583095 | -90.498344 | -1.261748 | 382.96436 | 382.61884 | -4.1665878
181.17868 | -3.3471339 | -31.315641 | -4.9805288 | 0 | 0 | -0.8158325 | -90.498329 | -1.2599723 | 382.96045 | 382.61496 | -4.166472
181.1787 | -3.3471282 | -31.321753 | -4.9755211 | 0 | 0 | -0.82052869 | -90.460091 | -1.2598102 | 382.95651 | 382.61108 | -4.1664643
181.17872 | -3.3471224 | -31.302435 | -4.962008 | 0 | 0 | -0.82093453 | -90.456787 | -1.2576535 | 382.95261 | 382.60724 | -4.1664639
181.17874 | -3.3471167 | -31.307373 | -4.9673886 | 0 | 0 | -0.82096088 | -90.456558 | -1.2596127 | 382.94867 | 382.60336 | -4.1664639
181.17876 | -3.347111 | -31.307835 | -4.9838471 | 0 | 0 | -0.82096243 | -90.456551 | -1.2554942 | 382.94476 | 382.59949 | -4.1664643
181.17878 | -3.347105 | -31.307869 | -4.9809012 | 0 | 0 | -0.82096243 | -90.456543 | -1.2594278 | 382.94086 | 382.59561 | -4.1671796
181.1788 | -3.3470993 | -31.314489 | -4.9711804 | 0 | 0 | -0.82078856 | -90.437424 | -1.2597755 | 382.93692 | 382.59174 | -4.1679549
181.17882 | -3.3470936 | -31.308441 | -4.978333 | 0 | 0 | -0.82077348 | -90.435768 | -1.2597989 | 382.93301 | 382.58786 | -4.1673059
181.17884 | -3.3470879 | -31.307903 | -4.9818664 | 0 | 0 | -0.82077253 | -90.435661 | -1.2619462 | 382.92908 | 382.58398 | -4.1665344
181.17886 | -3.3470821 | -31.30125 | -4.9654613 | 0 | 0 | -0.82077247 | -90.435654 | -1.2599851 | 382.92517 | 382.58011 | -4.1678972
181.17888 | -3.3470764 | -31.307293 | -4.9604125 | 0 | 0 | -0.82077092 | -90.435654 | -1.2598116 | 382.92123 | 382.57623 | -4.1665878
181.1789 | -3.3470707 | -31.29459 | -4.9745269 | 0 | 0 | -0.81624866 | -90.435654 | -1.2598003 | 382.91733 | 382.57236 | -4.166472
181.17892 | -3.347065 | -31.300098 | -4.9830122 | 0 | 0 | -0.81585777 | -90.435654 | -1.2597996 | 382.91339 | 382.56848 | -4.1664643
181.17894 | -3.3470592 | -31.293983 | -4.9728308 | 0 | 0 | -0.81583244 | -90.435654 | -1.2597996 | 382.90948 | 382.56461 | -4.1664643
181.17896 | -3.3470533 | -31.306683 | -4.9719381 | 0 | 0 | -0.81583095 | -90.435654 | -1.2598003 | 382.90555 | 382.56073 | -4.1671791
181.17898 | -3.3470476 | -31.307789 | -4.9813132 | 0 | 0 | -0.81583256 | -90.435654 | -1.2619463 | 382.90164 | 382.55685 | -4.1665254
181.179 | -3.3470418 | -31.301239 | -4.9726849 | 0 | 0 | -0.82070309 | -90.435654 | -1.2599851 | 382.89774 | 382.55298 | -4.1664681
181.17902 | -3.3470361 | -31.300671 | -4.9603095 | 0 | 0 | -0.82112408 | -90.435654 | -1.2598109 | 382.8938 | 382.5491 | -4.1664634
181.17904 | -3.3470304 | -31.294016 | -4.968698 | 0 | 0 | -0.82115138 | -90.435654 | -1.2576536 | 382.88989 | 382.54523 | -4.1650352
181.17906 | -3.3470247 | -31.293444 | -4.9832363 | 0 | 0 | -0.82115299 | -90.435654 | -1.2596142 | 382.88596 | 382.54135 | -4.1663408
181.17908 | -3.347019 | -31.30002 | -4.9779406 | 0 | 0 | -0.82115269 | -90.435646 | -1.2597877 | 382.88205 | 382.53751 | -4.1678848
181.1791 | -3.3470132 | -31.287352 | -4.9687486 | 0 | 0 | -0.82010716 | -90.416527 | -1.2597996 | 382.87811 | 382.53363 | -4.1665874
181.17912 | -3.3470075 | -31.286249 | -4.9774017 | 0 | 0 | -0.82001686 | -90.414871 | -1.2619463 | 382.87421 | 382.52975 | -4.167901
181.17914 | -3.3470018 | -31.299416 | -4.9796133 | 0 | 0 | -0.82001102 | -90.414764 | -1.2599859 | 382.87027 | 382.52588 | -4.1665878
181.17916 | -3.3469961 | -31.300556 | -4.9645419 | 0 | 0 | -0.82001066 | -90.414757 | -1.2619576 | 382.86636 | 382.522 | -4.166472
181.17918 | -3.3469903 | -31.300629 | -4.9603376 | 0 | 0 | -0.82000935 | -90.414757 | -1.2578391 | 382.86243 | 382.51813 | -4.1664639
181.1792 | -3.3469846 | -31.300632 | -4.9774261 | 0 | 0 | -0.81618416 | -90.414757 | -1.2596253 | 382.85852 | 382.51425 | -4.1650352
181.17922 | -3.3469789 | -31.294016 | -4.9818101 | 0 | 0 | -0.81585366 | -90.414757 | -1.2576416 | 382.85461 | 382.51038 | -4.1663404
181.17924 | -3.3469732 | -31.300066 | -4.9712682 | 0 | 0 | -0.8158322 | -90.414757 | -1.2596135 | 382.85068 | 382.5065 | -4.1664562
181.17926 | -3.3469675 | -31.313839 | -4.9703522 | 0 | 0 | -0.81583095 | -90.414757 | -1.259789 | 382.84677 | 382.50262 | -4.1664629
181.17928 | -3.3469617 | -31.308397 | -4.9804525 | 0 | 0 | -0.8158325 | -90.414764 | -1.2640915 | 382.84283 | 382.49875 | -4.1657486
181.1793 | -3.346956 | -31.301283 | -4.9718862 | 0 | 0 | -0.82052869 | -90.433891 | -1.2580247 | 382.83893 | 382.49487 | -4.1649733
181.17932 | -3.3469501 | -31.307299 | -4.9587903 | 0 | 0 | -0.82093453 | -90.435547 | -1.2617848 | 382.83499 | 382.491 | -4.1663365
181.17934 | -3.3469443 | -31.307829 | -4.9692936 | 0 | 0 | -0.82096088 | -90.435646 | -1.259973 | 382.83109 | 382.48712 | -4.1664557
181.17936 | -3.3469386 | -31.301245 | -4.9832897 | 0 | 0 | -0.82096243 | -90.435654 | -1.255517 | 382.82715 | 382.48325 | -4.1664634
181.17938 | -3.3469329 | -31.307295 | -4.9750409 | 0 | 0 | -0.82096195 | -90.435654 | -1.2572817 | 382.82324 | 382.47937 | -4.1664639
181.1794 | -3.3469272 | -31.301208 | -4.9670467 | 0 | 0 | -0.81939453 | -90.435654 | -1.2574404 | 382.81931 | 382.47549 | -4.1664639
181.17942 | -3.3469214 | -31.300671 | -4.9787116 | 0 | 0 | -0.81925911 | -90.435654 | -1.2510139 | 382.8154 | 382.47162 | -4.1664634
181.17944 | -3.3469157 | -31.300631 | -4.9782767 | 0 | 0 | -0.81925029 | -90.435654 | -1.2590454 | 382.81146 | 382.46777 | -4.1650352
181.17946 | -3.34691 | -31.280773 | -4.9622478 | 0 | 0 | -0.81924975 | -90.435654 | -1.2618968 | 382.80756 | 382.4639 | -4.1663404
181.17948 | -3.3469043 | -31.298914 | -4.9623199 | 0 | 0 | -0.81924886 | -90.435646 | -1.2578356 | 382.80365 | 382.46002 | -4.1664562
181.1795 | -3.3468983 | -31.287281 | -4.9783278 | 0 | 0 | -0.81664068 | -90.416527 | -1.2596267 | 382.79971 | 382.45615 | -4.1664629
181.17952 | -3.3468926 | -31.29286 | -4.9811578 | 0 | 0 | -0.81641525 | -90.414871 | -1.2619343 | 382.79581 | 382.45227 | -4.1650352
181.17954 | -3.3468869 | -31.286741 | -4.9697585 | 0 | 0 | -0.81640065 | -90.414764 | -1.2578369 | 382.79187 | 382.44839 | -4.1663404
181.17956 | -3.3468812 | -31.279581 | -4.9724016 | 0 | 0 | -0.81639981 | -90.414757 | -1.2574786 | 382.78796 | 382.44452 | -4.1664562
181.17958 | -3.3468754 | -31.272352 | -4.9806318 | 0 | 0 | -0.81640118 | -90.414734 | -1.2574545 | 382.78403 | 382.44064 | -4.1664634
181.1796 | -3.3468697 | -31.271744 | -4.9697194 | 0 | 0 | -0.82057679 | -90.338249 | -1.2553082 | 382.78012 | 382.43677 | -4.1664639
181.17962 | -3.346864 | -31.278326 | -4.9586029 | 0 | 0 | -0.82093763 | -90.331635 | -1.2594151 | 382.77618 | 382.43289 | -4.1664639
181.17964 | -3.3468583 | -31.285513 | -4.9700074 | 0 | 0 | -0.82096106 | -90.331207 | -1.2576274 | 382.77228 | 382.42902 | -4.1664639
181.17966 | -3.3468525 | -31.272882 | -4.9826255 | 0 | 0 | -0.82096243 | -90.331184 | -1.2574674 | 382.76834 | 382.42514 | -4.1664639
181.17968 | -3.3468468 | -31.271778 | -4.9742565 | 0 | 0 | -0.82096189 | -90.331184 | -1.2638954 | 382.76443 | 382.42126 | -4.1664639
181.1797 | -3.3468411 | -31.271706 | -4.9677062 | 0 | 0 | -0.81922036 | -90.331184 | -1.2601579 | 382.76053 | 382.41739 | -4.1664634
181.17972 | -3.3468354 | -31.271696 | -4.9794955 | 0 | 0 | -0.81906986 | -90.331184 | -1.2598222 | 382.75659 | 382.41351 | -4.1650352
181.17974 | -3.3468297 | -31.258453 | -4.9761648 | 0 | 0 | -0.81906009 | -90.331184 | -1.2576557 | 382.75269 | 382.40964 | -4.1663399
181.17976 | -3.3468239 | -31.25069 | -4.961338 | 0 | 0 | -0.81905949 | -90.331184 | -1.2639076 | 382.74875 | 382.40576 | -4.1650271
181.17978 | -3.3468182 | -31.256664 | -4.9629712 | 0 | 0 | -0.81905872 | -90.331169 | -1.2601587 | 382.74484 | 382.40192 | -4.1663404
181.1798 | -3.3468125 | -31.257185 | -4.979836 | 0 | 0 | -0.81679839 | -90.292923 | -1.2598222 | 382.74091 | 382.39804 | -4.1657414
181.17982 | -3.3468068 | -31.230742 | -4.9798365 | 0 | 0 | -0.816603 | -90.289619 | -1.257655 | 382.737 | 382.39417 | -4.1664019
181.17984 | -3.346801 | -31.228456 | -4.9681916 | 0 | 0 | -0.81659037 | -90.289391 | -1.2617608 | 382.73306 | 382.39029 | -4.1664605
181.17986 | -3.3467951 | -31.23493 | -4.9737215 | 0 | 0 | -0.81658965 | -90.289383 | -1.2599732 | 382.72916 | 382.38641 | -4.1678925
181.17988 | -3.3467894 | -31.242113 | -4.9814744 | 0 | 0 | -0.81659102 | -90.289368 | -1.2598109 | 382.72522 | 382.38254 | -4.1651583
181.1799 | -3.3467836 | -31.236101 | -4.9683399 | 0 | 0 | -0.82076722 | -90.251137 | -1.2598002 | 382.72131 | 382.37866 | -4.1649189
181.17992 | -3.3467779 | -31.235563 | -4.9584827 | 0 | 0 | -0.82112819 | -90.247833 | -1.2597989 | 382.71741 | 382.37479 | -4.1649041
181.17994 | -3.3467722 | -31.222288 | -4.9721775 | 0 | 0 | -0.82115161 | -90.247604 | -1.2576529 | 382.71347 | 382.37091 | -4.1656179
181.17996 | -3.3467665 | -31.22114 | -4.9820871 | 0 | 0 | -0.82115299 | -90.247597 | -1.2596127 | 382.70956 | 382.36703 | -4.1649642
181.17998 | -3.3467607 | -31.214447 | -4.9734802 | 0 | 0 | -0.82115233 | -90.247574 | -1.2554951 | 382.70563 | 382.36316 | -4.1649075
181.18 | -3.346755 | -31.213869 | -4.9698167 | 0 | 0 | -0.81906229 | -90.171082 | -1.2615753 | 382.70172 | 382.35928 | -4.1663318
181.18002 | -3.3467493 | -31.213831 | -4.9796791 | 0 | 0 | -0.81888169 | -90.164467 | -1.2621092 | 382.69778 | 382.35541 | -4.1650267
181.18004 | -3.3467433 | -31.213827 | -4.9754505 | 0 | 0 | -0.81886995 | -90.16404 | -1.2642891 | 382.69388 | 382.35153 | -4.1649113
181.18006 | -3.3467376 | -31.207205 | -4.9605508 | 0 | 0 | -0.81886929 | -90.164017 | -1.260184 | 382.68994 | 382.34766 | -4.1656179
181.18008 | -3.3467319 | -31.200014 | -4.9650836 | 0 | 0 | -0.8188687 | -90.164001 | -1.2619711 | 382.68604 | 382.34378 | -4.1649642
181.1801 | -3.3467262 | -31.199402 | -4.9807458 | 0 | 0 | -0.81730366 | -90.125763 | -1.2599865 | 382.6821 | 382.3399 | -4.1649075
181.18012 | -3.3467205 | -31.192741 | -4.9791846 | 0 | 0 | -0.81716847 | -90.122459 | -1.2598102 | 382.67819 | 382.33603 | -4.1663318
181.18014 | -3.3467147 | -31.192167 | -4.9688597 | 0 | 0 | -0.81715965 | -90.122231 | -1.255507 | 382.67429 | 382.33218 | -4.1650271
181.18016 | -3.346709 | -31.192131 | -4.9737802 | 0 | 0 | -0.81715912 | -90.122223 | -1.2594286 | 382.67035 | 382.32831 | -4.1663399
181.18018 | -3.3467033 | -31.192129 | -4.9807515 | 0 | 0 | -0.81716031 | -90.122215 | -1.2597771 | 382.66644 | 382.32443 | -4.1650271
181.1802 | -3.3466976 | -31.192129 | -4.9668255 | 0 | 0 | -0.82064104 | -90.103096 | -1.2640908 | 382.66251 | 382.32056 | -4.1663404
181.18022 | -3.3466918 | -31.192125 | -4.959806 | 0 | 0 | -0.82094181 | -90.10144 | -1.2580224 | 382.6586 | 382.31668 | -4.1664562
181.18024 | -3.3466861 | -31.178885 | -4.973021 | 0 | 0 | -0.8209613 | -90.101334 | -1.2553449 | 382.65466 | 382.31281 | -4.1664629
181.18026 | -3.3466804 | -31.184359 | -4.9821568 | 0 | 0 | -0.82096243 | -90.101326 | -1.2594186 | 382.65076 | 382.30893 | -4.1650348
181.18028 | -3.3466747 | -31.178236 | -4.9727588 | 0 | 0 | -0.82096177 | -90.101311 | -1.2619209 | 382.64682 | 382.30505 | -4.165627
181.1803 | -3.346669 | -31.17108 | -4.9697547 | 0 | 0 | -0.81887215 | -90.063072 | -1.2578369 | 382.64291 | 382.30118 | -4.1663938
181.18032 | -3.3466632 | -31.177088 | -4.9803991 | 0 | 0 | -0.81869161 | -90.059769 | -1.259626 | 382.63898 | 382.2973 | -4.165031
181.18034 | -3.3466575 | -31.171 | -4.9747877 | 0 | 0 | -0.81867987 | -90.059547 | -1.2597883 | 382.63507 | 382.29343 | -4.1663399
181.18036 | -3.3466518 | -31.163839 | -4.9597659 | 0 | 0 | -0.81867921 | -90.059532 | -1.259799 | 382.63116 | 382.28955 | -4.1650271
181.18038 | -3.3466461 | -31.149992 | -4.9657435 | 0 | 0 | -0.81867874 | -90.059509 | -1.2598003 | 382.62723 | 382.28568 | -4.1663399
181.1804 | -3.3466403 | -31.155428 | -4.9815302 | 0 | 0 | -0.81746155 | -89.983025 | -1.2619456 | 382.62332 | 382.2818 | -4.1650267
181.18042 | -3.3466344 | -31.155924 | -4.9792514 | 0 | 0 | -0.81735641 | -89.97641 | -1.2578399 | 382.61938 | 382.27792 | -4.1649113
181.18044 | -3.3466287 | -31.149336 | -4.9695897 | 0 | 0 | -0.81734955 | -89.975983 | -1.2639195 | 382.61548 | 382.27405 | -4.1663322
181.18046 | -3.3466229 | -31.148766 | -4.9760199 | 0 | 0 | -0.81734914 | -89.97596 | -1.2601608 | 382.61154 | 382.27017 | -4.1664553
181.18048 | -3.3466172 | -31.148724 | -4.9809432 | 0 | 0 | -0.81735027 | -89.97596 | -1.2641163 | 382.60764 | 382.2663 | -4.1657491
181.1805 | -3.3466115 | -31.135485 | -4.9661117 | 0 | 0 | -0.82065707 | -89.97596 | -1.260172 | 382.6037 | 382.26245 | -4.165688
181.18052 | -3.3466058 | -31.147579 | -4.9604712 | 0 | 0 | -0.82094282 | -89.97596 | -1.2598237 | 382.59979 | 382.25858 | -4.1663985
181.18054 | -3.3466001 | -31.142029 | -4.9752569 | 0 | 0 | -0.82096136 | -89.97596 | -1.2598017 | 382.59586 | 382.2547 | -4.16646
181.18056 | -3.3465943 | -31.141525 | -4.9838004 | 0 | 0 | -0.82096243 | -89.97596 | -1.2619449 | 382.59195 | 382.25082 | -4.1664634
181.18058 | -3.3465886 | -31.134871 | -4.9707179 | 0 | 0 | -0.82096159 | -89.975945 | -1.2556919 | 382.58801 | 382.24695 | -4.1650352
181.1806 | -3.3465827 | -31.1343 | -4.9695759 | 0 | 0 | -0.81835002 | -89.937698 | -1.2594405 | 382.58411 | 382.24307 | -4.1663399
181.18062 | -3.3465769 | -31.147503 | -4.9832916 | 0 | 0 | -0.81812423 | -89.934395 | -1.2597764 | 382.5802 | 382.2392 | -4.1650267
181.18064 | -3.3465712 | -31.142023 | -4.9735856 | 0 | 0 | -0.81810963 | -89.934166 | -1.2597976 | 382.57626 | 382.23532 | -4.1656265
181.18066 | -3.3465655 | -31.134901 | -4.9589319 | 0 | 0 | -0.8181088 | -89.934158 | -1.2576529 | 382.57236 | 382.23145 | -4.1663938
181.18068 | -3.3465598 | -31.12768 | -4.9693031 | 0 | 0 | -0.8181088 | -89.934151 | -1.2596127 | 382.56842 | 382.22757 | -4.1650305
181.1807 | -3.346554 | -31.133692 | -4.9840174 | 0 | 0 | -0.81828278 | -89.915039 | -1.2554935 | 382.56451 | 382.22369 | -4.165627
181.18072 | -3.3465483 | -31.147463 | -4.9765553 | 0 | 0 | -0.81829786 | -89.913383 | -1.2572812 | 382.56058 | 382.21982 | -4.1678228
181.18074 | -3.3465426 | -31.142015 | -4.9693527 | 0 | 0 | -0.81829882 | -89.913277 | -1.25959 | 382.55667 | 382.21594 | -4.1651545
181.18076 | -3.3465369 | -31.12166 | -4.9789085 | 0 | 0 | -0.81829888 | -89.913269 | -1.2597855 | 382.55273 | 382.21207 | -4.1677771
181.18078 | -3.3465312 | -31.119909 | -4.9804683 | 0 | 0 | -0.81829965 | -89.913261 | -1.2576528 | 382.54883 | 382.20819 | -4.1665802
181.1808 | -3.3465254 | -31.119801 | -4.9638872 | 0 | 0 | -0.82056338 | -89.894142 | -1.2617607 | 382.54489 | 382.20432 | -4.166472
181.18082 | -3.3465197 | -31.126415 | -4.9617324 | 0 | 0 | -0.82075906 | -89.892487 | -1.2599739 | 382.54099 | 382.20044 | -4.1664643
181.18084 | -3.346514 | -31.133604 | -4.9775486 | 0 | 0 | -0.82077169 | -89.892387 | -1.261957 | 382.53708 | 382.19656 | -4.1664639
181.18086 | -3.3465083 | -31.127594 | -4.9825444 | 0 | 0 | -0.82077241 | -89.892372 | -1.2578382 | 382.53314 | 382.19272 | -4.1664643
181.18088 | -3.3465025 | -31.120443 | -4.9713326 | 0 | 0 | -0.82077169 | -89.892372 | -1.257481 | 382.52924 | 382.18884 | -4.1671791
181.1809 | -3.3464968 | -31.133074 | -4.9725351 | 0 | 0 | -0.81850797 | -89.892372 | -1.2638961 | 382.5253 | 382.18497 | -4.1665254
181.18092 | -3.3464911 | -31.12756 | -4.9806409 | 0 | 0 | -0.81831229 | -89.892372 | -1.2601566 | 382.52139 | 382.18109 | -4.1664681
181.18094 | -3.3464854 | -31.127056 | -4.9726248 | 0 | 0 | -0.81829965 | -89.892372 | -1.2555296 | 382.51746 | 382.17722 | -4.1664639
181.18096 | -3.3464794 | -31.113785 | -4.9595804 | 0 | 0 | -0.81829894 | -89.892372 | -1.2594292 | 382.51355 | 382.17334 | -4.1664643
181.18098 | -3.3464737 | -31.125883 | -4.9700871 | 0 | 0 | -0.81829894 | -89.892387 | -1.2576289 | 382.50961 | 382.16946 | -4.1671796
181.181 | -3.346468 | -31.13357 | -4.983357 | 0 | 0 | -0.81847286 | -89.911507 | -1.2596135 | 382.50571 | 382.16559 | -4.1679544
181.18102 | -3.3464622 | -31.127596 | -4.9757705 | 0 | 0 | -0.81848794 | -89.913162 | -1.2619342 | 382.50177 | 382.16171 | -4.1665916
181.18104 | -3.3464565 | -31.133671 | -4.9685612 | 0 | 0 | -0.8184889 | -89.913261 | -1.2599831 | 382.49786 | 382.15784 | -4.1664729
181.18106 | -3.3464508 | -31.101118 | -4.9788413 | 0 | 0 | -0.81848896 | -89.913269 | -1.2555182 | 382.49396 | 382.15396 | -4.1671796
181.18108 | -3.3464451 | -31.124773 | -4.9782848 | 0 | 0 | -0.81848949 | -89.913269 | -1.2594285 | 382.49002 | 382.15009 | -4.1679549
181.1811 | -3.3464394 | -31.126879 | -4.9622483 | 0 | 0 | -0.82005626 | -89.913269 | -1.2576282 | 382.48611 | 382.14621 | -4.1673059
181.18112 | -3.3464336 | -31.127012 | -4.9623203 | 0 | 0 | -0.82019162 | -89.913269 | -1.257466 | 382.48218 | 382.14233 | -4.1665339
181.18114 | -3.3464277 | -31.113781 | -4.9797788 | 0 | 0 | -0.82020044 | -89.913269 | -1.2596021 | 382.47827 | 382.13846 | -4.1671834
181.18116 | -3.346422 | -31.119255 | -4.9820099 | 0 | 0 | -0.82020098 | -89.913269 | -1.2597876 | 382.47433 | 382.13458 | -4.1665258
181.18118 | -3.3464162 | -31.113138 | -4.9705553 | 0 | 0 | -0.82020032 | -89.913254 | -1.2619456 | 382.47043 | 382.13071 | -4.1664681
181.1812 | -3.3464105 | -31.125834 | -4.9717436 | 0 | 0 | -0.81828558 | -89.875015 | -1.2599851 | 382.46649 | 382.12683 | -4.1664643
181.18122 | -3.3464048 | -31.107086 | -4.9820256 | 0 | 0 | -0.81812012 | -89.871712 | -1.2598109 | 382.46259 | 382.12299 | -4.1671796
181.18124 | -3.3463991 | -31.118681 | -4.9698415 | 0 | 0 | -0.81810939 | -89.87149 | -1.2576543 | 382.45865 | 382.11911 | -4.1679544
181.18126 | -3.3463933 | -31.119719 | -4.9586105 | 0 | 0 | -0.81810874 | -89.871483 | -1.2617615 | 382.45474 | 382.11523 | -4.1665921
181.18128 | -3.3463876 | -31.119783 | -4.9700084 | 0 | 0 | -0.81810886 | -89.87149 | -1.2621199 | 382.45084 | 382.11136 | -4.167901
181.1813 | -3.3463819 | -31.113165 | -4.9840779 | 0 | 0 | -0.81845677 | -89.89061 | -1.2599965 | 382.4469 | 382.10748 | -4.1665878
181.18132 | -3.3463762 | -31.105972 | -4.9736562 | 0 | 0 | -0.81848687 | -89.892265 | -1.2598116 | 382.44299 | 382.10361 | -4.1664715
181.18134 | -3.3463705 | -31.10536 | -4.9691019 | 0 | 0 | -0.81848884 | -89.892365 | -1.2576536 | 382.43906 | 382.09973 | -4.16575
181.18136 | -3.3463647 | -31.098703 | -4.9803419 | 0 | 0 | -0.81848896 | -89.892372 | -1.2596148 | 382.43515 | 382.09586 | -4.1664033
181.18138 | -3.346359 | -31.098129 | -4.9769616 | 0 | 0 | -0.81848937 | -89.892357 | -1.2619351 | 382.43121 | 382.09198 | -4.1678896
181.1814 | -3.3463533 | -31.098089 | -4.9621315 | 0 | 0 | -0.81970775 | -89.834991 | -1.2621306 | 382.42731 | 382.0881 | -4.1680164
181.18142 | -3.3463476 | -31.091467 | -4.9637647 | 0 | 0 | -0.81981295 | -89.830032 | -1.2578497 | 382.42337 | 382.08423 | -4.1665959
181.18144 | -3.3463418 | -31.090897 | -4.9799032 | 0 | 0 | -0.81981981 | -89.829712 | -1.2574793 | 382.41946 | 382.08035 | -4.1664724
181.18146 | -3.3463361 | -31.097475 | -4.9798412 | 0 | 0 | -0.81982023 | -89.829689 | -1.2574559 | 382.41553 | 382.07648 | -4.1664643
181.18148 | -3.3463304 | -31.07819 | -4.9696426 | 0 | 0 | -0.81981963 | -89.829674 | -1.2596021 | 382.41162 | 382.0726 | -4.1664634
181.1815 | -3.3463244 | -31.096369 | -4.9731207 | 0 | 0 | -0.81807941 | -89.772301 | -1.2619337 | 382.40771 | 382.06873 | -4.1650352
181.18152 | -3.3463187 | -31.097977 | -4.9806938 | 0 | 0 | -0.81792903 | -89.767342 | -1.2599844 | 382.40378 | 382.06485 | -4.1663404
181.18154 | -3.346313 | -31.091459 | -4.9689994 | 0 | 0 | -0.81791925 | -89.767021 | -1.2598116 | 382.39987 | 382.06097 | -4.1657419
181.18156 | -3.3463073 | -31.084276 | -4.9599943 | 0 | 0 | -0.81791866 | -89.766998 | -1.2598003 | 382.39594 | 382.0571 | -4.1671166
181.18158 | -3.3463016 | -31.103521 | -4.9737577 | 0 | 0 | -0.81791914 | -89.767021 | -1.2597996 | 382.39203 | 382.05325 | -4.165092
181.1816 | -3.3462958 | -31.07872 | -4.9814944 | 0 | 0 | -0.81931102 | -89.843513 | -1.2597989 | 382.38809 | 382.04938 | -4.1649146
181.18162 | -3.3462901 | -31.07654 | -4.9734263 | 0 | 0 | -0.8194313 | -89.850128 | -1.2576522 | 382.38419 | 382.0455 | -4.1649036
181.18164 | -3.3462844 | -31.083019 | -4.9690871 | 0 | 0 | -0.81943911 | -89.850555 | -1.2574674 | 382.38025 | 382.04163 | -4.1663318
181.18166 | -3.3462787 | -31.090204 | -4.9796157 | 0 | 0 | -0.81943959 | -89.850578 | -1.2596022 | 382.37634 | 382.03775 | -4.1664553
181.18168 | -3.3462727 | -31.090811 | -4.976172 | 0 | 0 | -0.81943965 | -89.850563 | -1.2597868 | 382.37241 | 382.03387 | -4.1650343
181.1817 | -3.346267 | -31.077608 | -4.9591613 | 0 | 0 | -0.81961381 | -89.812325 | -1.2597988 | 382.3685 | 382.03 | -4.1656265
181.18172 | -3.3462613 | -31.076462 | -4.9656882 | 0 | 0 | -0.81962889 | -89.809021 | -1.2597996 | 382.36459 | 382.02612 | -4.1649656
181.18174 | -3.3462555 | -31.063148 | -4.9815264 | 0 | 0 | -0.81962985 | -89.8088 | -1.2597996 | 382.36066 | 382.02225 | -4.1663361
181.18176 | -3.3462498 | -31.062 | -4.9785247 | 0 | 0 | -0.81962991 | -89.808792 | -1.2597996 | 382.35675 | 382.01837 | -4.1657414
181.18178 | -3.3462441 | -31.061928 | -4.9688015 | 0 | 0 | -0.81962931 | -89.808769 | -1.2598003 | 382.35281 | 382.0145 | -4.1664019
181.1818 | -3.3462384 | -31.068541 | -4.9745011 | 0 | 0 | -0.81788981 | -89.732269 | -1.2619463 | 382.34891 | 382.01062 | -4.1664596
181.18182 | -3.3462327 | -31.062492 | -4.980814 | 0 | 0 | -0.81773949 | -89.725655 | -1.2599851 | 382.34497 | 382.00674 | -4.1657491
181.18184 | -3.3462269 | -31.061951 | -4.967555 | 0 | 0 | -0.81772971 | -89.725235 | -1.2598116 | 382.34106 | 382.00287 | -4.1664028
181.18186 | -3.3462212 | -31.042057 | -4.9591427 | 0 | 0 | -0.81772912 | -89.725204 | -1.2598003 | 382.33713 | 381.99899 | -4.1664596
181.18188 | -3.3462155 | -31.046957 | -4.9729624 | 0 | 0 | -0.81772959 | -89.725189 | -1.2597989 | 382.33322 | 381.99512 | -4.1657491
181.1819 | -3.3462098 | -31.034178 | -4.9821529 | 0 | 0 | -0.81912124 | -89.686951 | -1.2576522 | 382.32928 | 381.99124 | -4.165688
181.18192 | -3.346204 | -31.039684 | -4.9720325 | 0 | 0 | -0.81924146 | -89.683647 | -1.2574681 | 382.32538 | 381.98737 | -4.1656842
181.18194 | -3.3461983 | -31.040182 | -4.9696918 | 0 | 0 | -0.81924927 | -89.683426 | -1.2617501 | 382.32144 | 381.98352 | -4.166398
181.18196 | -3.3461926 | -31.033596 | -4.9803944 | 0 | 0 | -0.81924975 | -89.683418 | -1.2642673 | 382.31754 | 381.97964 | -4.165031
181.18198 | -3.3461869 | -31.03964 | -4.9740615 | 0 | 0 | -0.81924969 | -89.683411 | -1.2644755 | 382.31363 | 381.97577 | -4.1656256
181.182 | -3.3461812 | -31.020317 | -4.9589777 | 0 | 0 | -0.81907558 | -89.664291 | -1.2601976 | 382.30969 | 381.97189 | -4.1642509
181.18202 | -3.3461754 | -31.025249 | -4.9678526 | 0 | 0 | -0.8190605 | -89.662628 | -1.2662644 | 382.30579 | 381.96802 | -4.1655598
181.18204 | -3.3461697 | -31.005857 | -4.9817133 | 0 | 0 | -0.81905955 | -89.662529 | -1.2582124 | 382.30185 | 381.96414 | -4.1656761
181.18206 | -3.3461637 | -31.017408 | -4.9763579 | 0 | 0 | -0.81905949 | -89.662521 | -1.2639437 | 382.29794 | 381.96027 | -4.1663976
181.18208 | -3.346158 | -31.01182 | -4.9686151 | 0 | 0 | -0.81905907 | -89.662498 | -1.2601607 | 382.29401 | 381.95639 | -4.1664596
181.1821 | -3.3461523 | -31.004696 | -4.9766669 | 0 | 0 | -0.81784159 | -89.585999 | -1.2598245 | 382.2901 | 381.95251 | -4.1650348
181.18212 | -3.3461466 | -31.004087 | -4.9795499 | 0 | 0 | -0.81773639 | -89.579384 | -1.2640958 | 382.28616 | 381.94864 | -4.1663404
181.18214 | -3.3461409 | -30.990801 | -4.9645376 | 0 | 0 | -0.81772953 | -89.578957 | -1.2644643 | 382.28226 | 381.94476 | -4.1657414
181.18216 | -3.3461351 | -30.976419 | -4.9603367 | 0 | 0 | -0.81772912 | -89.578934 | -1.2601948 | 382.27832 | 381.94089 | -4.1664014
181.18218 | -3.3461294 | -30.981815 | -4.9745216 | 0 | 0 | -0.81772971 | -89.578911 | -1.2598243 | 382.27441 | 381.93701 | -4.1650314
181.1822 | -3.3461237 | -30.975698 | -4.9822845 | 0 | 0 | -0.81946921 | -89.502419 | -1.2576543 | 382.27051 | 381.93314 | -4.1663404
181.18222 | -3.346118 | -30.995014 | -4.9698625 | 0 | 0 | -0.81961954 | -89.495796 | -1.2596142 | 382.26657 | 381.92926 | -4.1664562
181.18224 | -3.346112 | -30.98345 | -4.9702301 | 0 | 0 | -0.81962931 | -89.495377 | -1.2597877 | 382.26266 | 381.92538 | -4.1664634
181.18226 | -3.3461063 | -30.969177 | -4.9804444 | 0 | 0 | -0.81962991 | -89.495354 | -1.2597989 | 382.25873 | 381.92151 | -4.1664639
181.18228 | -3.3461006 | -30.974579 | -4.9711595 | 0 | 0 | -0.81962949 | -89.495346 | -1.2597996 | 382.25482 | 381.91766 | -4.1664634
181.1823 | -3.3460948 | -30.955214 | -4.9572754 | 0 | 0 | -0.81841135 | -89.476234 | -1.2597996 | 382.25089 | 381.91379 | -4.1650352
181.18232 | -3.3460891 | -30.953531 | -4.9677114 | 0 | 0 | -0.81830615 | -89.474579 | -1.2598003 | 382.24698 | 381.90991 | -4.1663399
181.18234 | -3.3460834 | -30.960043 | -4.9831562 | 0 | 0 | -0.81829929 | -89.474472 | -1.2619463 | 382.24304 | 381.90604 | -4.1650271
181.18236 | -3.3460777 | -30.967224 | -4.9764829 | 0 | 0 | -0.81829888 | -89.474464 | -1.2599851 | 382.23914 | 381.90216 | -4.1663404
181.18238 | -3.346072 | -30.947973 | -4.9671702 | 0 | 0 | -0.81829858 | -89.474442 | -1.2598116 | 382.2352 | 381.89828 | -4.1664562
181.1824 | -3.3460662 | -30.952917 | -4.976541 | 0 | 0 | -0.81742948 | -89.397942 | -1.259801 | 382.23129 | 381.89441 | -4.1664634
181.18242 | -3.3460605 | -30.953379 | -4.9773626 | 0 | 0 | -0.81735432 | -89.391327 | -1.2619463 | 382.22739 | 381.89053 | -4.1664639
181.18244 | -3.3460548 | -30.946791 | -4.9628983 | 0 | 0 | -0.81734943 | -89.390907 | -1.2599859 | 382.22345 | 381.88666 | -4.1664639
181.18246 | -3.3460491 | -30.952839 | -4.9609261 | 0 | 0 | -0.81734914 | -89.390877 | -1.2619584 | 382.21954 | 381.88278 | -4.1664639
181.18248 | -3.3460433 | -30.946753 | -4.976028 | 0 | 0 | -0.81734997 | -89.390877 | -1.2599852 | 382.21561 | 381.87891 | -4.1664643
181.1825 | -3.3460376 | -30.946217 | -4.9809618 | 0 | 0 | -0.81978565 | -89.390877 | -1.257665 | 382.2117 | 381.87503 | -4.1678929
181.18252 | -3.3460319 | -30.946182 | -4.9711981 | 0 | 0 | -0.81999618 | -89.390877 | -1.2596147 | 382.20776 | 381.87115 | -4.1665874
181.18254 | -3.3460262 | -30.952799 | -4.9717994 | 0 | 0 | -0.82000983 | -89.390877 | -1.2597877 | 382.20386 | 381.86728 | -4.1657577
181.18256 | -3.3460205 | -30.940128 | -4.9791265 | 0 | 0 | -0.8200106 | -89.390877 | -1.2597996 | 382.19992 | 381.8634 | -4.1664028
181.18258 | -3.3460147 | -30.939022 | -4.9695911 | 0 | 0 | -0.82001001 | -89.390869 | -1.2619472 | 382.19601 | 381.85953 | -4.16646
181.1826 | -3.3460088 | -30.938951 | -4.9585943 | 0 | 0 | -0.81809551 | -89.37175 | -1.2621332 | 382.19208 | 381.85565 | -4.1664639
181.18262 | -3.3460031 | -30.938942 | -4.9692812 | 0 | 0 | -0.81793004 | -89.370094 | -1.2642906 | 382.18817 | 381.85178 | -4.1664634
181.18264 | -3.3459973 | -30.932323 | -4.982563 | 0 | 0 | -0.81791931 | -89.369995 | -1.2601835 | 382.18427 | 381.84793 | -4.1657495
181.18266 | -3.3459916 | -30.931749 | -4.9749784 | 0 | 0 | -0.81791866 | -89.369987 | -1.2598244 | 382.18033 | 381.84406 | -4.1671171
181.18268 | -3.3459859 | -30.925091 | -4.9684949 | 0 | 0 | -0.8179186 | -89.369965 | -1.2598003 | 382.17642 | 381.84018 | -4.166522
181.1827 | -3.3459802 | -30.924517 | -4.9795628 | 0 | 0 | -0.81774515 | -89.331726 | -1.257653 | 382.17249 | 381.8363 | -4.1664677
181.18272 | -3.3459744 | -30.924479 | -4.9776216 | 0 | 0 | -0.81773013 | -89.328423 | -1.2596155 | 382.16858 | 381.83243 | -4.1664639
181.18274 | -3.3459687 | -30.917856 | -4.9621892 | 0 | 0 | -0.81772918 | -89.328201 | -1.2640817 | 382.16464 | 381.82855 | -4.1664639
181.18276 | -3.345963 | -30.923906 | -4.9623156 | 0 | 0 | -0.81772912 | -89.328194 | -1.2623183 | 382.16074 | 381.82468 | -4.1664643
181.18278 | -3.345957 | -30.92444 | -4.9790535 | 0 | 0 | -0.81773007 | -89.328194 | -1.2643026 | 382.1568 | 381.8208 | -4.1671791
181.1828 | -3.3459513 | -30.924475 | -4.9819469 | 0 | 0 | -0.82051522 | -89.328194 | -1.2601833 | 382.15289 | 381.81693 | -4.1665254
181.18282 | -3.3459456 | -30.917856 | -4.9698257 | 0 | 0 | -0.82075596 | -89.328194 | -1.257677 | 382.14896 | 381.81305 | -4.1664681
181.18284 | -3.3459399 | -30.923904 | -4.9724064 | 0 | 0 | -0.82077152 | -89.328194 | -1.2574687 | 382.14505 | 381.80917 | -4.1664639
181.18286 | -3.3459342 | -30.91782 | -4.9820843 | 0 | 0 | -0.82077241 | -89.328194 | -1.2596014 | 382.14114 | 381.8053 | -4.1664639
181.18288 | -3.3459284 | -30.923904 | -4.9698458 | 0 | 0 | -0.82077157 | -89.328194 | -1.2576416 | 382.13721 | 381.80142 | -4.1664643
181.1829 | -3.3459227 | -30.92444 | -4.9600639 | 0 | 0 | -0.81815994 | -89.328194 | -1.2639067 | 382.1333 | 381.79755 | -4.1678934
181.18292 | -3.345917 | -30.924479 | -4.972312 | 0 | 0 | -0.81793416 | -89.328194 | -1.2601587 | 382.12936 | 381.79367 | -4.1680164
181.18294 | -3.3459115 | -30.931099 | -4.9835477 | 0 | 0 | -0.81791955 | -89.328194 | -1.2598222 | 382.12546 | 381.78979 | -4.1665959
181.18296 | -3.3459055 | -30.925053 | -4.9743328 | 0 | 0 | -0.81791872 | -89.328194 | -1.2576543 | 382.12152 | 381.78592 | -4.166472
181.18298 | -3.3458998 | -30.931137 | -4.9698882 | 0 | 0 | -0.81791872 | -89.328201 | -1.2596134 | 382.11761 | 381.78204 | -4.16575
181.183 | -3.3458941 | -30.925049 | -4.9796839 | 0 | 0 | -0.81809264 | -89.347328 | -1.257641 | 382.11368 | 381.7782 | -4.1664028
181.18302 | -3.3458884 | -30.911268 | -4.9769034 | 0 | 0 | -0.81810772 | -89.348984 | -1.2596135 | 382.10977 | 381.77432 | -4.16646
181.18304 | -3.3458827 | -30.903473 | -4.9628549 | 0 | 0 | -0.81810868 | -89.349091 | -1.259789 | 382.10583 | 381.77045 | -4.1664639
181.18306 | -3.3458769 | -30.916059 | -4.9652801 | 0 | 0 | -0.81810874 | -89.349098 | -1.2640923 | 382.10193 | 381.76657 | -4.1664643
181.18308 | -3.3458712 | -30.903927 | -4.9814849 | 0 | 0 | -0.81810975 | -89.349075 | -1.2601713 | 382.09799 | 381.7627 | -4.1678929
181.1831 | -3.3458655 | -30.909472 | -4.980701 | 0 | 0 | -0.82107025 | -89.272575 | -1.2619697 | 382.09409 | 381.75882 | -4.1665878
181.18312 | -3.3458598 | -30.909971 | -4.9711671 | 0 | 0 | -0.82132614 | -89.265961 | -1.2578398 | 382.09018 | 381.75494 | -4.166472
181.18314 | -3.3458538 | -30.903389 | -4.9761539 | 0 | 0 | -0.82134271 | -89.265533 | -1.2596262 | 382.08624 | 381.75107 | -4.1664648
181.18316 | -3.3458481 | -30.909435 | -4.9824052 | 0 | 0 | -0.82134366 | -89.265511 | -1.2597905 | 382.08234 | 381.74719 | -4.1678934
181.18318 | -3.3458424 | -30.903353 | -4.9684162 | 0 | 0 | -0.82134253 | -89.265511 | -1.266239 | 382.0784 | 381.74332 | -4.1680164
181.1832 | -3.3458366 | -30.909433 | -4.95994 | 0 | 0 | -0.81786072 | -89.265511 | -1.2603561 | 382.07449 | 381.73944 | -4.1673107
181.18322 | -3.3458309 | -30.903351 | -4.9723043 | 0 | 0 | -0.81755984 | -89.265511 | -1.2598357 | 382.07056 | 381.73557 | -4.1679635
181.18324 | -3.3458252 | -30.902817 | -4.9842739 | 0 | 0 | -0.81754035 | -89.265511 | -1.2598017 | 382.06665 | 381.73169 | -4.1665921
181.18326 | -3.3458195 | -30.909395 | -4.9743953 | 0 | 0 | -0.81753922 | -89.265511 | -1.259799 | 382.06271 | 381.72781 | -4.1664724
181.18328 | -3.3458138 | -30.896729 | -4.9706187 | 0 | 0 | -0.81753939 | -89.265503 | -1.2576529 | 382.05881 | 381.72394 | -4.1664643
181.1833 | -3.345808 | -30.902239 | -4.9811964 | 0 | 0 | -0.81823462 | -89.246384 | -1.2596134 | 382.05487 | 381.72006 | -4.1664639
181.18332 | -3.3458021 | -30.902744 | -4.9748564 | 0 | 0 | -0.8182947 | -89.244728 | -1.257641 | 382.05096 | 381.71619 | -4.1664643
181.18334 | -3.3457963 | -30.909389 | -4.9626756 | 0 | 0 | -0.81829864 | -89.244621 | -1.2596126 | 382.04706 | 381.71231 | -4.1678929
181.18336 | -3.3457906 | -30.890097 | -4.9674473 | 0 | 0 | -0.81829888 | -89.244614 | -1.2576423 | 382.04312 | 381.70847 | -4.1665878
181.18338 | -3.3457849 | -30.875187 | -4.982398 | 0 | 0 | -0.81829989 | -89.244598 | -1.2639067 | 382.03922 | 381.70459 | -4.1664724
181.1834 | -3.3457792 | -30.893793 | -4.9785967 | 0 | 0 | -0.82126075 | -89.187233 | -1.2601571 | 382.03528 | 381.70071 | -4.1678934
181.18342 | -3.3457735 | -30.888805 | -4.969532 | 0 | 0 | -0.82151669 | -89.182274 | -1.2555296 | 382.03137 | 381.69684 | -4.1673017
181.18344 | -3.3457677 | -30.888338 | -4.9774685 | 0 | 0 | -0.82153326 | -89.181953 | -1.2594299 | 382.02744 | 381.69296 | -4.1665339
181.18346 | -3.345762 | -30.875065 | -4.9817958 | 0 | 0 | -0.82153422 | -89.181931 | -1.2597764 | 382.02353 | 381.68909 | -4.1671834
181.18348 | -3.3457565 | -30.8673 | -4.9676352 | 0 | 0 | -0.82153296 | -89.181923 | -1.2619449 | 382.01959 | 381.68521 | -4.1665258
181.1835 | -3.3457506 | -30.873268 | -4.9606009 | 0 | 0 | -0.81770289 | -89.162796 | -1.2599851 | 382.01569 | 381.68134 | -4.1664686
181.18352 | -3.3457448 | -30.860563 | -4.975265 | 0 | 0 | -0.8173719 | -89.16114 | -1.2598116 | 382.01175 | 381.67746 | -4.1678934
181.18354 | -3.3457391 | -30.87269 | -4.9830756 | 0 | 0 | -0.81735045 | -89.161041 | -1.259801 | 382.00784 | 381.67358 | -4.1665878
181.18356 | -3.3457334 | -30.867144 | -4.9721079 | 0 | 0 | -0.8173492 | -89.161034 | -1.2619479 | 382.00394 | 381.66971 | -4.1664724
181.18358 | -3.3457277 | -30.86664 | -4.971149 | 0 | 0 | -0.81734949 | -89.161034 | -1.2642785 | 382 | 381.66583 | -4.1678934
181.1836 | -3.345722 | -30.859987 | -4.9812469 | 0 | 0 | -0.81839263 | -89.161034 | -1.2601827 | 381.99609 | 381.66196 | -4.1665878
181.18362 | -3.3457162 | -30.859415 | -4.974133 | 0 | 0 | -0.81848276 | -89.161034 | -1.2598244 | 381.99216 | 381.65808 | -4.166472
181.18364 | -3.3457105 | -30.865993 | -4.9611611 | 0 | 0 | -0.8184886 | -89.161034 | -1.259801 | 381.98825 | 381.65421 | -4.1664643
181.18366 | -3.3457048 | -30.853325 | -4.9680424 | 0 | 0 | -0.81848896 | -89.161034 | -1.2597997 | 381.98431 | 381.65033 | -4.1664643
181.18368 | -3.3456988 | -30.858839 | -4.9831781 | 0 | 0 | -0.81848997 | -89.161026 | -1.2597996 | 381.98041 | 381.64645 | -4.1671791
181.1837 | -3.3456931 | -30.865959 | -4.9779377 | 0 | 0 | -0.82145137 | -89.141907 | -1.2598011 | 381.97647 | 381.64258 | -4.1672401
181.18372 | -3.3456874 | -30.859941 | -4.9694738 | 0 | 0 | -0.82170737 | -89.140251 | -1.2640932 | 381.97256 | 381.63873 | -4.1658154
181.18374 | -3.3456817 | -30.846161 | -4.9774647 | 0 | 0 | -0.82172394 | -89.140144 | -1.2601706 | 381.96863 | 381.63486 | -4.1664066
181.18376 | -3.3456759 | -30.831749 | -4.9810677 | 0 | 0 | -0.82172489 | -89.140137 | -1.2598237 | 381.96472 | 381.63098 | -4.1664605
181.18378 | -3.3456702 | -30.850382 | -4.9632168 | 0 | 0 | -0.82172322 | -89.140129 | -1.259801 | 381.96082 | 381.62711 | -4.1664639
181.1838 | -3.3456645 | -30.832163 | -4.9602199 | 0 | 0 | -0.81667662 | -89.12101 | -1.259799 | 381.95688 | 381.62323 | -4.1664643
181.18382 | -3.3456588 | -30.837172 | -4.9752402 | 0 | 0 | -0.81624049 | -89.119354 | -1.2576529 | 381.95297 | 381.61935 | -4.1678929
181.18384 | -3.3456531 | -30.837637 | -4.9816213 | 0 | 0 | -0.81621212 | -89.119247 | -1.2596142 | 381.94904 | 381.61548 | -4.1665883
181.18386 | -3.3456473 | -30.831049 | -4.97053 | 0 | 0 | -0.81621051 | -89.11924 | -1.2597877 | 381.94513 | 381.6116 | -4.167901
181.18388 | -3.3456414 | -30.830475 | -4.9702892 | 0 | 0 | -0.8162111 | -89.119225 | -1.2597989 | 381.94119 | 381.60773 | -4.1658735
181.1839 | -3.3456357 | -30.817188 | -4.9804478 | 0 | 0 | -0.81812233 | -89.061859 | -1.2597989 | 381.93729 | 381.60385 | -4.1664104
181.18392 | -3.3456299 | -30.802809 | -4.9704332 | 0 | 0 | -0.81828755 | -89.056892 | -1.2576514 | 381.93335 | 381.59998 | -4.1664605
181.18394 | -3.3456242 | -30.80821 | -4.957212 | 0 | 0 | -0.81829822 | -89.05658 | -1.2553208 | 381.92944 | 381.5961 | -4.1664639
181.18396 | -3.3456185 | -30.815317 | -4.9677067 | 0 | 0 | -0.81829888 | -89.056549 | -1.2594172 | 381.92551 | 381.59222 | -4.1664639
181.18398 | -3.3456128 | -30.796064 | -4.9809775 | 0 | 0 | -0.81829977 | -89.056519 | -1.2619225 | 381.9216 | 381.58835 | -4.1664639
181.184 | -3.345607 | -30.801003 | -4.9755683 | 0 | 0 | -0.82091177 | -88.960907 | -1.2621305 | 381.91769 | 381.58447 | -4.1664639
181.18402 | -3.3456016 | -30.788231 | -4.9663696 | 0 | 0 | -0.82113755 | -88.952637 | -1.2599978 | 381.91376 | 381.5806 | -4.1664634
181.18404 | -3.3455958 | -30.793732 | -4.9771991 | 0 | 0 | -0.82115215 | -88.952103 | -1.2619585 | 381.90985 | 381.57672 | -4.1650348
181.18406 | -3.3455899 | -30.780989 | -4.9774208 | 0 | 0 | -0.82115299 | -88.952072 | -1.2578385 | 381.90591 | 381.57285 | -4.165627
181.18408 | -3.3455842 | -30.766636 | -4.9607234 | 0 | 0 | -0.82115132 | -88.952049 | -1.2574801 | 381.90201 | 381.569 | -4.1663942
181.1841 | -3.3455784 | -30.772038 | -4.9592853 | 0 | 0 | -0.81610721 | -88.875549 | -1.2617502 | 381.89807 | 381.56512 | -4.1664596
181.18412 | -3.3455727 | -30.765911 | -4.9758897 | 0 | 0 | -0.81567127 | -88.868935 | -1.2621186 | 381.89417 | 381.56125 | -4.1650348
181.18414 | -3.345567 | -30.765375 | -4.980227 | 0 | 0 | -0.81564295 | -88.868515 | -1.2578504 | 381.89023 | 381.55737 | -4.1663404
181.18416 | -3.3455613 | -30.77858 | -4.9667788 | 0 | 0 | -0.81564134 | -88.868484 | -1.2617743 | 381.88632 | 381.5535 | -4.1664562
181.18418 | -3.3455555 | -30.773098 | -4.9685149 | 0 | 0 | -0.815642 | -88.868492 | -1.2621206 | 381.88239 | 381.54962 | -4.1664629
181.1842 | -3.3455498 | -30.759361 | -4.9788508 | 0 | 0 | -0.81772614 | -88.887627 | -1.2599958 | 381.87848 | 381.54575 | -4.1657486
181.18422 | -3.3455441 | -30.764801 | -4.9688478 | 0 | 0 | -0.81790626 | -88.889282 | -1.2576656 | 381.87457 | 381.54187 | -4.1649737
181.18424 | -3.3455381 | -30.75868 | -4.9563541 | 0 | 0 | -0.81791794 | -88.889381 | -1.259617 | 381.87064 | 381.53799 | -4.1670513
181.18426 | -3.3455324 | -30.764757 | -4.9690881 | 0 | 0 | -0.8179186 | -88.889389 | -1.26623 | 381.86673 | 381.53412 | -4.1665177
181.18428 | -3.3455267 | -30.758673 | -4.9818234 | 0 | 0 | -0.81791973 | -88.889374 | -1.2667956 | 381.86279 | 381.53024 | -4.1664681
181.1843 | -3.345521 | -30.751518 | -4.9720101 | 0 | 0 | -0.82105422 | -88.851135 | -1.2603943 | 381.85889 | 381.52637 | -4.1678929
181.18432 | -3.3455153 | -30.757526 | -4.9660606 | 0 | 0 | -0.82132512 | -88.847832 | -1.266277 | 381.85495 | 381.52249 | -4.1651587
181.18434 | -3.3455095 | -30.74482 | -4.9764528 | 0 | 0 | -0.82134265 | -88.84761 | -1.2582109 | 381.85104 | 381.51862 | -4.1663485
181.18436 | -3.3455038 | -30.743711 | -4.9759045 | 0 | 0 | -0.82134366 | -88.847603 | -1.2575035 | 381.84711 | 381.51474 | -4.1664567
181.18438 | -3.3454981 | -30.750261 | -4.959868 | 0 | 0 | -0.82134187 | -88.847595 | -1.2596043 | 381.8432 | 381.51086 | -4.1664629
181.1844 | -3.3454924 | -30.750824 | -4.9599404 | 0 | 0 | -0.81594968 | -88.828468 | -1.2597857 | 381.83926 | 381.50699 | -4.1650352
181.18442 | -3.3454864 | -30.737621 | -4.9766736 | 0 | 0 | -0.81548369 | -88.826813 | -1.255505 | 381.83536 | 381.50311 | -4.1663404
181.18444 | -3.3454807 | -30.736481 | -4.978116 | 0 | 0 | -0.81545347 | -88.826714 | -1.2572833 | 381.83142 | 381.49927 | -4.1664562
181.18446 | -3.345475 | -30.743021 | -4.9665956 | 0 | 0 | -0.81545168 | -88.826706 | -1.2638826 | 381.82751 | 381.49539 | -4.1664634
181.18448 | -3.3454692 | -30.723728 | -4.9706817 | 0 | 0 | -0.81545258 | -88.826683 | -1.2580098 | 381.82361 | 381.49152 | -4.1664639
181.1845 | -3.3454635 | -30.728672 | -4.9797635 | 0 | 0 | -0.81823218 | -88.750183 | -1.2574906 | 381.81967 | 381.48764 | -4.1664639
181.18452 | -3.3454578 | -30.735754 | -4.9667454 | 0 | 0 | -0.81847245 | -88.743568 | -1.2596027 | 381.81577 | 381.48376 | -4.1664639
181.18454 | -3.3454521 | -30.729736 | -4.9583478 | 0 | 0 | -0.818488 | -88.743141 | -1.2576402 | 381.81183 | 381.47989 | -4.1664634
181.18456 | -3.3454466 | -30.729202 | -4.9707165 | 0 | 0 | -0.8184889 | -88.743118 | -1.2596141 | 381.80792 | 381.47601 | -4.1650352
181.18458 | -3.3454409 | -30.72917 | -4.9819608 | 0 | 0 | -0.81848985 | -88.743126 | -1.2619336 | 381.80399 | 381.47214 | -4.1663404
181.1846 | -3.3454349 | -30.735786 | -4.9727454 | 0 | 0 | -0.82110238 | -88.762245 | -1.2578377 | 381.80008 | 381.46826 | -4.1664562
181.18462 | -3.3454292 | -30.729738 | -4.9675765 | 0 | 0 | -0.82132822 | -88.763901 | -1.259626 | 381.79614 | 381.46439 | -4.1664634
181.18464 | -3.3454235 | -30.729202 | -4.9787602 | 0 | 0 | -0.82134283 | -88.764008 | -1.259789 | 381.79224 | 381.46051 | -4.1664643
181.18466 | -3.3454177 | -30.729166 | -4.9746499 | 0 | 0 | -0.82134366 | -88.764015 | -1.2619457 | 381.7883 | 381.45663 | -4.1678929
181.18468 | -3.345412 | -30.722546 | -4.9597564 | 0 | 0 | -0.82134187 | -88.764008 | -1.2599859 | 381.78439 | 381.45276 | -4.1658731
181.1847 | -3.3454063 | -30.73521 | -4.9635634 | 0 | 0 | -0.81594968 | -88.744888 | -1.2619598 | 381.78049 | 381.44888 | -4.16641
181.18472 | -3.3454006 | -30.716461 | -4.9798894 | 0 | 0 | -0.81548369 | -88.743233 | -1.2642791 | 381.77655 | 381.44501 | -4.1650319
181.18474 | -3.3453948 | -30.728054 | -4.9783874 | 0 | 0 | -0.81545347 | -88.743126 | -1.2601835 | 381.77264 | 381.44113 | -4.1663404
181.18476 | -3.3453891 | -30.722469 | -4.9687929 | 0 | 0 | -0.81545168 | -88.743118 | -1.2619711 | 381.76871 | 381.43726 | -4.1664557
181.18478 | -3.3453832 | -30.721964 | -4.9737759 | 0 | 0 | -0.81545281 | -88.743118 | -1.2599865 | 381.7648 | 381.43341 | -4.1657491
181.1848 | -3.3453774 | -30.715313 | -4.980751 | 0 | 0 | -0.81892866 | -88.743118 | -1.2598118 | 381.76086 | 381.42953 | -4.1664028
181.18482 | -3.3453717 | -30.721357 | -4.9660978 | 0 | 0 | -0.81922907 | -88.743118 | -1.2598003 | 381.75696 | 381.42566 | -4.16646
181.18484 | -3.345366 | -30.715271 | -4.9582906 | 0 | 0 | -0.81924856 | -88.743118 | -1.2597989 | 381.75302 | 381.42178 | -4.1664639
181.18486 | -3.3453603 | -30.714733 | -4.9728918 | 0 | 0 | -0.81924969 | -88.743118 | -1.2576522 | 381.74911 | 381.41791 | -4.1664639
181.18488 | -3.3453546 | -30.714697 | -4.9828749 | 0 | 0 | -0.81925046 | -88.743111 | -1.2574674 | 381.74518 | 381.41403 | -4.1664639
181.1849 | -3.3453488 | -30.708078 | -4.9728208 | 0 | 0 | -0.82134116 | -88.723991 | -1.2596029 | 381.74127 | 381.41016 | -4.1664639
181.18492 | -3.3453431 | -30.714125 | -4.9697585 | 0 | 0 | -0.82152182 | -88.722336 | -1.2619337 | 381.73737 | 381.40628 | -4.1664639
181.18494 | -3.3453374 | -30.714659 | -4.9803991 | 0 | 0 | -0.82153356 | -88.722229 | -1.2599844 | 381.73343 | 381.4024 | -4.1664639
181.18496 | -3.3453314 | -30.714695 | -4.9747882 | 0 | 0 | -0.82153422 | -88.722221 | -1.2598116 | 381.72952 | 381.39853 | -4.1664639
181.18498 | -3.3453257 | -30.714695 | -4.9612188 | 0 | 0 | -0.82153249 | -88.722221 | -1.2598003 | 381.72559 | 381.39465 | -4.1664639
181.185 | -3.34532 | -30.708078 | -4.9673209 | 0 | 0 | -0.81631297 | -88.722221 | -1.2597996 | 381.72168 | 381.39078 | -4.1664639
181.18502 | -3.3453143 | -30.714121 | -4.9823895 | 0 | 0 | -0.81586194 | -88.722221 | -1.2598019 | 381.71774 | 381.3869 | -4.1664634
181.18504 | -3.3453085 | -30.70142 | -4.9785957 | 0 | 0 | -0.81583267 | -88.722221 | -1.2662398 | 381.71384 | 381.38303 | -4.1650352
181.18506 | -3.3453028 | -30.713549 | -4.9680815 | 0 | 0 | -0.81583095 | -88.722221 | -1.2603583 | 381.7099 | 381.37915 | -4.1663404
181.18508 | -3.3452971 | -30.714619 | -4.9773426 | 0 | 0 | -0.81583226 | -88.722221 | -1.2662758 | 381.70599 | 381.37527 | -4.1664562
181.1851 | -3.3452916 | -30.701452 | -4.9817867 | 0 | 0 | -0.81983161 | -88.722221 | -1.2603583 | 381.70206 | 381.3714 | -4.1664634
181.18512 | -3.3452859 | -30.706932 | -4.9669085 | 0 | 0 | -0.8201772 | -88.722221 | -1.2598358 | 381.69815 | 381.36752 | -4.1664634
181.18514 | -3.3452799 | -30.70743 | -4.9619904 | 0 | 0 | -0.82019961 | -88.722221 | -1.2598017 | 381.69424 | 381.36368 | -4.1650352
181.18516 | -3.3452742 | -30.707457 | -4.9753866 | 0 | 0 | -0.82020092 | -88.722221 | -1.259799 | 381.69031 | 381.3598 | -4.1663404
181.18518 | -3.3452685 | -30.687603 | -4.9838099 | 0 | 0 | -0.82020146 | -88.722198 | -1.2576529 | 381.6864 | 381.35593 | -4.1664557
181.1852 | -3.3452628 | -30.705744 | -4.9736238 | 0 | 0 | -0.82159615 | -88.645714 | -1.2596142 | 381.68246 | 381.35205 | -4.1650352
181.18522 | -3.345257 | -30.694107 | -4.9712801 | 0 | 0 | -0.82171667 | -88.639099 | -1.2597883 | 381.67856 | 381.34818 | -4.1677694
181.18524 | -3.3452513 | -30.693069 | -4.9834342 | 0 | 0 | -0.82172447 | -88.638672 | -1.2619456 | 381.67462 | 381.3443 | -4.1665797
181.18526 | -3.3452456 | -30.699619 | -4.9764981 | 0 | 0 | -0.82172495 | -88.638649 | -1.2599866 | 381.67072 | 381.34042 | -4.1664715
181.18528 | -3.3452399 | -30.693565 | -4.9613624 | 0 | 0 | -0.8217231 | -88.638657 | -1.2641051 | 381.66678 | 381.33655 | -4.1664643
181.1853 | -3.3452342 | -30.686413 | -4.9709606 | 0 | 0 | -0.81632912 | -88.657768 | -1.2601721 | 381.66287 | 381.33267 | -4.1664639
181.18532 | -3.3452282 | -30.692427 | -4.9856076 | 0 | 0 | -0.81586295 | -88.659424 | -1.2619704 | 381.65894 | 381.3288 | -4.1664639
181.18534 | -3.3452225 | -30.699575 | -4.9803214 | 0 | 0 | -0.81583273 | -88.659531 | -1.2599865 | 381.65503 | 381.32492 | -4.1664639
181.18536 | -3.3452168 | -30.680326 | -4.9718547 | 0 | 0 | -0.81583095 | -88.659538 | -1.2598118 | 381.65112 | 381.32104 | -4.1664639
181.18538 | -3.345211 | -30.691889 | -4.9812961 | 0 | 0 | -0.81583256 | -88.659538 | -1.2598003 | 381.64719 | 381.31717 | -4.1664643
181.1854 | -3.3452053 | -30.692919 | -4.9835739 | 0 | 0 | -0.82070309 | -88.659538 | -1.2597996 | 381.64328 | 381.31329 | -4.1678929
181.18542 | -3.3451996 | -30.67975 | -4.9670563 | 0 | 0 | -0.82112408 | -88.659538 | -1.2597989 | 381.63934 | 381.30942 | -4.1665883
181.18544 | -3.3451939 | -30.678606 | -4.9634514 | 0 | 0 | -0.82115138 | -88.659538 | -1.2576529 | 381.63544 | 381.30554 | -4.167901
181.18546 | -3.3451881 | -30.678539 | -4.9791441 | 0 | 0 | -0.82115299 | -88.659538 | -1.2596155 | 381.6315 | 381.30167 | -4.1665878
181.18548 | -3.3451824 | -30.691767 | -4.984858 | 0 | 0 | -0.82115328 | -88.659538 | -1.2640817 | 381.62759 | 381.29779 | -4.166472
181.1855 | -3.3451767 | -30.673054 | -4.9737082 | 0 | 0 | -0.82185119 | -88.659538 | -1.2623167 | 381.62366 | 381.29395 | -4.1664648
181.18552 | -3.3451707 | -30.684652 | -4.9734635 | 0 | 0 | -0.82191151 | -88.659538 | -1.2600092 | 381.61975 | 381.29007 | -4.1678925
181.18554 | -3.345165 | -30.679064 | -4.985074 | 0 | 0 | -0.82191545 | -88.659538 | -1.2598124 | 381.61581 | 381.28619 | -4.1651587
181.18556 | -3.3451593 | -30.665314 | -4.9744596 | 0 | 0 | -0.82191569 | -88.659538 | -1.2576528 | 381.61191 | 381.28232 | -4.1663489
181.18558 | -3.3451536 | -30.6509 | -4.9619093 | 0 | 0 | -0.82191384 | -88.659492 | -1.2574667 | 381.60797 | 381.27844 | -4.1671715
181.1856 | -3.3451478 | -30.6563 | -4.9717383 | 0 | 0 | -0.81651896 | -88.544769 | -1.2574546 | 381.60406 | 381.27457 | -4.1665258
181.18562 | -3.3451421 | -30.663408 | -4.9864001 | 0 | 0 | -0.81605273 | -88.534851 | -1.2574545 | 381.60016 | 381.27069 | -4.1678977
181.18564 | -3.3451366 | -30.637537 | -4.9803877 | 0 | 0 | -0.81602252 | -88.53421 | -1.2596005 | 381.59622 | 381.26682 | -4.169446
181.18566 | -3.3451309 | -30.648523 | -4.9711328 | 0 | 0 | -0.81602073 | -88.534164 | -1.2576401 | 381.59232 | 381.26294 | -4.1681485
181.18568 | -3.3451252 | -30.6429 | -4.9819589 | 0 | 0 | -0.81602234 | -88.534157 | -1.2596111 | 381.58838 | 381.25906 | -4.1680326
181.1857 | -3.3451192 | -30.642391 | -4.9814544 | 0 | 0 | -0.82089376 | -88.515038 | -1.2533468 | 381.58447 | 381.25519 | -4.1673117
181.18572 | -3.3451135 | -30.63574 | -4.9675984 | 0 | 0 | -0.82131475 | -88.513382 | -1.2570949 | 381.58054 | 381.25131 | -4.167964
181.18574 | -3.3451078 | -30.635166 | -4.9649553 | 0 | 0 | -0.82134205 | -88.513283 | -1.2574328 | 381.57663 | 381.24744 | -4.1680217
181.18576 | -3.3451021 | -30.635128 | -4.9814501 | 0 | 0 | -0.82134366 | -88.513275 | -1.2638919 | 381.57269 | 381.24356 | -4.1687388
181.18578 | -3.3450963 | -30.635124 | -4.9850545 | 0 | 0 | -0.8213439 | -88.513268 | -1.2558645 | 381.56879 | 381.23969 | -4.1666579
181.1858 | -3.3450906 | -30.628502 | -4.973721 | 0 | 0 | -0.82186729 | -88.494141 | -1.2594526 | 381.56485 | 381.23581 | -4.1671915
181.18582 | -3.3450849 | -30.6213 | -4.9741902 | 0 | 0 | -0.82191259 | -88.492485 | -1.261923 | 381.56094 | 381.23193 | -4.1665268
181.18584 | -3.3450792 | -30.60084 | -4.9836841 | 0 | 0 | -0.82191551 | -88.492386 | -1.2578371 | 381.55704 | 381.22806 | -4.1678977
181.18586 | -3.3450735 | -30.618937 | -4.9721589 | 0 | 0 | -0.82191569 | -88.492378 | -1.259626 | 381.5531 | 381.22421 | -4.1687317
181.18588 | -3.3450675 | -30.600679 | -4.9602609 | 0 | 0 | -0.82191372 | -88.49234 | -1.2597883 | 381.54919 | 381.22034 | -4.168087
181.1859 | -3.3450618 | -30.59907 | -4.9730511 | 0 | 0 | -0.81617165 | -88.396729 | -1.259799 | 381.54526 | 381.21646 | -4.1680298
181.18592 | -3.3450561 | -30.605587 | -4.9857893 | 0 | 0 | -0.81567544 | -88.388466 | -1.259798 | 381.54135 | 381.21259 | -4.1680255
181.18594 | -3.3450503 | -30.612768 | -4.977428 | 0 | 0 | -0.81564325 | -88.387924 | -1.2555063 | 381.53741 | 381.20871 | -4.1680255
181.18596 | -3.3450446 | -30.59351 | -4.9701514 | 0 | 0 | -0.81564134 | -88.387894 | -1.2594279 | 381.53351 | 381.20483 | -4.168025
181.18598 | -3.3450389 | -30.571974 | -4.9811525 | 0 | 0 | -0.81564301 | -88.387871 | -1.2576281 | 381.52957 | 381.20096 | -4.1665964
181.186 | -3.3450332 | -30.576769 | -4.9792089 | 0 | 0 | -0.82068712 | -88.311378 | -1.2574652 | 381.52567 | 381.19708 | -4.1671877
181.18602 | -3.3450274 | -30.577225 | -4.9637752 | 0 | 0 | -0.82112306 | -88.304756 | -1.2574561 | 381.52173 | 381.19321 | -4.1665268
181.18604 | -3.3450217 | -30.57725 | -4.9646287 | 0 | 0 | -0.82115138 | -88.304337 | -1.2617475 | 381.51782 | 381.18933 | -4.1678967
181.18606 | -3.3450158 | -30.564014 | -4.9814267 | 0 | 0 | -0.82115299 | -88.304314 | -1.2578249 | 381.51392 | 381.18546 | -4.1665878
181.18608 | -3.34501 | -30.576105 | -4.9806967 | 0 | 0 | -0.82115293 | -88.304321 | -1.2574786 | 381.50998 | 381.18158 | -4.1671877
181.1861 | -3.3450043 | -30.557316 | -4.9697142 | 0 | 0 | -0.82080466 | -88.323441 | -1.2596035 | 381.50607 | 381.1777 | -4.1679549
181.18612 | -3.3449986 | -30.555666 | -4.9745765 | 0 | 0 | -0.82077456 | -88.325096 | -1.2619323 | 381.50214 | 381.17383 | -4.1665916
181.18614 | -3.3449929 | -30.548941 | -4.9822707 | 0 | 0 | -0.82077259 | -88.325203 | -1.2556897 | 381.49823 | 381.16995 | -4.1664729
181.18616 | -3.3449872 | -30.554977 | -4.9676814 | 0 | 0 | -0.82077247 | -88.325211 | -1.2551465 | 381.49429 | 381.16608 | -4.1671796
181.18618 | -3.3449817 | -30.542274 | -4.9606023 | 0 | 0 | -0.82077092 | -88.325172 | -1.2572578 | 381.49039 | 381.1622 | -4.1679549
181.1862 | -3.3449759 | -30.547787 | -4.9716363 | 0 | 0 | -0.81624866 | -88.229568 | -1.2574413 | 381.48645 | 381.15833 | -4.1680207
181.18622 | -3.3449702 | -30.548283 | -4.9827623 | 0 | 0 | -0.81585777 | -88.221306 | -1.2574537 | 381.48254 | 381.15448 | -4.1665964
181.18624 | -3.3449643 | -30.541697 | -4.9735398 | 0 | 0 | -0.81583244 | -88.220764 | -1.2596021 | 381.47861 | 381.1506 | -4.1679015
181.18626 | -3.3449585 | -30.541126 | -4.9690952 | 0 | 0 | -0.81583095 | -88.220734 | -1.261933 | 381.4747 | 381.14673 | -4.1680174
181.18628 | -3.3449528 | -30.541092 | -4.9796162 | 0 | 0 | -0.81583244 | -88.220734 | -1.2578362 | 381.47079 | 381.14285 | -4.1680245
181.1863 | -3.3449471 | -30.547699 | -4.9761724 | 0 | 0 | -0.8203547 | -88.220734 | -1.2553334 | 381.46686 | 381.13898 | -4.1665964
181.18632 | -3.3449414 | -30.521791 | -4.961339 | 0 | 0 | -0.82074559 | -88.220734 | -1.2615633 | 381.46295 | 381.1351 | -4.1671877
181.18634 | -3.3449357 | -30.519541 | -4.9651504 | 0 | 0 | -0.82077092 | -88.220734 | -1.2578136 | 381.45901 | 381.13123 | -4.1665263
181.18636 | -3.3449299 | -30.526014 | -4.9822016 | 0 | 0 | -0.82077241 | -88.220734 | -1.2596233 | 381.45511 | 381.12735 | -4.1664681
181.18638 | -3.3449242 | -30.526577 | -4.9785843 | 0 | 0 | -0.82077229 | -88.220718 | -1.2554935 | 381.45117 | 381.12347 | -4.1664643
181.1864 | -3.3449185 | -30.519997 | -4.9688058 | 0 | 0 | -0.82024926 | -88.18248 | -1.2551346 | 381.44727 | 381.1196 | -4.1678934
181.18642 | -3.3449125 | -30.532667 | -4.9752264 | 0 | 0 | -0.82020408 | -88.179176 | -1.2594045 | 381.44333 | 381.11572 | -4.1673021
181.18644 | -3.3449068 | -30.527151 | -4.9794264 | 0 | 0 | -0.82020116 | -88.178955 | -1.2597729 | 381.43942 | 381.11185 | -4.1679626
181.18646 | -3.3449011 | -30.513414 | -4.9674335 | 0 | 0 | -0.82020098 | -88.178947 | -1.2555048 | 381.43549 | 381.10797 | -4.1665921
181.18648 | -3.3448954 | -30.525473 | -4.9591351 | 0 | 0 | -0.82019949 | -88.178947 | -1.2594285 | 381.43158 | 381.1041 | -4.1671872
181.1865 | -3.3448896 | -30.5133 | -4.9729624 | 0 | 0 | -0.81585312 | -88.178947 | -1.2597755 | 381.42767 | 381.10022 | -4.1665263
181.18652 | -3.3448839 | -30.505606 | -4.9821529 | 0 | 0 | -0.81547749 | -88.178947 | -1.2597976 | 381.42374 | 381.09634 | -4.1664681
181.18654 | -3.3448782 | -30.511585 | -4.9727583 | 0 | 0 | -0.81545305 | -88.178947 | -1.2576529 | 381.41983 | 381.09247 | -4.1664639
181.18656 | -3.3448725 | -30.51873 | -4.9704804 | 0 | 0 | -0.81545168 | -88.178947 | -1.2596127 | 381.41589 | 381.08859 | -4.1664643
181.18658 | -3.3448668 | -30.499483 | -4.9804616 | 0 | 0 | -0.81545335 | -88.178917 | -1.2554942 | 381.41199 | 381.08475 | -4.1671796
181.1866 | -3.3448608 | -30.524281 | -4.974792 | 0 | 0 | -0.82049662 | -88.102425 | -1.2594271 | 381.40805 | 381.08087 | -4.1679544
181.18662 | -3.3448551 | -30.506601 | -4.9597664 | 0 | 0 | -0.82093251 | -88.09581 | -1.2576274 | 381.40414 | 381.077 | -4.1665916
181.18664 | -3.3448493 | -30.50503 | -4.9664698 | 0 | 0 | -0.82096082 | -88.095383 | -1.2553194 | 381.40021 | 381.07312 | -4.1664724
181.18666 | -3.3448436 | -30.511549 | -4.9823189 | 0 | 0 | -0.82096243 | -88.09536 | -1.2594165 | 381.3963 | 381.06924 | -4.1664639
181.18668 | -3.3448379 | -30.518732 | -4.9785919 | 0 | 0 | -0.82096225 | -88.095375 | -1.2597741 | 381.39236 | 381.06537 | -4.1657491
181.1867 | -3.3448322 | -30.51272 | -4.9688067 | 0 | 0 | -0.82026535 | -88.15274 | -1.2576516 | 381.38846 | 381.06149 | -4.1664028
181.18672 | -3.3448267 | -30.505566 | -4.9774051 | 0 | 0 | -0.82020515 | -88.157707 | -1.2596141 | 381.38455 | 381.05762 | -4.1664605
181.18674 | -3.344821 | -30.504955 | -4.9803405 | 0 | 0 | -0.82020122 | -88.15802 | -1.2597877 | 381.38062 | 381.05374 | -4.1678934
181.18676 | -3.3448153 | -30.491673 | -4.9653306 | 0 | 0 | -0.82020098 | -88.158051 | -1.2597989 | 381.37671 | 381.04987 | -4.1673017
181.18678 | -3.3448093 | -30.483912 | -4.9596782 | 0 | 0 | -0.82019955 | -88.158012 | -1.2597996 | 381.37277 | 381.04599 | -4.1665339
181.1868 | -3.3448036 | -30.496504 | -4.9744635 | 0 | 0 | -0.81602675 | -88.062401 | -1.2597989 | 381.36887 | 381.04211 | -4.1664686
181.18682 | -3.3447978 | -30.497602 | -4.9822822 | 0 | 0 | -0.81566608 | -88.054138 | -1.2576529 | 381.36493 | 381.03824 | -4.1671791
181.18684 | -3.3447921 | -30.491056 | -4.9720411 | 0 | 0 | -0.81564271 | -88.053596 | -1.2596134 | 381.36102 | 381.03436 | -4.1665254
181.18686 | -3.3447864 | -30.490492 | -4.9711442 | 0 | 0 | -0.81564134 | -88.053566 | -1.257641 | 381.35709 | 381.03049 | -4.1664681
181.18688 | -3.3447807 | -30.497076 | -4.9805202 | 0 | 0 | -0.81564295 | -88.053581 | -1.2596141 | 381.35318 | 381.02661 | -4.1664639
181.1869 | -3.344775 | -30.504261 | -4.9733434 | 0 | 0 | -0.82051265 | -88.091827 | -1.261935 | 381.34924 | 381.02274 | -4.1664643
181.18692 | -3.3447692 | -30.48501 | -4.9596419 | 0 | 0 | -0.82093352 | -88.095131 | -1.2621313 | 381.34534 | 381.01889 | -4.1671791
181.18694 | -3.3447635 | -30.483332 | -4.9686389 | 0 | 0 | -0.82096082 | -88.095352 | -1.2599964 | 381.3414 | 381.01501 | -4.1665254
181.18696 | -3.3447576 | -30.483227 | -4.983232 | 0 | 0 | -0.82096243 | -88.09536 | -1.2576663 | 381.33749 | 381.01114 | -4.1664686
181.18698 | -3.3447518 | -30.496462 | -4.9764886 | 0 | 0 | -0.82096207 | -88.09536 | -1.2617615 | 381.33359 | 381.00726 | -4.1671791
181.187 | -3.3447461 | -30.504227 | -4.969348 | 0 | 0 | -0.8197425 | -88.09536 | -1.2599732 | 381.32965 | 381.00339 | -4.1665254
181.18702 | -3.3447404 | -30.504871 | -4.9774561 | 0 | 0 | -0.81963718 | -88.09536 | -1.2598109 | 381.32574 | 380.99951 | -4.1664686
181.18704 | -3.3447347 | -30.498289 | -4.9796166 | 0 | 0 | -0.81963032 | -88.09536 | -1.2598009 | 381.32181 | 380.99564 | -4.1678934
181.18706 | -3.3447289 | -30.48448 | -4.9630914 | 0 | 0 | -0.81962991 | -88.09536 | -1.2619456 | 381.3179 | 380.99176 | -4.1665878
181.18708 | -3.3447232 | -30.489922 | -4.9609385 | 0 | 0 | -0.81962878 | -88.095352 | -1.2578384 | 381.31396 | 380.98788 | -4.166472
181.1871 | -3.3447175 | -30.497034 | -4.9774809 | 0 | 0 | -0.81632578 | -88.076233 | -1.259626 | 381.31006 | 380.98401 | -4.1664639
181.18712 | -3.3447118 | -30.491018 | -4.9810877 | 0 | 0 | -0.81604028 | -88.074577 | -1.2597898 | 381.30612 | 380.98013 | -4.1657491
181.18714 | -3.3447061 | -30.483864 | -4.9712062 | 0 | 0 | -0.8160218 | -88.074471 | -1.2640924 | 381.30222 | 380.97626 | -4.1664028
181.18716 | -3.3447001 | -30.483259 | -4.9710751 | 0 | 0 | -0.81602073 | -88.074463 | -1.2601706 | 381.29828 | 380.97238 | -4.16646
181.18718 | -3.3446944 | -30.48984 | -4.981967 | 0 | 0 | -0.81602234 | -88.074463 | -1.2598237 | 381.29437 | 380.96851 | -4.1664643
181.1872 | -3.3446887 | -30.483789 | -4.9698372 | 0 | 0 | -0.82089376 | -88.074463 | -1.259801 | 381.29047 | 380.96463 | -4.1671791
181.18722 | -3.3446829 | -30.483252 | -4.9593368 | 0 | 0 | -0.82131475 | -88.074463 | -1.259799 | 381.28653 | 380.96075 | -4.1665258
181.18724 | -3.3446772 | -30.476597 | -4.9700708 | 0 | 0 | -0.82134205 | -88.074463 | -1.2576543 | 381.28262 | 380.95688 | -4.1678963
181.18726 | -3.3446717 | -30.482641 | -4.9840822 | 0 | 0 | -0.82134366 | -88.074463 | -1.2639074 | 381.27869 | 380.953 | -4.1651587
181.18728 | -3.344666 | -30.476559 | -4.9758329 | 0 | 0 | -0.82134312 | -88.074448 | -1.2601587 | 381.27478 | 380.94916 | -4.1649194
181.1873 | -3.3446603 | -30.482639 | -4.9692903 | 0 | 0 | -0.81960058 | -88.036209 | -1.2598222 | 381.27084 | 380.94528 | -4.1663337
181.18732 | -3.3446546 | -30.476553 | -4.9789038 | 0 | 0 | -0.81944996 | -88.032906 | -1.257655 | 381.26694 | 380.94141 | -4.1678843
181.18734 | -3.3446486 | -30.46278 | -4.9782896 | 0 | 0 | -0.81944019 | -88.032677 | -1.2617601 | 381.263 | 380.93753 | -4.1665869
181.18736 | -3.3446429 | -30.474836 | -4.962975 | 0 | 0 | -0.81943959 | -88.032669 | -1.2578263 | 381.25909 | 380.93365 | -4.1671867
181.18738 | -3.3446372 | -30.462666 | -4.9623828 | 0 | 0 | -0.81943864 | -88.032654 | -1.2596246 | 381.25516 | 380.92978 | -4.1665263
181.1874 | -3.3446314 | -30.461592 | -4.9797831 | 0 | 0 | -0.81665677 | -87.994423 | -1.2576429 | 381.25125 | 380.9259 | -4.1664677
181.18742 | -3.3446257 | -30.46814 | -4.9820104 | 0 | 0 | -0.81641626 | -87.991119 | -1.263906 | 381.24734 | 380.92203 | -4.16575
181.18744 | -3.34462 | -30.468708 | -4.9712825 | 0 | 0 | -0.81640071 | -87.990898 | -1.2580119 | 381.24341 | 380.91815 | -4.1664028
181.18746 | -3.3446143 | -30.46212 | -4.9732585 | 0 | 0 | -0.81639981 | -87.990891 | -1.2596366 | 381.2395 | 380.91428 | -4.16646
181.18748 | -3.3446085 | -30.448313 | -4.9814296 | 0 | 0 | -0.81640124 | -87.990875 | -1.2576414 | 381.23557 | 380.9104 | -4.1664639
181.1875 | -3.3446028 | -30.460371 | -4.9705133 | 0 | 0 | -0.82075125 | -87.952621 | -1.2574667 | 381.23166 | 380.90652 | -4.1664643
181.18752 | -3.3445969 | -30.454821 | -4.9601226 | 0 | 0 | -0.82112718 | -87.949318 | -1.2596012 | 381.22772 | 380.90265 | -4.1671786
181.18754 | -3.3445911 | -30.460932 | -4.9715905 | 0 | 0 | -0.82115161 | -87.949097 | -1.2576393 | 381.22382 | 380.89877 | -4.1658115
181.18756 | -3.3445854 | -30.441614 | -4.9849381 | 0 | 0 | -0.82115299 | -87.949089 | -1.2574681 | 381.21988 | 380.8949 | -4.1664062
181.18758 | -3.3445797 | -30.453171 | -4.9759045 | 0 | 0 | -0.82115251 | -87.949097 | -1.2638954 | 381.21597 | 380.89102 | -4.1664605
181.1876 | -3.344574 | -30.447582 | -4.9700212 | 0 | 0 | -0.81958443 | -87.968216 | -1.2601579 | 381.21204 | 380.88715 | -4.1664634
181.18762 | -3.3445683 | -30.43384 | -4.9811435 | 0 | 0 | -0.81944895 | -87.969872 | -1.2598236 | 381.20813 | 380.88327 | -4.1657491
181.18764 | -3.3445625 | -30.439283 | -4.9784818 | 0 | 0 | -0.81944013 | -87.969978 | -1.2619476 | 381.20422 | 380.87943 | -4.1664028
181.18766 | -3.3445568 | -30.439781 | -4.9629884 | 0 | 0 | -0.81943959 | -87.969986 | -1.2599852 | 381.20029 | 380.87555 | -4.16646
181.18768 | -3.3445511 | -30.43981 | -4.9652877 | 0 | 0 | -0.81943887 | -87.969971 | -1.2598109 | 381.19638 | 380.87167 | -4.1664634
181.1877 | -3.3445451 | -30.433191 | -4.9807596 | 0 | 0 | -0.81735188 | -87.931732 | -1.2576543 | 381.19244 | 380.8678 | -4.1650348
181.18772 | -3.3445394 | -30.432617 | -4.982089 | 0 | 0 | -0.81717151 | -87.928429 | -1.2617608 | 381.18854 | 380.86392 | -4.1649113
181.18774 | -3.3445337 | -30.425957 | -4.9698358 | 0 | 0 | -0.81715983 | -87.928207 | -1.2599717 | 381.1846 | 380.86005 | -4.1649036
181.18776 | -3.344528 | -30.418766 | -4.9753103 | 0 | 0 | -0.81715918 | -87.9282 | -1.2555192 | 381.18069 | 380.85617 | -4.1656184
181.18778 | -3.3445222 | -30.424772 | -4.9837875 | 0 | 0 | -0.81716055 | -87.928185 | -1.2637227 | 381.17676 | 380.85229 | -4.1663938
181.1878 | -3.3445168 | -30.418684 | -4.9707141 | 0 | 0 | -0.82133901 | -87.889946 | -1.2601473 | 381.17285 | 380.84842 | -4.1657453
181.18782 | -3.344511 | -30.404909 | -4.9615889 | 0 | 0 | -0.8217001 | -87.886642 | -1.261969 | 381.16891 | 380.84454 | -4.165688
181.18784 | -3.3445053 | -30.416964 | -4.9746199 | 0 | 0 | -0.82172352 | -87.886414 | -1.2599864 | 381.16501 | 380.84067 | -4.1663985
181.18786 | -3.3444996 | -30.398176 | -4.9851971 | 0 | 0 | -0.82172489 | -87.886406 | -1.2598118 | 381.1611 | 380.83679 | -4.1657453
181.18788 | -3.3444936 | -30.403143 | -4.9759216 | 0 | 0 | -0.82172424 | -87.886391 | -1.2598003 | 381.15717 | 380.83292 | -4.1664023
181.1879 | -3.3444879 | -30.390371 | -4.9707489 | 0 | 0 | -0.81963277 | -87.829025 | -1.2597989 | 381.15326 | 380.82904 | -4.16646
181.18792 | -3.3444822 | -30.402493 | -4.9826584 | 0 | 0 | -0.81945205 | -87.824066 | -1.2576522 | 381.14932 | 380.82516 | -4.1664639
181.18794 | -3.3444765 | -30.383707 | -4.9786115 | 0 | 0 | -0.81944031 | -87.823746 | -1.2574674 | 381.14542 | 380.82129 | -4.1664639
181.18796 | -3.3444707 | -30.388674 | -4.9629974 | 0 | 0 | -0.81943965 | -87.823723 | -1.2596022 | 381.14148 | 380.81741 | -4.1664639
181.18798 | -3.344465 | -30.36928 | -4.9681926 | 0 | 0 | -0.81943911 | -87.823685 | -1.2597854 | 381.13757 | 380.81354 | -4.1664643
181.188 | -3.3444593 | -30.374212 | -4.9846411 | 0 | 0 | -0.81804723 | -87.728081 | -1.255505 | 381.13364 | 380.80969 | -4.1671791
181.18802 | -3.3444536 | -30.374676 | -4.980968 | 0 | 0 | -0.81792694 | -87.719818 | -1.2572819 | 381.12973 | 380.80582 | -4.1672401
181.18804 | -3.3444479 | -30.374704 | -4.970459 | 0 | 0 | -0.81791914 | -87.719276 | -1.25959 | 381.12579 | 380.80194 | -4.1665297
181.18806 | -3.3444419 | -30.36808 | -4.9782715 | 0 | 0 | -0.81791866 | -87.719246 | -1.2597848 | 381.12189 | 380.79807 | -4.1664686
181.18808 | -3.3444362 | -30.347656 | -4.9847684 | 0 | 0 | -0.81791991 | -87.719231 | -1.255507 | 381.11795 | 380.79419 | -4.1678934
181.1881 | -3.3444304 | -30.365757 | -4.970068 | 0 | 0 | -0.82157779 | -87.661865 | -1.2637219 | 381.11404 | 380.79031 | -4.1665878
181.18812 | -3.3444247 | -30.354118 | -4.9629831 | 0 | 0 | -0.82189393 | -87.656906 | -1.2601466 | 381.11014 | 380.78644 | -4.1671872
181.18814 | -3.344419 | -30.353081 | -4.9776454 | 0 | 0 | -0.82191443 | -87.656586 | -1.2598224 | 381.1062 | 380.78256 | -4.1665263
181.18816 | -3.3444133 | -30.359631 | -4.9847302 | 0 | 0 | -0.82191563 | -87.656563 | -1.2598002 | 381.10229 | 380.77869 | -4.1664681
181.18818 | -3.3444076 | -30.353577 | -4.9758763 | 0 | 0 | -0.82191491 | -87.65657 | -1.2576516 | 381.09836 | 380.77481 | -4.1664639
181.1882 | -3.3444018 | -30.346426 | -4.9729252 | 0 | 0 | -0.81964892 | -87.675682 | -1.2553192 | 381.09445 | 380.77094 | -4.1664639
181.18822 | -3.3443961 | -30.352434 | -4.9835725 | 0 | 0 | -0.81945306 | -87.677338 | -1.2551233 | 381.09052 | 380.76706 | -4.1664643
181.18824 | -3.3443902 | -30.346352 | -4.9772348 | 0 | 0 | -0.81944036 | -87.677437 | -1.2594038 | 381.08661 | 380.76318 | -4.1678934
181.18826 | -3.3443844 | -30.35243 | -4.9643278 | 0 | 0 | -0.81943965 | -87.677444 | -1.2597741 | 381.08267 | 380.75931 | -4.1680164
181.18828 | -3.3443787 | -30.346348 | -4.9704895 | 0 | 0 | -0.81943929 | -87.677437 | -1.2597976 | 381.07877 | 380.75543 | -4.1673102
181.1883 | -3.344373 | -30.339193 | -4.9862876 | 0 | 0 | -0.8185693 | -87.658325 | -1.2576529 | 381.07483 | 380.75156 | -4.1665349
181.18832 | -3.3443673 | -30.345205 | -4.9803801 | 0 | 0 | -0.81849414 | -87.65667 | -1.2596142 | 381.07092 | 380.74768 | -4.1678972
181.18834 | -3.3443618 | -30.345737 | -4.9696794 | 0 | 0 | -0.81848925 | -87.65657 | -1.2597877 | 381.06702 | 380.7438 | -4.1665878
181.18836 | -3.3443561 | -30.345774 | -4.9796567 | 0 | 0 | -0.81848896 | -87.656563 | -1.2597989 | 381.06308 | 380.73996 | -4.1671872
181.18838 | -3.3443503 | -30.345774 | -4.9834371 | 0 | 0 | -0.81848991 | -87.656563 | -1.2597989 | 381.05917 | 380.73608 | -4.1665268
181.1884 | -3.3443446 | -30.339151 | -4.9677734 | 0 | 0 | -0.82127684 | -87.656563 | -1.2576529 | 381.05524 | 380.73221 | -4.1678967
181.18842 | -3.3443387 | -30.338575 | -4.9627867 | 0 | 0 | -0.82151771 | -87.656563 | -1.2596127 | 381.05133 | 380.72833 | -4.1665883
181.18844 | -3.3443329 | -30.325294 | -4.9769068 | 0 | 0 | -0.82153332 | -87.656563 | -1.2554942 | 381.04739 | 380.72446 | -4.167901
181.18846 | -3.3443272 | -30.317533 | -4.9846659 | 0 | 0 | -0.82153422 | -87.656563 | -1.2594262 | 381.04349 | 380.72058 | -4.1665883
181.18848 | -3.3443215 | -30.323505 | -4.9729695 | 0 | 0 | -0.82153338 | -87.656548 | -1.2554822 | 381.03955 | 380.71671 | -4.1679015
181.1885 | -3.3443158 | -30.330656 | -4.9733996 | 0 | 0 | -0.81892055 | -87.599167 | -1.2594272 | 381.03564 | 380.71283 | -4.1680169
181.18852 | -3.34431 | -30.324642 | -4.982892 | 0 | 0 | -0.81869465 | -87.594208 | -1.2597771 | 381.03232 | 380.70932 | -4.1665959
181.18854 | -3.3443043 | -30.324108 | -4.974997 | 0 | 0 | -0.81868005 | -87.593887 | -1.2640923 | 381.02899 | 380.70581 | -4.1664724
181.18856 | -3.3442986 | -30.324074 | -4.9605069 | 0 | 0 | -0.81867921 | -87.593864 | -1.2623173 | 381.02567 | 380.7023 | -4.1664643
181.18858 | -3.3442929 | -30.324072 | -4.9701629 | 0 | 0 | -0.81867909 | -87.593864 | -1.26001 | 381.02237 | 380.69879 | -4.1664643
181.1886 | -3.3442869 | -30.324074 | -4.9840894 | 0 | 0 | -0.81850505 | -87.593864 | -1.2619597 | 381.01904 | 380.69531 | -4.1678929
181.18862 | -3.3442812 | -30.330692 | -4.9787383 | 0 | 0 | -0.81848997 | -87.593864 | -1.2599859 | 381.01572 | 380.6918 | -4.1658735
181.18864 | -3.3442755 | -30.324644 | -4.9709935 | 0 | 0 | -0.81848902 | -87.593864 | -1.259811 | 381.01239 | 380.68829 | -4.1678395
181.18866 | -3.3442698 | -30.32411 | -4.9797726 | 0 | 0 | -0.81848896 | -87.593864 | -1.2576536 | 381.00906 | 380.68478 | -4.1680131
181.18868 | -3.344264 | -30.330692 | -4.9805403 | 0 | 0 | -0.81848967 | -87.593872 | -1.2596134 | 381.00577 | 380.68127 | -4.168025
181.1887 | -3.3442583 | -30.318024 | -4.9646192 | 0 | 0 | -0.82057941 | -87.612991 | -1.2576401 | 381.00244 | 380.67776 | -4.1680255
181.18872 | -3.3442526 | -30.316916 | -4.9639726 | 0 | 0 | -0.82076001 | -87.614647 | -1.257466 | 380.99911 | 380.67426 | -4.1680255
181.18874 | -3.3442469 | -30.310226 | -4.9799175 | 0 | 0 | -0.82077175 | -87.614754 | -1.2574545 | 380.99579 | 380.67078 | -4.168025
181.18876 | -3.3442411 | -30.322887 | -4.9841971 | 0 | 0 | -0.82077241 | -87.614761 | -1.2574538 | 380.99246 | 380.66727 | -4.1665964
181.18878 | -3.3442352 | -30.323994 | -4.9721971 | 0 | 0 | -0.82077175 | -87.614754 | -1.2574545 | 380.98917 | 380.66376 | -4.1671882
181.1888 | -3.3442295 | -30.324062 | -4.9733334 | 0 | 0 | -0.81868201 | -87.595634 | -1.2596005 | 380.98584 | 380.66025 | -4.1679554
181.18882 | -3.3442237 | -30.310827 | -4.9814348 | 0 | 0 | -0.81850141 | -87.593979 | -1.2576386 | 380.98251 | 380.65674 | -4.1673064
181.18884 | -3.344218 | -30.309683 | -4.9712405 | 0 | 0 | -0.81848967 | -87.593872 | -1.2553185 | 380.97919 | 380.65323 | -4.1679635
181.18886 | -3.3442123 | -30.309608 | -4.9601851 | 0 | 0 | -0.81848902 | -87.593864 | -1.2551224 | 380.97586 | 380.64972 | -4.1680207
181.18888 | -3.3442068 | -30.302984 | -4.9701414 | 0 | 0 | -0.81848896 | -87.593849 | -1.2572571 | 380.97253 | 380.64624 | -4.1665964
181.1889 | -3.3442011 | -30.309031 | -4.9840875 | 0 | 0 | -0.81848896 | -87.536491 | -1.2595879 | 380.96924 | 380.64273 | -4.167901
181.18892 | -3.3441954 | -30.302944 | -4.9772859 | 0 | 0 | -0.81848896 | -87.531525 | -1.2576386 | 380.96591 | 380.63922 | -4.1665878
181.18894 | -3.3441896 | -30.30241 | -4.9694161 | 0 | 0 | -0.81848896 | -87.531204 | -1.2574673 | 380.96259 | 380.63571 | -4.1664724
181.18896 | -3.3441839 | -30.308994 | -4.9803624 | 0 | 0 | -0.81848896 | -87.531181 | -1.2617481 | 380.95926 | 380.6322 | -4.1678934
181.18898 | -3.344178 | -30.302946 | -4.9784155 | 0 | 0 | -0.81848949 | -87.531181 | -1.2578243 | 380.95593 | 380.62869 | -4.168016
181.189 | -3.3441722 | -30.315649 | -4.9637074 | 0 | 0 | -0.82005626 | -87.531181 | -1.2553328 | 380.95264 | 380.62518 | -4.1658816
181.18902 | -3.3441665 | -30.310141 | -4.9624457 | 0 | 0 | -0.82019162 | -87.531181 | -1.2615639 | 380.94931 | 380.62167 | -4.16784
181.18904 | -3.3441608 | -30.316261 | -4.9805126 | 0 | 0 | -0.82020044 | -87.531181 | -1.2599605 | 380.94598 | 380.61819 | -4.1680131
181.18906 | -3.3441551 | -30.316805 | -4.9813466 | 0 | 0 | -0.82020098 | -87.531181 | -1.2598087 | 380.94266 | 380.61469 | -4.168025
181.18908 | -3.3441494 | -30.323458 | -4.9697719 | 0 | 0 | -0.82020026 | -87.531197 | -1.2555069 | 380.93933 | 380.61118 | -4.1680255
181.1891 | -3.3441436 | -30.324026 | -4.973855 | 0 | 0 | -0.8181116 | -87.588562 | -1.2594286 | 380.936 | 380.60767 | -4.1680255
181.18912 | -3.3441379 | -30.304207 | -4.981483 | 0 | 0 | -0.81793112 | -87.593521 | -1.2597748 | 380.93271 | 380.60416 | -4.168025
181.18914 | -3.3441322 | -30.309114 | -4.9697914 | 0 | 0 | -0.81791937 | -87.593842 | -1.2576516 | 380.92938 | 380.60065 | -4.1673102
181.18916 | -3.3441262 | -30.316193 | -4.9600606 | 0 | 0 | -0.81791872 | -87.593864 | -1.2596147 | 380.92606 | 380.59714 | -4.1665349
181.18918 | -3.3441205 | -30.310175 | -4.9730382 | 0 | 0 | -0.81791908 | -87.593849 | -1.2619337 | 380.92273 | 380.59366 | -4.1678972
181.1892 | -3.3441148 | -30.309643 | -4.9836106 | 0 | 0 | -0.81913728 | -87.555618 | -1.2578377 | 380.9194 | 380.59015 | -4.1665883
181.18922 | -3.3441091 | -30.309605 | -4.9743371 | 0 | 0 | -0.81924248 | -87.552315 | -1.259626 | 380.91611 | 380.58664 | -4.1679015
181.18924 | -3.3441033 | -30.302982 | -4.9706149 | 0 | 0 | -0.81924933 | -87.552086 | -1.2597883 | 380.91278 | 380.58313 | -4.1680174
181.18926 | -3.3440976 | -30.302412 | -4.9819236 | 0 | 0 | -0.81924975 | -87.552078 | -1.259799 | 380.90945 | 380.57962 | -4.1680245
181.18928 | -3.3440919 | -30.308994 | -4.9770956 | 0 | 0 | -0.81924993 | -87.552078 | -1.2597996 | 380.90613 | 380.57611 | -4.1665964
181.1893 | -3.3440862 | -30.30294 | -4.9621406 | 0 | 0 | -0.81977195 | -87.552078 | -1.2598011 | 380.9028 | 380.5726 | -4.1664729
181.18932 | -3.3440804 | -30.295784 | -4.9637656 | 0 | 0 | -0.81981713 | -87.552078 | -1.2640932 | 380.89948 | 380.56912 | -4.1678934
181.18934 | -3.3440745 | -30.288559 | -4.9813557 | 0 | 0 | -0.81982005 | -87.552078 | -1.2601706 | 380.89618 | 380.56561 | -4.1665878
181.18936 | -3.3440688 | -30.294565 | -4.9806929 | 0 | 0 | -0.81982023 | -87.552078 | -1.2598237 | 380.89285 | 380.5621 | -4.166472
181.18938 | -3.344063 | -30.288475 | -4.9704399 | 0 | 0 | -0.81981969 | -87.552063 | -1.2598003 | 380.88953 | 380.55859 | -4.1664643
181.1894 | -3.3440573 | -30.274702 | -4.9746389 | 0 | 0 | -0.8182534 | -87.494698 | -1.2576516 | 380.8862 | 380.55508 | -4.1664639
181.18942 | -3.3440518 | -30.28676 | -4.9815493 | 0 | 0 | -0.8181181 | -87.489738 | -1.2553208 | 380.88287 | 380.55157 | -4.1664643
181.18944 | -3.3440461 | -30.28783 | -4.9683447 | 0 | 0 | -0.81810927 | -87.489418 | -1.2594165 | 380.87958 | 380.54807 | -4.1678929
181.18946 | -3.3440404 | -30.287897 | -4.9599357 | 0 | 0 | -0.81810874 | -87.489395 | -1.2597748 | 380.87625 | 380.54456 | -4.1665878
181.18948 | -3.3440347 | -30.287897 | -4.9730301 | 0 | 0 | -0.8181091 | -87.489395 | -1.2597976 | 380.87292 | 380.54108 | -4.166472
181.1895 | -3.3440289 | -30.268042 | -4.9821577 | 0 | 0 | -0.81915331 | -87.489395 | -1.2576529 | 380.8696 | 380.53757 | -4.1664643
181.18952 | -3.344023 | -30.286179 | -4.9742112 | 0 | 0 | -0.81924355 | -87.489395 | -1.2596142 | 380.86627 | 380.53406 | -4.1664639
181.18954 | -3.3440173 | -30.261307 | -4.9706063 | 0 | 0 | -0.81924939 | -87.489395 | -1.2597877 | 380.86298 | 380.53055 | -4.1664639
181.18956 | -3.3440115 | -30.272364 | -4.9804711 | 0 | 0 | -0.81924975 | -87.489395 | -1.2597982 | 380.85965 | 380.52704 | -4.1664639
181.18958 | -3.3440058 | -30.266743 | -4.9776964 | 0 | 0 | -0.81924999 | -87.489372 | -1.2576529 | 380.85632 | 380.52353 | -4.1664639
181.1896 | -3.3440001 | -30.266237 | -4.9621959 | 0 | 0 | -0.81994629 | -87.432007 | -1.2596155 | 380.853 | 380.52002 | -4.1664639
181.18962 | -3.3439944 | -30.266201 | -4.9659476 | 0 | 0 | -0.82000649 | -87.427048 | -1.264081 | 380.84967 | 380.51654 | -4.1664639
181.18964 | -3.3439887 | -30.252958 | -4.982996 | 0 | 0 | -0.82001042 | -87.426727 | -1.2601694 | 380.84634 | 380.51303 | -4.1664639
181.18966 | -3.3439829 | -30.251814 | -4.9793777 | 0 | 0 | -0.82001066 | -87.426704 | -1.2576762 | 380.84305 | 380.50952 | -4.1664634
181.18968 | -3.3439772 | -30.251741 | -4.9695978 | 0 | 0 | -0.82001001 | -87.426689 | -1.2574687 | 380.83972 | 380.50601 | -4.1650348
181.1897 | -3.3439713 | -30.251734 | -4.9774728 | 0 | 0 | -0.81809551 | -87.388458 | -1.2596029 | 380.8364 | 380.5025 | -4.165627
181.18972 | -3.3439655 | -30.245111 | -4.9810696 | 0 | 0 | -0.81793004 | -87.385155 | -1.261933 | 380.83307 | 380.49899 | -4.1663942
181.18974 | -3.3439598 | -30.237919 | -4.9675717 | 0 | 0 | -0.81791931 | -87.384926 | -1.2578377 | 380.82974 | 380.49548 | -4.16646
181.18976 | -3.3439541 | -30.243933 | -4.9605966 | 0 | 0 | -0.81791866 | -87.384918 | -1.259626 | 380.82645 | 380.49197 | -4.1664634
181.18978 | -3.3439484 | -30.251081 | -4.9759912 | 0 | 0 | -0.81791931 | -87.384918 | -1.2597883 | 380.82312 | 380.48849 | -4.1657491
181.1898 | -3.3439426 | -30.231825 | -4.9824123 | 0 | 0 | -0.81983382 | -87.384918 | -1.259799 | 380.81979 | 380.48499 | -4.165688
181.18982 | -3.3439369 | -30.230148 | -4.972775 | 0 | 0 | -0.81999928 | -87.384918 | -1.2598011 | 380.81647 | 380.48148 | -4.166398
181.18984 | -3.3439312 | -30.230038 | -4.9704823 | 0 | 0 | -0.82001001 | -87.384918 | -1.2640932 | 380.81314 | 380.47797 | -4.165031
181.18986 | -3.3439255 | -30.230032 | -4.981914 | 0 | 0 | -0.82001066 | -87.384918 | -1.2601721 | 380.80981 | 380.47446 | -4.1656265
181.18988 | -3.3439195 | -30.230034 | -4.9749179 | 0 | 0 | -0.82001042 | -87.384903 | -1.264117 | 380.80652 | 380.47095 | -4.1663942
181.1899 | -3.3439138 | -30.236652 | -4.9612284 | 0 | 0 | -0.81931412 | -87.32753 | -1.2601736 | 380.80319 | 380.46744 | -4.1657453
181.18992 | -3.3439081 | -30.223976 | -4.9694991 | 0 | 0 | -0.81925392 | -87.322571 | -1.2641171 | 380.79987 | 380.46396 | -4.1664023
181.18994 | -3.3439023 | -30.203012 | -4.9840307 | 0 | 0 | -0.81924999 | -87.32225 | -1.260172 | 380.79654 | 380.46045 | -4.16646
181.18996 | -3.3438969 | -30.207844 | -4.9794607 | 0 | 0 | -0.81924975 | -87.322227 | -1.259823 | 380.79321 | 380.45694 | -4.1664639
181.18998 | -3.3438911 | -30.21492 | -4.969604 | 0 | 0 | -0.81924933 | -87.322205 | -1.2576535 | 380.78992 | 380.45343 | -4.1664639
181.19 | -3.3438854 | -30.208904 | -4.979651 | 0 | 0 | -0.81803119 | -87.283974 | -1.2574674 | 380.78659 | 380.44992 | -4.1664639
181.19002 | -3.3438797 | -30.214991 | -4.9819846 | 0 | 0 | -0.81792593 | -87.28067 | -1.2596021 | 380.78326 | 380.44641 | -4.1664639
181.19004 | -3.343874 | -30.208902 | -4.9669218 | 0 | 0 | -0.81791908 | -87.280449 | -1.2597862 | 380.77994 | 380.4429 | -4.1664639
181.19006 | -3.343868 | -30.195126 | -4.9619904 | 0 | 0 | -0.81791866 | -87.280441 | -1.2576525 | 380.77661 | 380.43942 | -4.1664639
181.19008 | -3.3438623 | -30.193943 | -4.9775648 | 0 | 0 | -0.81791931 | -87.280426 | -1.2617596 | 380.77328 | 380.43591 | -4.1671786
181.1901 | -3.3438566 | -30.187248 | -4.9839983 | 0 | 0 | -0.82018244 | -87.223053 | -1.2556797 | 380.76999 | 380.4324 | -4.1658115
181.19012 | -3.3438509 | -30.18667 | -4.9729109 | 0 | 0 | -0.82037807 | -87.218094 | -1.2594399 | 380.76666 | 380.42889 | -4.1664062
181.19014 | -3.3438451 | -30.186634 | -4.9733953 | 0 | 0 | -0.8203907 | -87.217773 | -1.259778 | 380.76334 | 380.42538 | -4.1664605
181.19016 | -3.3438394 | -30.193249 | -4.9828916 | 0 | 0 | -0.82039142 | -87.217751 | -1.2662393 | 380.76001 | 380.42188 | -4.1664643
181.19018 | -3.3438337 | -30.180578 | -4.9735456 | 0 | 0 | -0.82039106 | -87.217743 | -1.262503 | 380.75668 | 380.41837 | -4.1678929
181.1902 | -3.343828 | -30.172857 | -4.961834 | 0 | 0 | -0.81899792 | -87.179497 | -1.2600206 | 380.75339 | 380.41486 | -4.1665874
181.19022 | -3.3438222 | -30.185452 | -4.9710059 | 0 | 0 | -0.81887752 | -87.176193 | -1.2576669 | 380.75006 | 380.41138 | -4.1657577
181.19024 | -3.3438163 | -30.186546 | -4.9863367 | 0 | 0 | -0.81886971 | -87.175964 | -1.2596148 | 380.74673 | 380.40787 | -4.1664028
181.19026 | -3.3438106 | -30.166767 | -4.9789319 | 0 | 0 | -0.81886923 | -87.175957 | -1.2597877 | 380.74341 | 380.40436 | -4.16646
181.19028 | -3.3438048 | -30.184912 | -4.9710059 | 0 | 0 | -0.81886911 | -87.175964 | -1.2597983 | 380.74008 | 380.40085 | -4.1664639
181.1903 | -3.3437991 | -30.179893 | -4.9804978 | 0 | 0 | -0.81834716 | -87.195091 | -1.2576528 | 380.73676 | 380.39734 | -4.1664639
181.19032 | -3.3437934 | -30.172812 | -4.9806037 | 0 | 0 | -0.81830198 | -87.196747 | -1.2596141 | 380.73346 | 380.39383 | -4.1664639
181.19034 | -3.3437877 | -30.185444 | -4.9653487 | 0 | 0 | -0.81829906 | -87.196846 | -1.2597888 | 380.73013 | 380.39032 | -4.1664639
181.19036 | -3.3437819 | -30.173309 | -4.9633083 | 0 | 0 | -0.81829888 | -87.196854 | -1.2640926 | 380.72681 | 380.38684 | -4.1671791
181.19038 | -3.3437762 | -30.165621 | -4.9805846 | 0 | 0 | -0.81829959 | -87.196838 | -1.2601706 | 380.72348 | 380.38333 | -4.1665258
181.1904 | -3.3437705 | -30.184835 | -4.9842567 | 0 | 0 | -0.82091177 | -87.139473 | -1.2598237 | 380.72015 | 380.37982 | -4.1678967
181.19042 | -3.3437645 | -30.179888 | -4.9729276 | 0 | 0 | -0.82113755 | -87.134514 | -1.2598016 | 380.71686 | 380.37631 | -4.1665878
181.19044 | -3.3437588 | -30.166187 | -4.9748468 | 0 | 0 | -0.82115215 | -87.134193 | -1.2619478 | 380.71353 | 380.3728 | -4.1664724
181.19046 | -3.3437531 | -30.171625 | -4.9837432 | 0 | 0 | -0.82115299 | -87.134171 | -1.2642794 | 380.71021 | 380.36929 | -4.1678934
181.19048 | -3.3437474 | -30.145641 | -4.9714379 | 0 | 0 | -0.82115233 | -87.134155 | -1.2623283 | 380.70688 | 380.36578 | -4.1680164
181.1905 | -3.3437419 | -30.150009 | -4.9609246 | 0 | 0 | -0.81854016 | -87.076782 | -1.2557169 | 380.70355 | 380.3623 | -4.1665964
181.19052 | -3.3437362 | -30.163675 | -4.973834 | 0 | 0 | -0.81831437 | -87.071823 | -1.26159 | 380.70026 | 380.3588 | -4.1679015
181.19054 | -3.3437304 | -30.164846 | -4.9858556 | 0 | 0 | -0.81829977 | -87.071503 | -1.2642554 | 380.69693 | 380.35529 | -4.1680169
181.19056 | -3.3437247 | -30.158302 | -4.9759803 | 0 | 0 | -0.81829894 | -87.07148 | -1.2601813 | 380.6936 | 380.35178 | -4.1665964
181.19058 | -3.343719 | -30.164354 | -4.9707518 | 0 | 0 | -0.81829888 | -87.071495 | -1.2598243 | 380.69028 | 380.34827 | -4.167901
181.1906 | -3.3437133 | -30.15827 | -4.9812074 | 0 | 0 | -0.81829888 | -87.12886 | -1.2598004 | 380.68695 | 380.34476 | -4.1665878
181.19062 | -3.3437073 | -30.15773 | -4.9792132 | 0 | 0 | -0.81829888 | -87.133827 | -1.2576529 | 380.68362 | 380.34125 | -4.1671872
181.19064 | -3.3437016 | -30.151079 | -4.9645014 | 0 | 0 | -0.81829888 | -87.13414 | -1.2596135 | 380.68033 | 380.33774 | -4.1672406
181.19066 | -3.3436959 | -30.163744 | -4.9639649 | 0 | 0 | -0.81829888 | -87.134171 | -1.2576408 | 380.677 | 380.33426 | -4.1658158
181.19068 | -3.3436902 | -30.158232 | -4.9820952 | 0 | 0 | -0.81829971 | -87.134163 | -1.2596133 | 380.67368 | 380.33075 | -4.1678352
181.1907 | -3.3436844 | -30.157728 | -4.9829335 | 0 | 0 | -0.82126075 | -87.115036 | -1.259788 | 380.67035 | 380.32724 | -4.166584
181.19072 | -3.3436787 | -30.151075 | -4.9720845 | 0 | 0 | -0.82151669 | -87.11338 | -1.2619451 | 380.66702 | 380.32373 | -4.1679006
181.19074 | -3.343673 | -30.150503 | -4.9747767 | 0 | 0 | -0.82153326 | -87.113281 | -1.2578382 | 380.66373 | 380.32022 | -4.1665883
181.19076 | -3.3436673 | -30.157082 | -4.9837384 | 0 | 0 | -0.82153422 | -87.113274 | -1.2596248 | 380.6604 | 380.31671 | -4.1679015
181.19078 | -3.3436615 | -30.144409 | -4.9707112 | 0 | 0 | -0.82153338 | -87.113266 | -1.2554947 | 380.65707 | 380.3132 | -4.1680174
181.1908 | -3.3436556 | -30.136688 | -4.9608617 | 0 | 0 | -0.81839836 | -87.075012 | -1.2594273 | 380.65375 | 380.30972 | -4.168025
181.19082 | -3.3436499 | -30.155903 | -4.974556 | 0 | 0 | -0.81812733 | -87.071709 | -1.2576293 | 380.65042 | 380.30621 | -4.1680255
181.19084 | -3.3436441 | -30.157579 | -4.9851942 | 0 | 0 | -0.81810981 | -87.071487 | -1.2617607 | 380.64709 | 380.3027 | -4.1680255
181.19086 | -3.3436384 | -30.157682 | -4.9766479 | 0 | 0 | -0.8181088 | -87.07148 | -1.2642667 | 380.6438 | 380.29919 | -4.168025
181.19088 | -3.3436327 | -30.137831 | -4.9722629 | 0 | 0 | -0.81810886 | -87.071472 | -1.2601814 | 380.64047 | 380.29568 | -4.1665964
181.1909 | -3.343627 | -30.149355 | -4.9813361 | 0 | 0 | -0.81863087 | -87.052353 | -1.2576774 | 380.63715 | 380.29218 | -4.1664729
181.19092 | -3.3436213 | -30.143766 | -4.9784946 | 0 | 0 | -0.81867605 | -87.050697 | -1.2596154 | 380.63382 | 380.28867 | -4.1678934
181.19094 | -3.3436155 | -30.143263 | -4.9622626 | 0 | 0 | -0.81867898 | -87.050591 | -1.2597871 | 380.63049 | 380.28519 | -4.1665883
181.19096 | -3.3436098 | -30.143232 | -4.9659514 | 0 | 0 | -0.81867915 | -87.050583 | -1.2576522 | 380.6272 | 380.28168 | -4.167901
181.19098 | -3.3436038 | -30.149849 | -4.9829969 | 0 | 0 | -0.81867993 | -87.050591 | -1.2596141 | 380.62387 | 380.27817 | -4.1665878
181.191 | -3.3435981 | -30.143799 | -4.9815555 | 0 | 0 | -0.82146746 | -87.088844 | -1.2597865 | 380.62054 | 380.27466 | -4.1664724
181.19102 | -3.3435924 | -30.136644 | -4.9705114 | 0 | 0 | -0.82170838 | -87.092155 | -1.2555048 | 380.61722 | 380.27115 | -4.1678934
181.19104 | -3.3435869 | -30.136034 | -4.9760952 | 0 | 0 | -0.821724 | -87.092377 | -1.2572811 | 380.61389 | 380.26764 | -4.1665878
181.19106 | -3.3435812 | -30.135996 | -4.9831285 | 0 | 0 | -0.82172489 | -87.092384 | -1.2574437 | 380.61057 | 380.26413 | -4.166472
181.19108 | -3.3435755 | -30.135996 | -4.9692049 | 0 | 0 | -0.82172394 | -87.092377 | -1.2617482 | 380.60727 | 380.26062 | -4.1664648
181.1911 | -3.3435698 | -30.142616 | -4.9600067 | 0 | 0 | -0.81806695 | -87.054123 | -1.2621193 | 380.60394 | 380.25714 | -4.1678934
181.19112 | -3.343564 | -30.14319 | -4.9744849 | 0 | 0 | -0.81775087 | -87.050819 | -1.2599967 | 380.60062 | 380.25363 | -4.1680169
181.19114 | -3.3435583 | -30.149847 | -4.9837365 | 0 | 0 | -0.81773037 | -87.050591 | -1.2598124 | 380.59729 | 380.25012 | -4.168025
181.19116 | -3.3435524 | -30.143799 | -4.9736195 | 0 | 0 | -0.81772918 | -87.050583 | -1.2598004 | 380.59396 | 380.24661 | -4.1680255
181.19118 | -3.3435466 | -30.136646 | -4.9712777 | 0 | 0 | -0.81772929 | -87.050583 | -1.2597996 | 380.59067 | 380.2431 | -4.1680255
181.1912 | -3.3435409 | -30.14266 | -4.9812565 | 0 | 0 | -0.8184247 | -87.050583 | -1.2597996 | 380.58734 | 380.23959 | -4.1680255
181.19122 | -3.3435352 | -30.149815 | -4.9770374 | 0 | 0 | -0.81848478 | -87.050583 | -1.2598015 | 380.58401 | 380.23608 | -4.168025
181.19124 | -3.3435295 | -30.150417 | -4.9628634 | 0 | 0 | -0.81848872 | -87.050583 | -1.2662401 | 380.58069 | 380.2326 | -4.1665964
181.19126 | -3.3435237 | -30.137217 | -4.968183 | 0 | 0 | -0.81848896 | -87.050583 | -1.2603562 | 380.57736 | 380.2291 | -4.1664724
181.19128 | -3.343518 | -30.142689 | -4.9853654 | 0 | 0 | -0.81848991 | -87.050591 | -1.2598345 | 380.57407 | 380.22559 | -4.1671791
181.1913 | -3.3435123 | -30.123329 | -4.979579 | 0 | 0 | -0.82197469 | -87.06971 | -1.2555081 | 380.57074 | 380.22208 | -4.1665254
181.19132 | -3.3435066 | -30.128265 | -4.9696107 | 0 | 0 | -0.82227594 | -87.071365 | -1.2594287 | 380.56741 | 380.21857 | -4.1671824
181.19134 | -3.3435006 | -30.135345 | -4.9781995 | 0 | 0 | -0.82229543 | -87.071472 | -1.2597761 | 380.56409 | 380.21506 | -4.1658115
181.19136 | -3.3434949 | -30.122709 | -4.9818592 | 0 | 0 | -0.82229656 | -87.07148 | -1.261945 | 380.56076 | 380.21155 | -4.1664062
181.19138 | -3.3434892 | -30.121603 | -4.9669132 | 0 | 0 | -0.82229531 | -87.071465 | -1.2599864 | 380.55743 | 380.20807 | -4.1664605
181.1914 | -3.3434834 | -30.114912 | -4.9619899 | 0 | 0 | -0.81759346 | -87.014107 | -1.2641065 | 380.55414 | 380.20456 | -4.1664639
181.19142 | -3.3434777 | -30.120953 | -4.9768391 | 0 | 0 | -0.81718707 | -87.00914 | -1.2644668 | 380.55081 | 380.20105 | -4.1671791
181.19144 | -3.343472 | -30.114862 | -4.9832101 | 0 | 0 | -0.81716073 | -87.008827 | -1.266637 | 380.54749 | 380.19754 | -4.1665249
181.19146 | -3.3434663 | -30.101089 | -4.9728432 | 0 | 0 | -0.81715918 | -87.008797 | -1.2668232 | 380.54416 | 380.19403 | -4.1650391
181.19148 | -3.3434606 | -30.106527 | -4.9704862 | 0 | 0 | -0.81715941 | -87.008789 | -1.2646867 | 380.54083 | 380.19052 | -4.1663408
181.1915 | -3.3434548 | -30.107023 | -4.9819145 | 0 | 0 | -0.8182025 | -86.970535 | -1.2580633 | 380.53754 | 380.18701 | -4.1657414
181.19152 | -3.3434489 | -30.100437 | -4.9741931 | 0 | 0 | -0.81829268 | -86.967232 | -1.2639339 | 380.53421 | 380.1835 | -4.1664019
181.19154 | -3.3434432 | -30.106483 | -4.9618907 | 0 | 0 | -0.81829852 | -86.96701 | -1.2601614 | 380.53088 | 380.18002 | -4.1664605
181.19156 | -3.3434374 | -30.100399 | -4.9688306 | 0 | 0 | -0.81829888 | -86.967003 | -1.2641166 | 380.52756 | 380.17651 | -4.1678925
181.19158 | -3.3434319 | -30.099865 | -4.9839721 | 0 | 0 | -0.81829983 | -86.966995 | -1.260172 | 380.52423 | 380.173 | -4.1651587
181.1916 | -3.3434262 | -30.106445 | -4.9787316 | 0 | 0 | -0.82160991 | -86.947876 | -1.2598237 | 380.5209 | 380.16949 | -4.1663485
181.19162 | -3.3434205 | -30.093771 | -4.9702668 | 0 | 0 | -0.82189602 | -86.94622 | -1.2598029 | 380.51761 | 380.16599 | -4.1664567
181.19164 | -3.3434148 | -30.079435 | -4.9789834 | 0 | 0 | -0.82191455 | -86.946121 | -1.2662412 | 380.51428 | 380.16248 | -4.1664634
181.19166 | -3.3434091 | -30.111315 | -4.9811988 | 0 | 0 | -0.82191563 | -86.946114 | -1.2646499 | 380.51096 | 380.15897 | -4.1664639
181.19168 | -3.3434033 | -30.094231 | -4.9654021 | 0 | 0 | -0.82191437 | -86.946106 | -1.2602067 | 380.50763 | 380.15549 | -4.1664639
181.1917 | -3.3433974 | -30.079454 | -4.9618607 | 0 | 0 | -0.81721365 | -86.926987 | -1.2598258 | 380.5043 | 380.15198 | -4.1664639
181.19172 | -3.3433917 | -30.078211 | -4.9775562 | 0 | 0 | -0.81680739 | -86.925331 | -1.2598011 | 380.50101 | 380.14847 | -4.1664639
181.19174 | -3.3433859 | -30.078129 | -4.9832716 | 0 | 0 | -0.81678104 | -86.925224 | -1.2597991 | 380.49768 | 380.14496 | -4.1664634
181.19176 | -3.3433802 | -30.071503 | -4.971395 | 0 | 0 | -0.81677949 | -86.925217 | -1.2576534 | 380.49435 | 380.14145 | -4.1650352
181.19178 | -3.3433745 | -30.077549 | -4.9725389 | 0 | 0 | -0.81677997 | -86.925209 | -1.261761 | 380.49103 | 380.13794 | -4.1663404
181.1918 | -3.3433688 | -30.064842 | -4.9820943 | 0 | 0 | -0.81869256 | -86.886963 | -1.2599732 | 380.4877 | 380.13443 | -4.1664562
181.19182 | -3.343363 | -30.057116 | -4.9720259 | 0 | 0 | -0.81885791 | -86.883659 | -1.2598115 | 380.48438 | 380.13095 | -4.1664634
181.19184 | -3.3433573 | -30.063086 | -4.9602513 | 0 | 0 | -0.81886858 | -86.88343 | -1.2619466 | 380.48108 | 380.12744 | -4.1664639
181.19186 | -3.3433516 | -30.056993 | -4.9701447 | 0 | 0 | -0.81886923 | -86.883423 | -1.2578397 | 380.47775 | 380.12393 | -4.1664639
181.19188 | -3.3433456 | -30.043219 | -4.9840879 | 0 | 0 | -0.81887001 | -86.8834 | -1.2639203 | 380.47443 | 380.12042 | -4.1664634
181.1919 | -3.3433399 | -30.048658 | -4.9780121 | 0 | 0 | -0.82165813 | -86.787773 | -1.2623068 | 380.4711 | 380.11691 | -4.1650348
181.19192 | -3.3433342 | -30.049154 | -4.9687538 | 0 | 0 | -0.82189912 | -86.77951 | -1.2621555 | 380.46777 | 380.1134 | -4.1656265
181.19194 | -3.3433285 | -30.042564 | -4.9788532 | 0 | 0 | -0.82191473 | -86.778976 | -1.2599986 | 380.46448 | 380.10989 | -4.1663938
181.19196 | -3.3433228 | -30.041994 | -4.9790134 | 0 | 0 | -0.82191563 | -86.778946 | -1.2598119 | 380.46115 | 380.10638 | -4.1650305
181.19198 | -3.343317 | -30.04195 | -4.9644885 | 0 | 0 | -0.82191432 | -86.778946 | -1.2576523 | 380.45782 | 380.10291 | -4.165626
181.192 | -3.3433113 | -30.022087 | -4.9639635 | 0 | 0 | -0.81703985 | -86.778946 | -1.2553205 | 380.4545 | 380.0994 | -4.1649652
181.19202 | -3.3433056 | -30.020376 | -4.9806423 | 0 | 0 | -0.81661856 | -86.778946 | -1.2594165 | 380.45117 | 380.09589 | -4.164907
181.19204 | -3.3432999 | -30.033503 | -4.9828081 | 0 | 0 | -0.81659126 | -86.778946 | -1.2597742 | 380.44788 | 380.09238 | -4.1656175
181.19206 | -3.3432939 | -30.034637 | -4.9713492 | 0 | 0 | -0.81658965 | -86.778946 | -1.2576514 | 380.44455 | 380.08887 | -4.1635356
181.19208 | -3.3432882 | -30.021473 | -4.9732628 | 0 | 0 | -0.81659025 | -86.778931 | -1.259614 | 380.44122 | 380.08536 | -4.1654983
181.1921 | -3.3432825 | -30.020332 | -4.982883 | 0 | 0 | -0.8188507 | -86.721558 | -1.2597882 | 380.4379 | 380.08185 | -4.164957
181.19212 | -3.343277 | -30.020258 | -4.9713664 | 0 | 0 | -0.81904608 | -86.716599 | -1.2619463 | 380.43457 | 380.07837 | -4.1663356
181.19214 | -3.3432713 | -30.01363 | -4.9609194 | 0 | 0 | -0.81905872 | -86.716278 | -1.2621331 | 380.43124 | 380.07486 | -4.1664557
181.19216 | -3.3432655 | -30.013058 | -4.972383 | 0 | 0 | -0.81905943 | -86.716255 | -1.2642927 | 380.42795 | 380.07135 | -4.1664634
181.19218 | -3.3432598 | -30.013021 | -4.9850063 | 0 | 0 | -0.81906027 | -86.716248 | -1.2666239 | 380.42462 | 380.06784 | -4.1664634
181.1922 | -3.3432541 | -30.013018 | -4.9766355 | 0 | 0 | -0.82184869 | -86.697128 | -1.2603811 | 380.4213 | 380.06433 | -4.1650352
181.19222 | -3.3432484 | -30.006399 | -4.9708095 | 0 | 0 | -0.82208973 | -86.695473 | -1.2598372 | 380.41797 | 380.06082 | -4.1663399
181.19224 | -3.3432426 | -30.012444 | -4.9812112 | 0 | 0 | -0.82210535 | -86.695366 | -1.2598025 | 380.41464 | 380.05731 | -4.1650267
181.19226 | -3.3432367 | -29.999735 | -4.9792128 | 0 | 0 | -0.82210624 | -86.695358 | -1.2619466 | 380.41135 | 380.0538 | -4.165626
181.19228 | -3.343231 | -29.99201 | -4.9630508 | 0 | 0 | -0.82210481 | -86.695343 | -1.2599858 | 380.40802 | 380.05032 | -4.1663942
181.1923 | -3.3432252 | -29.997984 | -4.9652915 | 0 | 0 | -0.81670892 | -86.637985 | -1.2619609 | 380.40469 | 380.04681 | -4.16646
181.19232 | -3.3432195 | -29.998508 | -4.9814863 | 0 | 0 | -0.81624252 | -86.633026 | -1.2685732 | 380.40137 | 380.0433 | -4.1664639
181.19234 | -3.3432138 | -29.978689 | -4.9814267 | 0 | 0 | -0.8162123 | -86.632706 | -1.2605538 | 380.39804 | 380.03979 | -4.1657491
181.19236 | -3.3432081 | -29.990208 | -4.9712286 | 0 | 0 | -0.81621051 | -86.632683 | -1.2598485 | 380.39471 | 380.03629 | -4.1664028
181.19238 | -3.3432024 | -29.978006 | -4.9739809 | 0 | 0 | -0.81621122 | -86.632675 | -1.2598042 | 380.39142 | 380.03278 | -4.16646
181.1924 | -3.3431966 | -29.996792 | -4.982945 | 0 | 0 | -0.81899279 | -86.594421 | -1.2662402 | 380.38809 | 380.02927 | -4.1664639
181.19242 | -3.3431909 | -29.99844 | -4.9699183 | 0 | 0 | -0.81923324 | -86.591118 | -1.2603562 | 380.38477 | 380.02579 | -4.1664639
181.19244 | -3.3431849 | -29.998545 | -4.9615211 | 0 | 0 | -0.8192488 | -86.590897 | -1.2598345 | 380.38144 | 380.02228 | -4.1664634
181.19246 | -3.3431792 | -29.99193 | -4.9746146 | 0 | 0 | -0.81924969 | -86.590889 | -1.2555088 | 380.37811 | 380.01877 | -4.1650348
181.19248 | -3.3431735 | -29.99136 | -4.985198 | 0 | 0 | -0.81925046 | -86.590897 | -1.2615772 | 380.37482 | 380.01526 | -4.1656265
181.1925 | -3.3431678 | -29.997944 | -4.9766474 | 0 | 0 | -0.82186478 | -86.629143 | -1.2664008 | 380.37149 | 380.01175 | -4.1663942
181.19252 | -3.3431621 | -30.005135 | -4.9708109 | 0 | 0 | -0.8220908 | -86.632446 | -1.2582207 | 380.36816 | 380.00824 | -4.1671743
181.19254 | -3.3431563 | -29.999117 | -4.9804835 | 0 | 0 | -0.82210541 | -86.632675 | -1.2617978 | 380.36484 | 380.00473 | -4.1665254
181.19256 | -3.3431506 | -29.978727 | -4.9776978 | 0 | 0 | -0.82210624 | -86.632683 | -1.2599753 | 380.36151 | 380.00125 | -4.1664677
181.19258 | -3.3431449 | -29.990219 | -4.9629216 | 0 | 0 | -0.82210481 | -86.632683 | -1.259813 | 380.35818 | 379.99774 | -4.1650348
181.1926 | -3.3431392 | -30.00449 | -4.9667358 | 0 | 0 | -0.81670892 | -86.632683 | -1.2662437 | 380.35489 | 379.99423 | -4.1656265
181.19262 | -3.3431332 | -29.999084 | -4.9830642 | 0 | 0 | -0.81624252 | -86.632683 | -1.2710903 | 380.35156 | 379.99072 | -4.1663942
181.19264 | -3.3431275 | -30.011824 | -4.982286 | 0 | 0 | -0.8162123 | -86.632683 | -1.2607647 | 380.34824 | 379.98721 | -4.1664596
181.19266 | -3.343122 | -29.993078 | -4.9705744 | 0 | 0 | -0.81621051 | -86.632683 | -1.2641561 | 380.34491 | 379.9837 | -4.1650343
181.19268 | -3.3431163 | -29.991434 | -4.9768257 | 0 | 0 | -0.8162114 | -86.632683 | -1.2623229 | 380.34158 | 379.98019 | -4.1656265
181.1927 | -3.3431106 | -30.004566 | -4.9831905 | 0 | 0 | -0.81968939 | -86.632683 | -1.2664486 | 380.33829 | 379.97668 | -4.1656804
181.19272 | -3.3431048 | -29.992466 | -4.967031 | 0 | 0 | -0.81998998 | -86.632683 | -1.2560762 | 380.33496 | 379.97321 | -4.1678271
181.19274 | -3.3430991 | -30.004635 | -4.9612708 | 0 | 0 | -0.82000947 | -86.632683 | -1.2594686 | 380.33163 | 379.9697 | -4.1658688
181.19276 | -3.3430934 | -29.999084 | -4.9745984 | 0 | 0 | -0.8200106 | -86.632683 | -1.2705116 | 380.32831 | 379.96619 | -4.1656957
181.19278 | -3.3430877 | -29.985344 | -4.9844699 | 0 | 0 | -0.82001114 | -86.632675 | -1.2607261 | 380.32498 | 379.96268 | -4.1656842
181.1928 | -3.3430817 | -29.990791 | -4.9736829 | 0 | 0 | -0.82175469 | -86.613541 | -1.2598622 | 380.32166 | 379.95917 | -4.1663985
181.19282 | -3.343076 | -30.004526 | -4.9720087 | 0 | 0 | -0.82190531 | -86.611885 | -1.2683922 | 380.31836 | 379.95566 | -4.16646
181.19284 | -3.3430703 | -29.999081 | -4.9820452 | 0 | 0 | -0.82191509 | -86.611786 | -1.2669799 | 380.31503 | 379.95215 | -4.1657491
181.19286 | -3.3430645 | -29.991968 | -4.9756517 | 0 | 0 | -0.82191569 | -86.611778 | -1.2518171 | 380.31171 | 379.94867 | -4.1664028
181.19288 | -3.3430588 | -30.004604 | -4.9612899 | 0 | 0 | -0.82191414 | -86.611794 | -1.259097 | 380.30838 | 379.94516 | -4.16646
181.1929 | -3.3430531 | -30.005707 | -4.96805 | 0 | 0 | -0.81634533 | -86.669167 | -1.2619019 | 380.30505 | 379.94165 | -4.1664639
181.19292 | -3.3430474 | -29.999155 | -4.9839058 | 0 | 0 | -0.81586403 | -86.674126 | -1.2642761 | 380.30176 | 379.93814 | -4.1664643
181.19294 | -3.3430417 | -29.991968 | -4.9787264 | 0 | 0 | -0.81583279 | -86.674446 | -1.2601826 | 380.29843 | 379.93463 | -4.1678934
181.19296 | -3.3430359 | -29.99136 | -4.9695401 | 0 | 0 | -0.81583095 | -86.674469 | -1.2598244 | 380.2951 | 379.93112 | -4.1673021
181.19298 | -3.34303 | -29.991318 | -4.9796472 | 0 | 0 | -0.81583214 | -86.674461 | -1.259801 | 380.29178 | 379.92761 | -4.1665339
181.193 | -3.3430243 | -29.984695 | -4.9819846 | 0 | 0 | -0.8203547 | -86.636215 | -1.2598003 | 380.28845 | 379.92413 | -4.1664686
181.19302 | -3.3430185 | -29.984125 | -4.9669218 | 0 | 0 | -0.82074559 | -86.632912 | -1.2619478 | 380.28516 | 379.92062 | -4.1678934
181.19304 | -3.3430128 | -29.990709 | -4.9619904 | 0 | 0 | -0.82077092 | -86.63269 | -1.2642788 | 380.28183 | 379.91711 | -4.1665878
181.19306 | -3.3430071 | -29.991278 | -4.9761128 | 0 | 0 | -0.82077241 | -86.632683 | -1.2601821 | 380.2785 | 379.9136 | -4.166472
181.19308 | -3.3430014 | -29.984697 | -4.9838738 | 0 | 0 | -0.82077271 | -86.632675 | -1.2576774 | 380.27518 | 379.9101 | -4.1664643
181.1931 | -3.3429956 | -29.997364 | -4.9743547 | 0 | 0 | -0.82164437 | -86.613541 | -1.2596154 | 380.27185 | 379.90659 | -4.1671791
181.19312 | -3.3429899 | -29.985231 | -4.9720674 | 0 | 0 | -0.82171977 | -86.611885 | -1.2597877 | 380.26852 | 379.90308 | -4.1672411
181.19314 | -3.3429842 | -29.984158 | -4.9827747 | 0 | 0 | -0.82172465 | -86.611786 | -1.2597989 | 380.26523 | 379.89957 | -4.1693878
181.19316 | -3.3429782 | -29.984091 | -4.9742637 | 0 | 0 | -0.82172495 | -86.611778 | -1.2598002 | 380.2619 | 379.89609 | -4.1667151
181.19318 | -3.3429725 | -29.990702 | -4.9611697 | 0 | 0 | -0.82172346 | -86.611786 | -1.2619464 | 380.25858 | 379.89258 | -4.166481
181.1932 | -3.342967 | -29.978037 | -4.9687681 | 0 | 0 | -0.81632918 | -86.630913 | -1.2599869 | 380.25525 | 379.88907 | -4.1678939
181.19322 | -3.3429613 | -29.983553 | -4.984694 | 0 | 0 | -0.81586295 | -86.632568 | -1.2662526 | 380.25192 | 379.88556 | -4.1665883
181.19324 | -3.3429556 | -29.99729 | -4.9795203 | 0 | 0 | -0.81583273 | -86.632675 | -1.2625039 | 380.24863 | 379.88205 | -4.167901
181.19326 | -3.3429499 | -29.985226 | -4.9710598 | 0 | 0 | -0.81583095 | -86.632683 | -1.2600212 | 380.2453 | 379.87854 | -4.1665883
181.19328 | -3.3429441 | -29.984156 | -4.9812284 | 0 | 0 | -0.81583226 | -86.632675 | -1.259815 | 380.24197 | 379.87503 | -4.1679015
181.1933 | -3.3429384 | -29.97747 | -4.9821181 | 0 | 0 | -0.82070309 | -86.613541 | -1.2640934 | 380.23865 | 379.87155 | -4.1673026
181.19332 | -3.3429327 | -29.983509 | -4.9669309 | 0 | 0 | -0.82112408 | -86.611885 | -1.2580256 | 380.23532 | 379.86804 | -4.1672487
181.19334 | -3.3429267 | -29.977423 | -4.9641685 | 0 | 0 | -0.82115138 | -86.611786 | -1.2660779 | 380.23199 | 379.86453 | -4.1672449
181.19336 | -3.342921 | -29.970266 | -4.9784794 | 0 | 0 | -0.82115299 | -86.611778 | -1.2581986 | 380.2287 | 379.86102 | -4.1665297
181.19338 | -3.3429153 | -29.969658 | -4.9840736 | 0 | 0 | -0.82115316 | -86.611771 | -1.2596494 | 380.22537 | 379.85751 | -4.1664686
181.1934 | -3.3429096 | -29.969622 | -4.9729152 | 0 | 0 | -0.82167655 | -86.573524 | -1.2597897 | 380.22205 | 379.854 | -4.1678934
181.19342 | -3.3429039 | -29.982859 | -4.9733963 | 0 | 0 | -0.82172185 | -86.570221 | -1.2597996 | 380.21872 | 379.85049 | -4.1673021
181.19344 | -3.3428981 | -29.977381 | -4.9843445 | 0 | 0 | -0.82172477 | -86.57 | -1.2619478 | 380.21539 | 379.84702 | -4.167963
181.19346 | -3.3428924 | -29.963642 | -4.9736705 | 0 | 0 | -0.82172495 | -86.569992 | -1.2642783 | 380.2121 | 379.84351 | -4.1680212
181.19348 | -3.3428867 | -29.969082 | -4.9603896 | 0 | 0 | -0.8217234 | -86.569992 | -1.2580371 | 380.20877 | 379.84 | -4.1673107
181.1935 | -3.342881 | -29.956337 | -4.9723334 | 0 | 0 | -0.81615561 | -86.569992 | -1.2639319 | 380.20544 | 379.83649 | -4.1679635
181.19352 | -3.342875 | -29.94861 | -4.9857273 | 0 | 0 | -0.81567442 | -86.569992 | -1.2580132 | 380.20212 | 379.83298 | -4.1665926
181.19354 | -3.3428693 | -29.967821 | -4.9774237 | 0 | 0 | -0.81564319 | -86.569992 | -1.2596375 | 380.19879 | 379.82947 | -4.1679015
181.19356 | -3.3428636 | -29.956259 | -4.9708767 | 0 | 0 | -0.81564134 | -86.569992 | -1.2597908 | 380.19547 | 379.82596 | -4.1680174
181.19358 | -3.3428578 | -29.961842 | -4.981216 | 0 | 0 | -0.81564271 | -86.569984 | -1.2662394 | 380.19217 | 379.82245 | -4.168025
181.1936 | -3.3428521 | -29.955725 | -4.9813914 | 0 | 0 | -0.82068712 | -86.550865 | -1.2603574 | 380.18884 | 379.81897 | -4.168025
181.19362 | -3.3428464 | -29.948563 | -4.9661417 | 0 | 0 | -0.82112306 | -86.54921 | -1.2641288 | 380.18552 | 379.81546 | -4.1665964
181.19364 | -3.3428407 | -29.934711 | -4.9648285 | 0 | 0 | -0.82115138 | -86.549103 | -1.258026 | 380.18219 | 379.81195 | -4.1664729
181.19366 | -3.3428349 | -29.940149 | -4.9814405 | 0 | 0 | -0.82115299 | -86.549095 | -1.2596394 | 380.17886 | 379.80844 | -4.1678934
181.19368 | -3.3428292 | -29.940647 | -4.9836016 | 0 | 0 | -0.82115316 | -86.54908 | -1.2640833 | 380.17557 | 379.80493 | -4.1673021
181.1937 | -3.3428233 | -29.94068 | -4.9721432 | 0 | 0 | -0.82150209 | -86.491714 | -1.2623175 | 380.17224 | 379.80142 | -4.1679626
181.19372 | -3.3428175 | -29.940681 | -4.9747806 | 0 | 0 | -0.82153219 | -86.486755 | -1.262156 | 380.16891 | 379.79791 | -4.1665921
181.19374 | -3.3428121 | -29.940678 | -4.9844646 | 0 | 0 | -0.82153416 | -86.486435 | -1.2599978 | 380.16559 | 379.79443 | -4.1664724
181.19376 | -3.3428063 | -29.927437 | -4.9707737 | 0 | 0 | -0.82153428 | -86.486404 | -1.2576655 | 380.16226 | 379.79092 | -4.1671791
181.19378 | -3.3428006 | -29.926294 | -4.960866 | 0 | 0 | -0.82153279 | -86.486397 | -1.2596154 | 380.15897 | 379.78741 | -4.1665254
181.1938 | -3.3427949 | -29.932837 | -4.9745564 | 0 | 0 | -0.81631303 | -86.448151 | -1.2619363 | 380.15564 | 379.78391 | -4.1671829
181.19382 | -3.3427892 | -29.920164 | -4.9851942 | 0 | 0 | -0.81586194 | -86.444847 | -1.2664247 | 380.15231 | 379.7804 | -4.1665258
181.19384 | -3.3427835 | -29.919054 | -4.9773741 | 0 | 0 | -0.81583267 | -86.444626 | -1.2603682 | 380.14899 | 379.77689 | -4.1664681
181.19386 | -3.3427777 | -29.905748 | -4.9708738 | 0 | 0 | -0.81583095 | -86.444618 | -1.2598376 | 380.14566 | 379.77338 | -4.1664643
181.19388 | -3.3427718 | -29.924452 | -4.9819407 | 0 | 0 | -0.81583232 | -86.444618 | -1.2640953 | 380.14233 | 379.7699 | -4.1678929
181.1939 | -3.342766 | -29.906235 | -4.9778237 | 0 | 0 | -0.82087767 | -86.444618 | -1.2601702 | 380.13904 | 379.76639 | -4.1665878
181.19392 | -3.3427603 | -29.904621 | -4.9629292 | 0 | 0 | -0.82131368 | -86.444618 | -1.257677 | 380.13571 | 379.76288 | -4.166472
181.19394 | -3.3427546 | -29.891275 | -4.9652834 | 0 | 0 | -0.82134205 | -86.444618 | -1.2596154 | 380.13239 | 379.75937 | -4.1664643
181.19396 | -3.3427489 | -29.890125 | -4.9814854 | 0 | 0 | -0.82134366 | -86.444618 | -1.2597888 | 380.12906 | 379.75586 | -4.1664639
181.19398 | -3.3427432 | -29.890051 | -4.9814258 | 0 | 0 | -0.8213436 | -86.444595 | -1.2640938 | 380.12573 | 379.75235 | -4.1664639
181.194 | -3.3427374 | -29.890043 | -4.9697762 | 0 | 0 | -0.82099468 | -86.348969 | -1.2644644 | 380.12244 | 379.74884 | -4.1664639
181.19402 | -3.3427317 | -29.883425 | -4.9753056 | 0 | 0 | -0.82096457 | -86.340706 | -1.2601966 | 380.11911 | 379.74533 | -4.1664639
181.19404 | -3.342726 | -29.889473 | -4.9823356 | 0 | 0 | -0.82096261 | -86.340164 | -1.2662649 | 380.11578 | 379.74185 | -4.1657491
181.19406 | -3.3427203 | -29.890007 | -4.9691381 | 0 | 0 | -0.82096249 | -86.340134 | -1.2582121 | 380.11246 | 379.73834 | -4.1664028
181.19408 | -3.3427143 | -29.890043 | -4.9614544 | 0 | 0 | -0.82096124 | -86.340134 | -1.2639463 | 380.10913 | 379.73483 | -4.16646
181.1941 | -3.3427086 | -29.890043 | -4.9738836 | 0 | 0 | -0.81643844 | -86.340134 | -1.2687486 | 380.1058 | 379.73132 | -4.1664643
181.19412 | -3.3427029 | -29.883423 | -4.9836812 | 0 | 0 | -0.81604755 | -86.340134 | -1.2627121 | 380.10251 | 379.72781 | -4.1678929
181.19414 | -3.3426971 | -29.882853 | -4.9728889 | 0 | 0 | -0.81602222 | -86.340134 | -1.2600346 | 380.09918 | 379.7243 | -4.1665874
181.19416 | -3.3426914 | -29.889433 | -4.9690366 | 0 | 0 | -0.81602073 | -86.340134 | -1.2598132 | 380.09586 | 379.72079 | -4.1657577
181.19418 | -3.3426857 | -29.883385 | -4.9803376 | 0 | 0 | -0.81602192 | -86.340126 | -1.2555076 | 380.09253 | 379.71732 | -4.1649737
181.1942 | -3.34268 | -29.882847 | -4.9769621 | 0 | 0 | -0.82054472 | -86.321014 | -1.2615755 | 380.0892 | 379.71381 | -4.1663365
181.19422 | -3.3426743 | -29.876192 | -4.9614058 | 0 | 0 | -0.82093561 | -86.319359 | -1.2599628 | 380.08591 | 379.7103 | -4.1664557
181.19424 | -3.3426685 | -29.882235 | -4.9651537 | 0 | 0 | -0.82096094 | -86.319252 | -1.2662506 | 380.08258 | 379.70679 | -4.1664634
181.19426 | -3.3426626 | -29.862909 | -4.9814763 | 0 | 0 | -0.82096243 | -86.319244 | -1.2603581 | 380.07925 | 379.70328 | -4.1664639
181.19428 | -3.3426571 | -29.861225 | -4.9792485 | 0 | 0 | -0.82096237 | -86.319229 | -1.2641293 | 380.07593 | 379.69977 | -4.1664639
181.1943 | -3.3426514 | -29.86112 | -4.9695888 | 0 | 0 | -0.82043976 | -86.261864 | -1.2601727 | 380.0726 | 379.69626 | -4.1664639
181.19432 | -3.3426456 | -29.867731 | -4.9760194 | 0 | 0 | -0.82039458 | -86.256905 | -1.2598243 | 380.06927 | 379.69278 | -4.1657491
181.19434 | -3.3426399 | -29.868299 | -4.9809442 | 0 | 0 | -0.82039165 | -86.256584 | -1.2619485 | 380.06598 | 379.68927 | -4.1664028
181.19436 | -3.3426342 | -29.855099 | -4.9661117 | 0 | 0 | -0.82039148 | -86.256561 | -1.2621322 | 380.06265 | 379.68576 | -4.16646
181.19438 | -3.3426285 | -29.86058 | -4.959743 | 0 | 0 | -0.82039028 | -86.256561 | -1.2599971 | 380.05933 | 379.68225 | -4.1657491
181.1944 | -3.3426228 | -29.867693 | -4.9744673 | 0 | 0 | -0.81604284 | -86.256561 | -1.2598143 | 380.056 | 379.67874 | -4.1664028
181.19442 | -3.342617 | -29.855064 | -4.9830084 | 0 | 0 | -0.81566715 | -86.256561 | -1.2662424 | 380.05267 | 379.67523 | -4.1664596
181.19444 | -3.3426111 | -29.873812 | -4.9721036 | 0 | 0 | -0.81564271 | -86.256561 | -1.2667966 | 380.04938 | 379.67172 | -4.1650348
181.19446 | -3.3426054 | -29.855598 | -4.9704218 | 0 | 0 | -0.81564134 | -86.256561 | -1.2603923 | 380.04605 | 379.66821 | -4.1663404
181.19448 | -3.3425996 | -29.860607 | -4.9804587 | 0 | 0 | -0.81564265 | -86.256561 | -1.2598403 | 380.04272 | 379.66473 | -4.1664562
181.1945 | -3.3425939 | -29.847836 | -4.9747925 | 0 | 0 | -0.82051265 | -86.256561 | -1.2683903 | 380.0394 | 379.66122 | -4.1664634
181.19452 | -3.3425882 | -29.859964 | -4.9590402 | 0 | 0 | -0.82093352 | -86.256561 | -1.2648367 | 380.03607 | 379.65771 | -4.1664634
181.19454 | -3.3425825 | -29.867653 | -4.9678564 | 0 | 0 | -0.82096082 | -86.256561 | -1.2645136 | 380.03278 | 379.65421 | -4.1650352
181.19456 | -3.3425767 | -29.855059 | -4.9824405 | 0 | 0 | -0.82096243 | -86.256561 | -1.2644912 | 380.02945 | 379.6507 | -4.1663404
181.19458 | -3.342571 | -29.860571 | -4.9771471 | 0 | 0 | -0.82096219 | -86.256561 | -1.2601975 | 380.02612 | 379.64719 | -4.1664557
181.1946 | -3.3425653 | -29.854454 | -4.9672294 | 0 | 0 | -0.81991678 | -86.256561 | -1.2641194 | 380.0228 | 379.64368 | -4.1650348
181.19462 | -3.3425593 | -29.85392 | -4.9772716 | 0 | 0 | -0.81982642 | -86.256561 | -1.262319 | 380.01947 | 379.6402 | -4.1663404
181.19464 | -3.3425536 | -29.873741 | -4.9810567 | 0 | 0 | -0.81982058 | -86.256561 | -1.2600111 | 380.01614 | 379.63669 | -4.1664562
181.19466 | -3.3425479 | -29.868835 | -4.9646664 | 0 | 0 | -0.81982023 | -86.256561 | -1.2662551 | 380.01285 | 379.63318 | -4.1657491
181.19468 | -3.3425422 | -29.868376 | -4.9603448 | 0 | 0 | -0.81981921 | -86.256569 | -1.2667974 | 380.00952 | 379.62967 | -4.1649733
181.1947 | -3.3425364 | -29.868343 | -4.9752474 | 0 | 0 | -0.81616813 | -86.275688 | -1.2603936 | 380.0062 | 379.62616 | -4.1663365
181.19472 | -3.3425307 | -29.861723 | -4.9808965 | 0 | 0 | -0.81585258 | -86.277344 | -1.2641307 | 380.00287 | 379.62265 | -4.1664557
181.19474 | -3.342525 | -29.861153 | -4.9704676 | 0 | 0 | -0.81583214 | -86.277451 | -1.2580266 | 379.99954 | 379.61914 | -4.1664634
181.19476 | -3.3425193 | -29.867731 | -4.9702845 | 0 | 0 | -0.81583095 | -86.277458 | -1.261785 | 379.99625 | 379.61563 | -4.1664639
181.19478 | -3.3425136 | -29.861685 | -4.9804487 | 0 | 0 | -0.8158322 | -86.277451 | -1.2599758 | 379.99292 | 379.61215 | -4.1664643
181.1948 | -3.3425078 | -29.867765 | -4.9718871 | 0 | 0 | -0.82052869 | -86.258331 | -1.2641046 | 379.98959 | 379.60864 | -4.1678929
181.19482 | -3.3425021 | -29.855064 | -4.9595156 | 0 | 0 | -0.82093453 | -86.256668 | -1.2601713 | 379.98627 | 379.60513 | -4.1665878
181.19484 | -3.3424964 | -29.860573 | -4.9686294 | 0 | 0 | -0.82096088 | -86.256569 | -1.2598237 | 379.98294 | 379.60162 | -4.166472
181.19486 | -3.3424907 | -29.854456 | -4.983232 | 0 | 0 | -0.82096243 | -86.256561 | -1.2598016 | 379.97961 | 379.59811 | -4.1664643
181.19488 | -3.342485 | -29.860537 | -4.9764886 | 0 | 0 | -0.82096213 | -86.256561 | -1.2619478 | 379.97632 | 379.5946 | -4.1664639
181.1949 | -3.3424792 | -29.861074 | -4.9678974 | 0 | 0 | -0.81974256 | -86.256561 | -1.2642783 | 379.97299 | 379.59109 | -4.1664639
181.19492 | -3.3424735 | -29.861109 | -4.9787822 | 0 | 0 | -0.81963718 | -86.256561 | -1.2580359 | 379.96967 | 379.58762 | -4.1664639
181.19494 | -3.3424678 | -29.861111 | -4.9775572 | 0 | 0 | -0.81963032 | -86.256561 | -1.2596388 | 379.96634 | 379.58411 | -4.1671791
181.19496 | -3.3424621 | -29.861109 | -4.9636354 | 0 | 0 | -0.81962991 | -86.256561 | -1.259789 | 379.96301 | 379.5806 | -4.1665254
181.19498 | -3.3424561 | -29.854488 | -4.9595361 | 0 | 0 | -0.81962889 | -86.256554 | -1.259799 | 379.95972 | 379.57709 | -4.1664681
181.195 | -3.3424504 | -29.853916 | -4.9759059 | 0 | 0 | -0.81597853 | -86.237434 | -1.2598002 | 379.95639 | 379.57358 | -4.1664639
181.19502 | -3.3424447 | -29.853876 | -4.9816804 | 0 | 0 | -0.81566298 | -86.235779 | -1.2619464 | 379.95306 | 379.57007 | -4.1664639
181.19504 | -3.3424389 | -29.847254 | -4.9698081 | 0 | 0 | -0.81564254 | -86.235672 | -1.2599852 | 379.94974 | 379.56656 | -4.1664639
181.19506 | -3.3424332 | -29.846684 | -4.970952 | 0 | 0 | -0.81564134 | -86.235664 | -1.2598128 | 379.94641 | 379.56308 | -4.1671791
181.19508 | -3.3424275 | -29.853266 | -4.9812336 | 0 | 0 | -0.81564271 | -86.235664 | -1.2640957 | 379.94308 | 379.55957 | -4.1665258
181.1951 | -3.3424218 | -29.847214 | -4.9719539 | 0 | 0 | -0.82068712 | -86.235664 | -1.2666129 | 379.93979 | 379.55606 | -4.1678967
181.19512 | -3.342416 | -29.846678 | -4.9580679 | 0 | 0 | -0.82112306 | -86.235664 | -1.2668214 | 379.93646 | 379.55255 | -4.1665878
181.19514 | -3.3424103 | -29.840019 | -4.9699564 | 0 | 0 | -0.82115138 | -86.235664 | -1.2625424 | 379.93314 | 379.54904 | -4.166472
181.19516 | -3.3424044 | -29.832823 | -4.9833488 | 0 | 0 | -0.82115299 | -86.235664 | -1.2664633 | 379.92981 | 379.54553 | -4.1664643
181.19518 | -3.3423986 | -29.825598 | -4.9743199 | 0 | 0 | -0.82115251 | -86.235641 | -1.2582254 | 379.92648 | 379.54202 | -4.1664639
181.1952 | -3.3423929 | -29.838226 | -4.9691601 | 0 | 0 | -0.81923646 | -86.159142 | -1.2660908 | 379.92319 | 379.53851 | -4.1664639
181.19522 | -3.3423872 | -29.839331 | -4.9796224 | 0 | 0 | -0.81907094 | -86.152527 | -1.2582008 | 379.91986 | 379.53503 | -4.1664639
181.19524 | -3.3423815 | -29.84602 | -4.9790778 | 0 | 0 | -0.81906015 | -86.152107 | -1.2639432 | 379.91653 | 379.53152 | -4.1664639
181.19526 | -3.3423758 | -29.826736 | -4.9608631 | 0 | 0 | -0.81905949 | -86.152077 | -1.260162 | 379.91321 | 379.52802 | -4.1664639
181.19528 | -3.34237 | -29.825056 | -4.962924 | 0 | 0 | -0.81905884 | -86.152077 | -1.2641174 | 379.90988 | 379.52451 | -4.1664639
181.1953 | -3.3423643 | -29.824949 | -4.9791088 | 0 | 0 | -0.81679839 | -86.152077 | -1.2623197 | 379.90656 | 379.521 | -4.1664643
181.19532 | -3.3423586 | -29.824942 | -4.9805002 | 0 | 0 | -0.816603 | -86.152077 | -1.2621562 | 379.90326 | 379.51749 | -4.1678929
181.19534 | -3.3423529 | -29.82494 | -4.9697003 | 0 | 0 | -0.81659037 | -86.152077 | -1.2599998 | 379.89993 | 379.51398 | -4.1665883
181.19536 | -3.3423471 | -29.818316 | -4.973124 | 0 | 0 | -0.81658965 | -86.152077 | -1.264106 | 379.89661 | 379.5105 | -4.167901
181.19538 | -3.3423414 | -29.811129 | -4.981421 | 0 | 0 | -0.81659079 | -86.152069 | -1.2601714 | 379.89328 | 379.50699 | -4.1665878
181.1954 | -3.3423357 | -29.823755 | -4.9690628 | 0 | 0 | -0.82076722 | -86.113831 | -1.2598231 | 379.88995 | 379.50348 | -4.166472
181.19542 | -3.34233 | -29.811623 | -4.9592705 | 0 | 0 | -0.82112819 | -86.110527 | -1.2576542 | 379.88666 | 379.49997 | -4.1664643
181.19544 | -3.3423243 | -29.810547 | -4.9722447 | 0 | 0 | -0.82115161 | -86.110306 | -1.2596141 | 379.88333 | 379.49646 | -4.1664639
181.19546 | -3.3423185 | -29.803858 | -4.9835443 | 0 | 0 | -0.82115299 | -86.110298 | -1.2597882 | 379.88 | 379.49295 | -4.1664639
181.19548 | -3.3423128 | -29.803272 | -4.9750586 | 0 | 0 | -0.82115257 | -86.110291 | -1.2619457 | 379.87668 | 379.48944 | -4.1664639
181.1955 | -3.3423071 | -29.783381 | -4.9699502 | 0 | 0 | -0.81941062 | -86.091156 | -1.2599852 | 379.87335 | 379.48596 | -4.1664643
181.19552 | -3.3423011 | -29.801519 | -4.9804125 | 0 | 0 | -0.81926012 | -86.0895 | -1.2598128 | 379.87006 | 379.48245 | -4.1678929
181.19554 | -3.3422954 | -29.789883 | -4.9762402 | 0 | 0 | -0.81925035 | -86.089401 | -1.2640957 | 379.86673 | 379.47894 | -4.1665878
181.19556 | -3.3422897 | -29.788841 | -4.962069 | 0 | 0 | -0.81924975 | -86.089394 | -1.2666111 | 379.8634 | 379.47543 | -4.166472
181.19558 | -3.342284 | -29.782156 | -4.9637599 | 0 | 0 | -0.81924909 | -86.089378 | -1.2603821 | 379.86008 | 379.47192 | -4.1664643
181.1956 | -3.3422782 | -29.781578 | -4.9813557 | 0 | 0 | -0.81698829 | -86.032013 | -1.2662774 | 379.85675 | 379.46841 | -4.1664639
181.19562 | -3.3422725 | -29.781538 | -4.9814172 | 0 | 0 | -0.81679285 | -86.027054 | -1.2603601 | 379.85342 | 379.4649 | -4.1664643
181.19564 | -3.3422668 | -29.774914 | -4.9697762 | 0 | 0 | -0.81678021 | -86.026733 | -1.2662767 | 379.85013 | 379.4614 | -4.1678934
181.19566 | -3.3422611 | -29.767717 | -4.9753056 | 0 | 0 | -0.81677949 | -86.026711 | -1.2625046 | 379.8468 | 379.45792 | -4.1680164
181.19568 | -3.3422554 | -29.760492 | -4.9823356 | 0 | 0 | -0.81678063 | -86.026695 | -1.2578739 | 379.84348 | 379.45441 | -4.1665964
181.1957 | -3.3422496 | -29.766497 | -4.9684119 | 0 | 0 | -0.8209579 | -85.96933 | -1.2574819 | 379.84015 | 379.4509 | -4.1679015
181.19572 | -3.3422437 | -29.760412 | -4.9599395 | 0 | 0 | -0.82131886 | -85.964371 | -1.2617499 | 379.83682 | 379.44739 | -4.1673026
181.19574 | -3.3422379 | -29.759876 | -4.9752069 | 0 | 0 | -0.82134229 | -85.96405 | -1.2599732 | 379.83353 | 379.44388 | -4.167963
181.19576 | -3.3422322 | -29.766455 | -4.9845257 | 0 | 0 | -0.82134366 | -85.964027 | -1.2619579 | 379.8302 | 379.44037 | -4.1680207
181.19578 | -3.3422265 | -29.747168 | -4.9751382 | 0 | 0 | -0.82134318 | -85.964012 | -1.259987 | 379.82687 | 379.43686 | -4.1665964
181.1958 | -3.3422208 | -29.758726 | -4.9706821 | 0 | 0 | -0.81942677 | -85.925766 | -1.2641053 | 379.82355 | 379.43338 | -4.1679015
181.19582 | -3.3422151 | -29.746517 | -4.9819283 | 0 | 0 | -0.81926119 | -85.922462 | -1.2601727 | 379.82022 | 379.42987 | -4.1680169
181.19584 | -3.3422093 | -29.738819 | -4.9763699 | 0 | 0 | -0.8192504 | -85.922241 | -1.2641174 | 379.81689 | 379.42636 | -4.1665959
181.19586 | -3.3422036 | -29.73156 | -4.962079 | 0 | 0 | -0.81924975 | -85.922234 | -1.260172 | 379.8136 | 379.42285 | -4.1664729
181.19588 | -3.3421979 | -29.737564 | -4.9681168 | 0 | 0 | -0.81924939 | -85.922226 | -1.2598237 | 379.81027 | 379.41934 | -4.1678934
181.1959 | -3.3421922 | -29.731478 | -4.9831839 | 0 | 0 | -0.81803119 | -85.903107 | -1.259801 | 379.80695 | 379.41583 | -4.1680164
181.19592 | -3.3421638 | -29.73756 | -4.9801164 | 0 | 0 | -0.81792593 | -85.901451 | -1.2597997 | 379.80362 | 379.41232 | -4.1665959
181.19594 | -3.342135 | -29.731472 | -4.9689369 | 0 | 0 | -0.81791908 | -85.901344 | -1.259799 | 379.80029 | 379.40884 | -4.1671872
181.19596 | -3.3421061 | -29.717697 | -4.9781399 | 0 | 0 | -0.81791866 | -85.901337 | -1.2576523 | 379.797 | 379.40533 | -4.1658115
181.19598 | -3.3420773 | -29.723141 | -4.9818549 | 0 | 0 | -0.81791949 | -85.901329 | -1.2574685 | 379.79367 | 379.40182 | -4.1664066
181.196 | -3.3420484 | -29.736874 | -4.9669127 | 0 | 0 | -0.82087958 | -85.863083 | -1.2638956 | 379.79034 | 379.39832 | -4.1678891
181.19602 | -3.3420198 | -29.72481 | -4.960537 | 0 | 0 | -0.82113546 | -85.859779 | -1.2601593 | 379.78702 | 379.39481 | -4.1665874
181.19604 | -3.3419909 | -29.723742 | -4.9759874 | 0 | 0 | -0.82115203 | -85.85955 | -1.2641153 | 379.78369 | 379.3913 | -4.166472
181.19606 | -3.3419619 | -29.723669 | -4.9845915 | 0 | 0 | -0.82115299 | -85.859543 | -1.2558787 | 379.78036 | 379.38779 | -4.1664643
181.19608 | -3.341933 | -29.710423 | -4.9729648 | 0 | 0 | -0.82115239 | -85.859535 | -1.2594527 | 379.77707 | 379.38428 | -4.1657491
181.1961 | -3.3419044 | -29.70928 | -4.9726729 | 0 | 0 | -0.81888831 | -85.821289 | -1.2597769 | 379.77374 | 379.3808 | -4.165688
181.19612 | -3.3418756 | -29.715826 | -4.98283 | 0 | 0 | -0.81869262 | -85.817986 | -1.2597983 | 379.77042 | 379.37729 | -4.166399
181.19614 | -3.3418467 | -29.709774 | -4.9764447 | 0 | 0 | -0.81867993 | -85.817757 | -1.2597996 | 379.76709 | 379.37378 | -4.1678886
181.19616 | -3.3418179 | -29.715857 | -4.9620838 | 0 | 0 | -0.81867921 | -85.817749 | -1.2597996 | 379.76376 | 379.37027 | -4.1665874
181.19618 | -3.3417892 | -29.709772 | -4.9688435 | 0 | 0 | -0.81867903 | -85.817749 | -1.2598015 | 379.76047 | 379.36676 | -4.166472
181.1962 | -3.3417604 | -29.702612 | -4.9846992 | 0 | 0 | -0.81815702 | -85.817749 | -1.2662401 | 379.75714 | 379.36325 | -4.1664643
181.19622 | -3.3417315 | -29.688768 | -4.9795198 | 0 | 0 | -0.81811184 | -85.817749 | -1.2603574 | 379.75381 | 379.35974 | -4.1664639
181.19624 | -3.3417027 | -29.707443 | -4.9703336 | 0 | 0 | -0.81810892 | -85.817749 | -1.26413 | 379.75049 | 379.35626 | -4.1664639
181.19626 | -3.3416739 | -29.695841 | -4.9804392 | 0 | 0 | -0.81810874 | -85.817749 | -1.2623196 | 379.74716 | 379.35275 | -4.1664643
181.19628 | -3.3416452 | -29.694809 | -4.9820514 | 0 | 0 | -0.81810951 | -85.817741 | -1.26001 | 379.74387 | 379.34924 | -4.1678934
181.1963 | -3.3416164 | -29.707975 | -4.9669266 | 0 | 0 | -0.82089567 | -85.779495 | -1.2619598 | 379.74054 | 379.34573 | -4.1680164
181.19632 | -3.3415875 | -29.695877 | -4.9641685 | 0 | 0 | -0.82113647 | -85.776192 | -1.259986 | 379.73721 | 379.34222 | -4.1665959
181.19634 | -3.3415585 | -29.694799 | -4.9784794 | 0 | 0 | -0.82115209 | -85.77597 | -1.2598118 | 379.73389 | 379.33871 | -4.1664724
181.19636 | -3.3415298 | -29.674877 | -4.9833474 | 0 | 0 | -0.82115299 | -85.775963 | -1.2598003 | 379.73056 | 379.33521 | -4.1664643
181.19638 | -3.341501 | -29.693014 | -4.9735785 | 0 | 0 | -0.82115245 | -85.775963 | -1.2597996 | 379.72723 | 379.33173 | -4.1657491
181.1964 | -3.3414721 | -29.694618 | -4.9720011 | 0 | 0 | -0.81906229 | -85.775963 | -1.2597996 | 379.72394 | 379.32822 | -4.1664028
181.19642 | -3.3414433 | -29.688108 | -4.98277 | 0 | 0 | -0.81888169 | -85.775963 | -1.2598002 | 379.72061 | 379.32471 | -4.16646
181.19644 | -3.3414145 | -29.700779 | -4.9735374 | 0 | 0 | -0.81886995 | -85.775963 | -1.2619478 | 379.71729 | 379.3212 | -4.1664639
181.19646 | -3.3413858 | -29.68865 | -4.9618335 | 0 | 0 | -0.81886929 | -85.775963 | -1.2642807 | 379.71396 | 379.31769 | -4.1657495
181.19648 | -3.341357 | -29.694193 | -4.971005 | 0 | 0 | -0.81886917 | -85.775963 | -1.2666242 | 379.71063 | 379.31418 | -4.1678314
181.1965 | -3.3413281 | -29.688076 | -4.984159 | 0 | 0 | -0.81869525 | -85.775963 | -1.2646739 | 379.70734 | 379.31067 | -4.1665835
181.19652 | -3.3412993 | -29.687536 | -4.9765658 | 0 | 0 | -0.81868017 | -85.775963 | -1.2580613 | 379.70401 | 379.30716 | -4.166472
181.19654 | -3.3412707 | -29.687504 | -4.9708052 | 0 | 0 | -0.81867921 | -85.775963 | -1.2596402 | 379.70068 | 379.30368 | -4.1664643
181.19656 | -3.3412418 | -29.69412 | -4.9797602 | 0 | 0 | -0.81867915 | -85.775963 | -1.2597902 | 379.69736 | 379.30017 | -4.1664639
181.19658 | -3.341213 | -29.694689 | -4.9805412 | 0 | 0 | -0.81867969 | -85.775963 | -1.2640927 | 379.69403 | 379.29666 | -4.1664639
181.1966 | -3.3411841 | -29.681488 | -4.9653449 | 0 | 0 | -0.8205955 | -85.775963 | -1.2601725 | 379.6907 | 379.29315 | -4.1664639
181.19662 | -3.3411553 | -29.686966 | -4.9647608 | 0 | 0 | -0.82076108 | -85.775963 | -1.2662641 | 379.68741 | 379.28964 | -4.1664639
181.19664 | -3.3411264 | -29.687466 | -4.9799848 | 0 | 0 | -0.82077181 | -85.775963 | -1.2603582 | 379.68408 | 379.28613 | -4.1664639
181.19666 | -3.3410976 | -29.694117 | -4.9842019 | 0 | 0 | -0.82077247 | -85.775963 | -1.2619832 | 379.68076 | 379.28262 | -4.1664639
181.19668 | -3.3410687 | -29.68807 | -4.9714718 | 0 | 0 | -0.82077181 | -85.775955 | -1.2621341 | 379.67743 | 379.27914 | -4.1664639
181.1967 | -3.3410399 | -29.680918 | -4.9739962 | 0 | 0 | -0.81850797 | -85.756844 | -1.2599967 | 379.6741 | 379.27563 | -4.1664639
181.19672 | -3.3410113 | -29.686932 | -4.9829459 | 0 | 0 | -0.81831229 | -85.75518 | -1.2576661 | 379.67081 | 379.27213 | -4.1671791
181.19674 | -3.3409824 | -29.694082 | -4.9735484 | 0 | 0 | -0.81829965 | -85.755081 | -1.2617623 | 379.66748 | 379.26862 | -4.1665254
181.19676 | -3.3409536 | -29.688072 | -4.9611082 | 0 | 0 | -0.81829894 | -85.755074 | -1.26212 | 379.66415 | 379.26511 | -4.1664681
181.19678 | -3.3409247 | -29.694153 | -4.9723954 | 0 | 0 | -0.81829906 | -85.755081 | -1.2599959 | 379.66083 | 379.2616 | -4.1664639
181.1968 | -3.3408961 | -29.681454 | -4.9850068 | 0 | 0 | -0.81899518 | -85.774193 | -1.2576661 | 379.6575 | 379.25809 | -4.1664639
181.19682 | -3.3408673 | -29.693583 | -4.9773622 | 0 | 0 | -0.81905532 | -85.775848 | -1.2617629 | 379.65417 | 379.25461 | -4.1664643
181.19684 | -3.3408384 | -29.694653 | -4.9708729 | 0 | 0 | -0.81905925 | -85.775955 | -1.2642668 | 379.65088 | 379.2511 | -4.1678925
181.19686 | -3.3408096 | -29.674864 | -4.9812155 | 0 | 0 | -0.81905949 | -85.775963 | -1.260182 | 379.64755 | 379.24759 | -4.1651587
181.19688 | -3.3407807 | -29.679768 | -4.9792137 | 0 | 0 | -0.81905985 | -85.775955 | -1.259825 | 379.64423 | 379.24408 | -4.1663489
181.1969 | -3.3407519 | -29.666992 | -4.9645019 | 0 | 0 | -0.82027882 | -85.737701 | -1.2619485 | 379.6409 | 379.24057 | -4.1678858
181.19692 | -3.340723 | -29.672501 | -4.9654174 | 0 | 0 | -0.8203842 | -85.734398 | -1.2621322 | 379.63757 | 379.23706 | -4.168016
181.19694 | -3.3406942 | -29.686239 | -4.9814949 | 0 | 0 | -0.82039106 | -85.734177 | -1.2599989 | 379.63428 | 379.23355 | -4.1673102
181.19696 | -3.3406653 | -29.680794 | -4.9828792 | 0 | 0 | -0.82039148 | -85.734169 | -1.2662532 | 379.63095 | 379.23004 | -4.1665349
181.19698 | -3.3406367 | -29.673676 | -4.9713545 | 0 | 0 | -0.82039094 | -85.734161 | -1.2625033 | 379.62762 | 379.22656 | -4.1678977
181.197 | -3.3406079 | -29.666456 | -4.973989 | 0 | 0 | -0.81847578 | -85.715042 | -1.2578745 | 379.6243 | 379.22305 | -4.1680169
181.19702 | -3.340579 | -29.685701 | -4.9829454 | 0 | 0 | -0.81831026 | -85.713387 | -1.2596276 | 379.62097 | 379.21954 | -4.168025
181.19704 | -3.3405502 | -29.667521 | -4.969193 | 0 | 0 | -0.81829953 | -85.71328 | -1.2576423 | 379.61768 | 379.21603 | -4.1673107
181.19706 | -3.3405213 | -29.672535 | -4.9592791 | 0 | 0 | -0.81829888 | -85.713272 | -1.2617599 | 379.61435 | 379.21252 | -4.1665344
181.19708 | -3.3404927 | -29.686241 | -4.9729714 | 0 | 0 | -0.81829911 | -85.71328 | -1.2578262 | 379.61102 | 379.20901 | -4.1671834
181.1971 | -3.3404639 | -29.680798 | -4.9843335 | 0 | 0 | -0.81916934 | -85.751534 | -1.2596247 | 379.6077 | 379.20551 | -4.1679554
181.19712 | -3.340435 | -29.686918 | -4.9736733 | 0 | 0 | -0.81924456 | -85.754837 | -1.2576414 | 379.60437 | 379.20203 | -4.1673064
181.19714 | -3.3404062 | -29.674215 | -4.9705553 | 0 | 0 | -0.81924945 | -85.755066 | -1.2596134 | 379.60104 | 379.19852 | -4.1679635
181.19716 | -3.3403776 | -29.673109 | -4.9804673 | 0 | 0 | -0.81924975 | -85.755074 | -1.2597876 | 379.59775 | 379.19501 | -4.1680212
181.19718 | -3.3403485 | -29.673037 | -4.9769707 | 0 | 0 | -0.81924987 | -85.755066 | -1.2597983 | 379.59442 | 379.1915 | -4.1680255
181.1972 | -3.3403196 | -29.673031 | -4.9614062 | 0 | 0 | -0.81977195 | -85.716805 | -1.2576528 | 379.59109 | 379.18799 | -4.168025
181.19722 | -3.3402908 | -29.673031 | -4.9651537 | 0 | 0 | -0.81981713 | -85.713501 | -1.2596147 | 379.58777 | 379.18448 | -4.1665969
181.19724 | -3.3402622 | -29.673033 | -4.982203 | 0 | 0 | -0.81982005 | -85.71328 | -1.2619363 | 379.58444 | 379.18097 | -4.1679015
181.19726 | -3.3402333 | -29.679651 | -4.979311 | 0 | 0 | -0.81982023 | -85.713272 | -1.2664241 | 379.58115 | 379.17749 | -4.1680174
181.19728 | -3.3402045 | -29.673605 | -4.9688678 | 0 | 0 | -0.81981969 | -85.713272 | -1.2582208 | 379.57782 | 379.17398 | -4.168025
181.1973 | -3.3401756 | -29.679686 | -4.9759574 | 0 | 0 | -0.8179059 | -85.713272 | -1.2575039 | 379.57449 | 379.17047 | -4.168025
181.19732 | -3.3401468 | -29.660362 | -4.9823928 | 0 | 0 | -0.8177405 | -85.713272 | -1.2596042 | 379.57117 | 379.16696 | -4.1665964
181.19734 | -3.3401182 | -29.65868 | -4.967689 | 0 | 0 | -0.81772977 | -85.713272 | -1.2597871 | 379.56784 | 379.16345 | -4.1671877
181.19736 | -3.3400893 | -29.658573 | -4.959877 | 0 | 0 | -0.81772912 | -85.713272 | -1.2598013 | 379.56451 | 379.15994 | -4.1672411
181.19738 | -3.3400605 | -29.665182 | -4.9744768 | 0 | 0 | -0.81772959 | -85.713264 | -1.2683873 | 379.56122 | 379.15643 | -4.1679587
181.1974 | -3.3400316 | -29.652512 | -4.983736 | 0 | 0 | -0.81946921 | -85.694153 | -1.2626892 | 379.55789 | 379.15292 | -4.1673064
181.19742 | -3.3400028 | -29.644787 | -4.9736185 | 0 | 0 | -0.81961954 | -85.692497 | -1.2621788 | 379.55457 | 379.14944 | -4.1665344
181.19744 | -3.3399742 | -29.650761 | -4.9698253 | 0 | 0 | -0.81962931 | -85.69239 | -1.2557058 | 379.55124 | 379.14594 | -4.1678977
181.19746 | -3.3399451 | -29.651287 | -4.9804044 | 0 | 0 | -0.81962991 | -85.692383 | -1.2572947 | 379.54791 | 379.14243 | -4.1680169
181.19748 | -3.3399162 | -29.631468 | -4.9747887 | 0 | 0 | -0.81962979 | -85.69236 | -1.2595919 | 379.54462 | 379.13892 | -4.1673107
181.1975 | -3.3398874 | -29.649607 | -4.9597659 | 0 | 0 | -0.81928194 | -85.596733 | -1.2640804 | 379.54129 | 379.13541 | -4.1679635
181.19752 | -3.3398588 | -29.631351 | -4.9664688 | 0 | 0 | -0.81925184 | -85.58847 | -1.2623174 | 379.53796 | 379.1319 | -4.1665926
181.19754 | -3.3398299 | -29.62974 | -4.9830456 | 0 | 0 | -0.81924987 | -85.587936 | -1.262156 | 379.53464 | 379.12839 | -4.1679015
181.19756 | -3.3398011 | -29.629633 | -4.9793811 | 0 | 0 | -0.81924975 | -85.587906 | -1.2599986 | 379.53131 | 379.12491 | -4.1680174
181.19758 | -3.3397722 | -29.623005 | -4.9681463 | 0 | 0 | -0.81924933 | -85.587898 | -1.2598119 | 379.52798 | 379.1214 | -4.168025
181.1976 | -3.3397436 | -29.622433 | -4.975894 | 0 | 0 | -0.81768376 | -85.568779 | -1.2576535 | 379.52469 | 379.11789 | -4.1680255
181.19762 | -3.3397148 | -29.622398 | -4.9802117 | 0 | 0 | -0.81754851 | -85.567123 | -1.2596141 | 379.52136 | 379.11438 | -4.1680255
181.19764 | -3.3396859 | -29.629013 | -4.9660497 | 0 | 0 | -0.81753969 | -85.567017 | -1.2597888 | 379.51804 | 379.11087 | -4.1687403
181.19766 | -3.3396571 | -29.616344 | -4.9619184 | 0 | 0 | -0.81753916 | -85.567009 | -1.2640932 | 379.51471 | 379.10736 | -4.1666584
181.19768 | -3.3396282 | -29.615238 | -4.9761081 | 0 | 0 | -0.81753981 | -85.567001 | -1.2623174 | 379.51138 | 379.10385 | -4.1679058
181.1977 | -3.3395996 | -29.608541 | -4.9824204 | 0 | 0 | -0.81980175 | -85.547882 | -1.2600093 | 379.50809 | 379.10034 | -4.1687322
181.19772 | -3.3395708 | -29.601341 | -4.9720497 | 0 | 0 | -0.81999725 | -85.546227 | -1.259813 | 379.50476 | 379.09686 | -4.1666579
181.19774 | -3.3395417 | -29.594112 | -4.9711447 | 0 | 0 | -0.82000989 | -85.54612 | -1.2597998 | 379.50143 | 379.09335 | -4.1679058
181.19776 | -3.3395128 | -29.600121 | -4.9812465 | 0 | 0 | -0.8200106 | -85.546112 | -1.257654 | 379.49811 | 379.08984 | -4.1687326
181.19778 | -3.3394842 | -29.594032 | -4.9734077 | 0 | 0 | -0.82001036 | -85.546097 | -1.2639077 | 379.49478 | 379.08633 | -4.168087
181.1978 | -3.3394554 | -29.593496 | -4.9610977 | 0 | 0 | -0.81896579 | -85.488731 | -1.2601587 | 379.49146 | 379.08282 | -4.1687446
181.19782 | -3.3394265 | -29.59346 | -4.9702153 | 0 | 0 | -0.81887543 | -85.483765 | -1.2598228 | 379.48816 | 379.07932 | -4.1680875
181.19784 | -3.3393977 | -29.593452 | -4.9826403 | 0 | 0 | -0.81886959 | -85.483444 | -1.259801 | 379.48483 | 379.07581 | -4.1680298
181.19786 | -3.3393688 | -29.573597 | -4.9771609 | 0 | 0 | -0.81886923 | -85.483421 | -1.2598002 | 379.48151 | 379.07233 | -4.1680255
181.19788 | -3.3393402 | -29.59174 | -4.9694071 | 0 | 0 | -0.81886899 | -85.483421 | -1.261947 | 379.47818 | 379.06882 | -4.1680255
181.1979 | -3.3393114 | -29.586725 | -4.9774599 | 0 | 0 | -0.81799901 | -85.483421 | -1.262132 | 379.47485 | 379.06531 | -4.1680255
181.19792 | -3.3392825 | -29.586258 | -4.9796181 | 0 | 0 | -0.81792384 | -85.483421 | -1.2599995 | 379.47156 | 379.0618 | -4.1680255
181.19794 | -3.3392537 | -29.579603 | -4.9652681 | 0 | 0 | -0.81791896 | -85.483421 | -1.2683996 | 379.46823 | 379.05829 | -4.1680255
181.19796 | -3.3392251 | -29.572405 | -4.9611259 | 0 | 0 | -0.81791866 | -85.483421 | -1.2605431 | 379.4649 | 379.05478 | -4.1680255
181.19798 | -3.3391962 | -29.56518 | -4.9767666 | 0 | 0 | -0.81791925 | -85.483398 | -1.2619945 | 379.46158 | 379.05127 | -4.1673107
181.198 | -3.3391674 | -29.571182 | -4.9817529 | 0 | 0 | -0.82000804 | -85.406914 | -1.259988 | 379.45825 | 379.04779 | -4.167964
181.19802 | -3.3391383 | -29.558477 | -4.9712648 | 0 | 0 | -0.82018852 | -85.400299 | -1.2598124 | 379.45496 | 379.04428 | -4.1680212
181.19804 | -3.3391097 | -29.563988 | -4.9710779 | 0 | 0 | -0.82020026 | -85.399872 | -1.2619472 | 379.45163 | 379.04077 | -4.1680255
181.19806 | -3.3390808 | -29.557869 | -4.9812417 | 0 | 0 | -0.82020092 | -85.399849 | -1.2599845 | 379.4483 | 379.03726 | -4.1680255
181.19808 | -3.339052 | -29.557327 | -4.9712276 | 0 | 0 | -0.8202005 | -85.399841 | -1.2576642 | 379.44498 | 379.03375 | -4.1687407
181.1981 | -3.3390231 | -29.557289 | -4.9587317 | 0 | 0 | -0.81845963 | -85.380722 | -1.2574673 | 379.44165 | 379.03024 | -4.1695161
181.19812 | -3.3389943 | -29.544048 | -4.970015 | 0 | 0 | -0.81830925 | -85.379066 | -1.2574552 | 379.43832 | 379.02673 | -4.1681528
181.19814 | -3.3389657 | -29.549524 | -4.9833536 | 0 | 0 | -0.81829947 | -85.37896 | -1.2596 | 379.43503 | 379.02322 | -4.1680341
181.19816 | -3.3389368 | -29.556641 | -4.9772234 | 0 | 0 | -0.81829888 | -85.378952 | -1.2554933 | 379.4317 | 379.01974 | -4.1694546
181.19818 | -3.338908 | -29.544003 | -4.9686866 | 0 | 0 | -0.81829876 | -85.378944 | -1.2594278 | 379.42838 | 379.01624 | -4.1681495
181.1982 | -3.3388791 | -29.536285 | -4.9803004 | 0 | 0 | -0.81777728 | -85.340698 | -1.2597774 | 379.42505 | 379.01273 | -4.1687484
181.19822 | -3.3388505 | -29.555498 | -4.9798651 | 0 | 0 | -0.81773221 | -85.337395 | -1.2662387 | 379.42172 | 379.00922 | -4.168088
181.19824 | -3.3388216 | -29.55055 | -4.9638324 | 0 | 0 | -0.81772929 | -85.337166 | -1.2603562 | 379.41843 | 379.00571 | -4.1680298
181.19826 | -3.3387928 | -29.54347 | -4.9624524 | 0 | 0 | -0.81772912 | -85.337158 | -1.2598357 | 379.4151 | 379.0022 | -4.1680255
181.19828 | -3.3387637 | -29.549486 | -4.9783359 | 0 | 0 | -0.81772983 | -85.337166 | -1.2598023 | 379.41177 | 378.99869 | -4.1680255
181.1983 | -3.3387349 | -29.55002 | -4.9811592 | 0 | 0 | -0.82034075 | -85.356277 | -1.261946 | 379.40845 | 378.99521 | -4.168025
181.19832 | -3.3387063 | -29.556677 | -4.9704857 | 0 | 0 | -0.82056642 | -85.357933 | -1.2578382 | 379.40512 | 378.9917 | -4.1665969
181.19834 | -3.3386774 | -29.557247 | -4.9731908 | 0 | 0 | -0.82058102 | -85.35804 | -1.2596254 | 379.40179 | 378.98819 | -4.1679015
181.19836 | -3.3386486 | -29.544048 | -4.9836044 | 0 | 0 | -0.82058185 | -85.358047 | -1.257642 | 379.3985 | 378.98468 | -4.1680174
181.19838 | -3.3386197 | -29.556143 | -4.9714284 | 0 | 0 | -0.82058132 | -85.358055 | -1.261761 | 379.39517 | 378.98117 | -4.1680245
181.1984 | -3.3385911 | -29.543976 | -4.960197 | 0 | 0 | -0.81849188 | -85.377182 | -1.2621205 | 379.39185 | 378.97766 | -4.1665969
181.19842 | -3.3385623 | -29.549519 | -4.9715943 | 0 | 0 | -0.81831133 | -85.378838 | -1.2621428 | 379.38852 | 378.97415 | -4.1679015
181.19844 | -3.3385334 | -29.55002 | -4.9856644 | 0 | 0 | -0.81829959 | -85.378944 | -1.2578509 | 379.38519 | 378.97067 | -4.1680174
181.19846 | -3.3385046 | -29.550055 | -4.9774203 | 0 | 0 | -0.81829894 | -85.378952 | -1.2596267 | 379.3819 | 378.96716 | -4.1680245
181.19848 | -3.3384757 | -29.550056 | -4.9708767 | 0 | 0 | -0.81829888 | -85.378944 | -1.2597883 | 379.37857 | 378.96365 | -4.1665964
181.1985 | -3.3384471 | -29.550056 | -4.9812155 | 0 | 0 | -0.81829888 | -85.359818 | -1.259799 | 379.37524 | 378.96014 | -4.1664729
181.19852 | -3.3384182 | -29.550055 | -4.9799399 | 0 | 0 | -0.81829888 | -85.358162 | -1.2597996 | 379.37225 | 378.95728 | -4.1678934
181.19854 | -3.3383894 | -29.543432 | -4.9645648 | 0 | 0 | -0.81829888 | -85.358055 | -1.2597996 | 379.36923 | 378.95444 | -4.1680164
181.19856 | -3.3383603 | -29.536243 | -4.9646955 | 0 | 0 | -0.81829888 | -85.358047 | -1.2597996 | 379.36624 | 378.95157 | -4.1665959
181.19858 | -3.3383317 | -29.548874 | -4.9821582 | 0 | 0 | -0.81829971 | -85.358047 | -1.2597996 | 379.36325 | 378.9487 | -4.1664724
181.1986 | -3.3383029 | -29.549976 | -4.9829373 | 0 | 0 | -0.82126075 | -85.358047 | -1.259799 | 379.36026 | 378.94583 | -4.1664648
181.19862 | -3.338274 | -29.543428 | -4.9699059 | 0 | 0 | -0.82151669 | -85.358047 | -1.2576534 | 379.35727 | 378.94299 | -4.1678929
181.19864 | -3.3382452 | -29.542862 | -4.9753146 | 0 | 0 | -0.82153326 | -85.358047 | -1.261761 | 379.35425 | 378.94012 | -4.1665878
181.19866 | -3.3382165 | -29.542826 | -4.9830632 | 0 | 0 | -0.82153422 | -85.358047 | -1.2599738 | 379.35126 | 378.93726 | -4.1671872
181.19868 | -3.3381877 | -29.542824 | -4.9706516 | 0 | 0 | -0.82153338 | -85.35804 | -1.2619573 | 379.34827 | 378.93442 | -4.1665263
181.1987 | -3.3381588 | -29.542824 | -4.9601326 | 0 | 0 | -0.81839836 | -85.338928 | -1.2578382 | 379.34528 | 378.93155 | -4.1664681
181.19872 | -3.33813 | -29.542824 | -4.9759459 | 0 | 0 | -0.81812733 | -85.337273 | -1.2574793 | 379.34225 | 378.92868 | -4.1657505
181.19874 | -3.3381011 | -29.542824 | -4.9853158 | 0 | 0 | -0.81810981 | -85.337166 | -1.259604 | 379.33926 | 378.92584 | -4.1678314
181.19876 | -3.3380725 | -29.542826 | -4.9773822 | 0 | 0 | -0.8181088 | -85.337158 | -1.2640817 | 379.33627 | 378.92297 | -4.1665835
181.19878 | -3.3380437 | -29.549442 | -4.9716005 | 0 | 0 | -0.81810886 | -85.337166 | -1.2644629 | 379.33328 | 378.9201 | -4.1671867
181.1988 | -3.3380148 | -29.543398 | -4.9827299 | 0 | 0 | -0.81845677 | -85.356277 | -1.2580473 | 379.33026 | 378.91724 | -4.1665263
181.19882 | -3.337986 | -29.549482 | -4.9786167 | 0 | 0 | -0.81848687 | -85.357933 | -1.2574927 | 379.32727 | 378.9144 | -4.1664681
181.19884 | -3.3379571 | -29.550014 | -4.962997 | 0 | 0 | -0.81848884 | -85.35804 | -1.2596042 | 379.32428 | 378.91153 | -4.1664639
181.19886 | -3.3379283 | -29.536814 | -4.9667411 | 0 | 0 | -0.81848896 | -85.358047 | -1.2619344 | 379.32129 | 378.90866 | -4.1664639
181.19888 | -3.3378994 | -29.548908 | -4.9845157 | 0 | 0 | -0.81848991 | -85.358047 | -1.2621313 | 379.31827 | 378.90582 | -4.1664639
181.1989 | -3.3378706 | -29.536741 | -4.9816852 | 0 | 0 | -0.82180047 | -85.358047 | -1.2599971 | 379.31528 | 378.90295 | -4.1664639
181.19892 | -3.3378417 | -29.542286 | -4.97052 | 0 | 0 | -0.82208663 | -85.358047 | -1.2598125 | 379.31229 | 378.90009 | -4.1671791
181.19894 | -3.3378131 | -29.542786 | -4.9768224 | 0 | 0 | -0.82210517 | -85.358047 | -1.2598004 | 379.3093 | 378.89722 | -4.1665249
181.19896 | -3.3377843 | -29.5362 | -4.9831915 | 0 | 0 | -0.82210624 | -85.358047 | -1.2597996 | 379.3063 | 378.89438 | -4.1650391
181.19898 | -3.3377554 | -29.535629 | -4.9706607 | 0 | 0 | -0.82210529 | -85.35804 | -1.2597984 | 379.30328 | 378.89151 | -4.1663408
181.199 | -3.3377266 | -29.535591 | -4.9623108 | 0 | 0 | -0.8184467 | -85.319801 | -1.255506 | 379.30029 | 378.88864 | -4.1664562
181.19902 | -3.337698 | -29.535589 | -4.9761333 | 0 | 0 | -0.81813049 | -85.316498 | -1.2594286 | 379.2973 | 378.8858 | -4.1664634
181.19904 | -3.3376691 | -29.535589 | -4.9846005 | 0 | 0 | -0.81810999 | -85.316269 | -1.2597767 | 379.29431 | 378.88293 | -4.1664639
181.19906 | -3.3376403 | -29.535589 | -4.973691 | 0 | 0 | -0.8181088 | -85.316261 | -1.2640918 | 379.29129 | 378.88007 | -4.1664639
181.19908 | -3.3376114 | -29.535587 | -4.9734621 | 0 | 0 | -0.81810898 | -85.316261 | -1.2601706 | 379.2883 | 378.87723 | -4.1664639
181.1991 | -3.3375826 | -29.528967 | -4.9828973 | 0 | 0 | -0.81897908 | -85.316261 | -1.2598226 | 379.28531 | 378.87436 | -4.1664639
181.19912 | -3.3375537 | -29.528393 | -4.9771752 | 0 | 0 | -0.81905431 | -85.316261 | -1.2555075 | 379.28232 | 378.87149 | -4.1671791
181.19914 | -3.3375249 | -29.521734 | -4.9621463 | 0 | 0 | -0.81905919 | -85.316261 | -1.2594286 | 379.2793 | 378.86862 | -4.1672406
181.19916 | -3.337496 | -29.521162 | -4.9681215 | 0 | 0 | -0.81905949 | -85.316261 | -1.2597755 | 379.27631 | 378.86578 | -4.1665297
181.19918 | -3.3374672 | -29.527746 | -4.9839106 | 0 | 0 | -0.81906021 | -85.316254 | -1.2597982 | 379.27332 | 378.86292 | -4.1664686
181.1992 | -3.3374386 | -29.528315 | -4.9801803 | 0 | 0 | -0.82167423 | -85.297134 | -1.2597995 | 379.27032 | 378.86005 | -4.1678934
181.19922 | -3.3374097 | -29.52173 | -4.971118 | 0 | 0 | -0.82190019 | -85.295479 | -1.2598002 | 379.2673 | 378.85721 | -4.1680164
181.19924 | -3.3373809 | -29.521156 | -4.9797816 | 0 | 0 | -0.82191479 | -85.295372 | -1.2619464 | 379.26431 | 378.85434 | -4.1665959
181.19926 | -3.337352 | -29.507879 | -4.9827199 | 0 | 0 | -0.82191563 | -85.295364 | -1.2599852 | 379.26132 | 378.85147 | -4.1664724
181.19928 | -3.3373234 | -29.506731 | -4.9677114 | 0 | 0 | -0.82191449 | -85.295349 | -1.2598116 | 379.25833 | 378.84863 | -4.1664643
181.1993 | -3.3372946 | -29.506662 | -4.9627824 | 0 | 0 | -0.8177352 | -85.237984 | -1.2598009 | 379.25531 | 378.84576 | -4.1664639
181.19932 | -3.3372657 | -29.513277 | -4.9769053 | 0 | 0 | -0.81737399 | -85.233025 | -1.2619464 | 379.25232 | 378.8429 | -4.1664643
181.19934 | -3.3372369 | -29.513847 | -4.9839401 | 0 | 0 | -0.81735057 | -85.232704 | -1.2599845 | 379.24933 | 378.84003 | -4.1678929
181.19936 | -3.337208 | -29.507261 | -4.9736323 | 0 | 0 | -0.8173492 | -85.232681 | -1.2576648 | 379.24634 | 378.83719 | -4.1665878
181.19938 | -3.3371794 | -29.500072 | -4.9720049 | 0 | 0 | -0.81734949 | -85.232674 | -1.2596159 | 379.24335 | 378.83432 | -4.166472
181.1994 | -3.3371503 | -29.506081 | -4.9827704 | 0 | 0 | -0.81856668 | -85.213554 | -1.264082 | 379.24033 | 378.83145 | -4.1664643
181.19942 | -3.3371215 | -29.499996 | -4.9749904 | 0 | 0 | -0.81867188 | -85.211899 | -1.2623168 | 379.23734 | 378.82861 | -4.1664639
181.19944 | -3.3370926 | -29.506075 | -4.9612317 | 0 | 0 | -0.81867874 | -85.211792 | -1.2600093 | 379.23434 | 378.82574 | -4.1664639
181.19946 | -3.337064 | -29.493372 | -4.9702244 | 0 | 0 | -0.81867915 | -85.211784 | -1.2598112 | 379.23135 | 378.82288 | -4.1664643
181.19948 | -3.3370352 | -29.49227 | -4.9840932 | 0 | 0 | -0.81867999 | -85.211777 | -1.25336 | 379.22833 | 378.82004 | -4.1678934
181.1995 | -3.3370063 | -29.50543 | -4.9780135 | 0 | 0 | -0.82164204 | -85.192657 | -1.2592443 | 379.22534 | 378.81717 | -4.1680169
181.19952 | -3.3369775 | -29.493328 | -4.9716568 | 0 | 0 | -0.8218981 | -85.191002 | -1.2640573 | 379.22235 | 378.8143 | -4.168025
181.19954 | -3.3369486 | -29.479017 | -4.980556 | 0 | 0 | -0.82191467 | -85.190895 | -1.26017 | 379.21936 | 378.81143 | -4.1687407
181.19956 | -3.33692 | -29.484419 | -4.980608 | 0 | 0 | -0.82191563 | -85.190887 | -1.2641171 | 379.21634 | 378.80859 | -4.1680865
181.19958 | -3.3368912 | -29.47168 | -4.9653487 | 0 | 0 | -0.82191437 | -85.190872 | -1.2601726 | 379.21335 | 378.80573 | -4.1666002
181.1996 | -3.3368623 | -29.483803 | -4.9633083 | 0 | 0 | -0.81721365 | -85.133514 | -1.2619705 | 379.21036 | 378.80286 | -4.1664724
181.19962 | -3.3368335 | -29.478247 | -4.9791336 | 0 | 0 | -0.81680739 | -85.128555 | -1.2599859 | 379.20737 | 378.80002 | -4.1671791
181.19964 | -3.3368049 | -29.451271 | -4.9826798 | 0 | 0 | -0.81678104 | -85.128235 | -1.2576649 | 379.20435 | 378.79715 | -4.1665258
181.19966 | -3.336776 | -29.468809 | -4.9727926 | 0 | 0 | -0.81677949 | -85.128204 | -1.2596159 | 379.20135 | 378.79428 | -4.1678972
181.19968 | -3.3367469 | -29.470375 | -4.9719357 | 0 | 0 | -0.81677991 | -85.128204 | -1.2640806 | 379.19836 | 378.79144 | -4.1680164
181.1997 | -3.3367181 | -29.463856 | -4.9827662 | 0 | 0 | -0.81851858 | -85.128204 | -1.2580237 | 379.19537 | 378.78857 | -4.1665964
181.19972 | -3.3366895 | -29.456665 | -4.9728107 | 0 | 0 | -0.81866878 | -85.128204 | -1.2617849 | 379.19238 | 378.78571 | -4.1679015
181.19974 | -3.3366606 | -29.449436 | -4.9603176 | 0 | 0 | -0.81867856 | -85.128204 | -1.2599764 | 379.18936 | 378.78284 | -4.1680174
181.19976 | -3.3366318 | -29.455444 | -4.9708757 | 0 | 0 | -0.81867915 | -85.128204 | -1.2662513 | 379.18637 | 378.78 | -4.1673107
181.19978 | -3.3366029 | -29.449356 | -4.9841509 | 0 | 0 | -0.81867999 | -85.128189 | -1.2603587 | 379.18338 | 378.77713 | -4.1679635
181.1998 | -3.3365741 | -29.44882 | -4.9758377 | 0 | 0 | -0.82164204 | -85.070816 | -1.2662761 | 379.18039 | 378.77426 | -4.1665921
181.19982 | -3.3365455 | -29.448784 | -4.9692903 | 0 | 0 | -0.8218981 | -85.065857 | -1.2603595 | 379.17737 | 378.77142 | -4.1671872
181.19984 | -3.3365166 | -29.448778 | -4.9789038 | 0 | 0 | -0.82191467 | -85.065536 | -1.2641294 | 379.17438 | 378.76855 | -4.1679554
181.19986 | -3.3364878 | -29.435537 | -4.9790163 | 0 | 0 | -0.82191563 | -85.065514 | -1.2601727 | 379.17139 | 378.76569 | -4.1680212
181.19988 | -3.3364589 | -29.427773 | -4.9623113 | 0 | 0 | -0.8219142 | -85.065498 | -1.2598237 | 379.1684 | 378.76285 | -4.1673107
181.1999 | -3.3364301 | -29.427126 | -4.9615989 | 0 | 0 | -0.81651902 | -85.008125 | -1.2598004 | 379.16537 | 378.75998 | -4.1679635
181.19992 | -3.3364015 | -29.427086 | -4.9797158 | 0 | 0 | -0.81605273 | -85.003166 | -1.2576523 | 379.16238 | 378.75711 | -4.1665926
181.19994 | -3.3363726 | -29.433702 | -4.9812794 | 0 | 0 | -0.81602252 | -85.002846 | -1.2574691 | 379.15939 | 378.75424 | -4.167902
181.19996 | -3.3363435 | -29.42765 | -4.9704928 | 0 | 0 | -0.81602073 | -85.002823 | -1.2660424 | 379.1564 | 378.7514 | -4.169446
181.19998 | -3.3363147 | -29.413877 | -4.9717388 | 0 | 0 | -0.81602132 | -85.002815 | -1.2603443 | 379.15338 | 378.74854 | -4.1681485
181.2 | -3.3362861 | -29.419317 | -4.9812999 | 0 | 0 | -0.81845444 | -84.964577 | -1.2619818 | 379.15039 | 378.74567 | -4.1680326
181.20002 | -3.3362572 | -29.419815 | -4.9705057 | 0 | 0 | -0.81866473 | -84.961273 | -1.2599878 | 379.1474 | 378.74283 | -4.1665964
181.20004 | -3.3362284 | -29.419846 | -4.9593959 | 0 | 0 | -0.81867832 | -84.961044 | -1.2619591 | 379.14441 | 378.73996 | -4.1664729
181.20006 | -3.3361995 | -29.413225 | -4.9722524 | 0 | 0 | -0.81867909 | -84.961037 | -1.2621326 | 379.14142 | 378.73709 | -4.1678934
181.20008 | -3.3361709 | -29.412651 | -4.9828191 | 0 | 0 | -0.81867987 | -84.961037 | -1.2599967 | 379.1384 | 378.73422 | -4.1680169
181.2001 | -3.3361421 | -29.405996 | -4.9742694 | 0 | 0 | -0.82129288 | -84.961037 | -1.2576667 | 379.13541 | 378.73138 | -4.168025
181.20012 | -3.3361132 | -29.412043 | -4.9698834 | 0 | 0 | -0.82151878 | -84.961037 | -1.263909 | 379.13242 | 378.72852 | -4.1680255
181.20014 | -3.3360844 | -29.412579 | -4.9796839 | 0 | 0 | -0.82153338 | -84.961037 | -1.2623074 | 379.12943 | 378.72565 | -4.1680255
181.20016 | -3.3360555 | -29.41923 | -4.9769039 | 0 | 0 | -0.82153422 | -84.961037 | -1.2664483 | 379.1264 | 378.72281 | -4.168025
181.20018 | -3.3360269 | -29.399942 | -4.9614015 | 0 | 0 | -0.82153279 | -84.961029 | -1.2582227 | 379.12341 | 378.71994 | -4.1665969
181.2002 | -3.3359981 | -29.404882 | -4.962975 | 0 | 0 | -0.81631303 | -84.922783 | -1.2596509 | 379.12042 | 378.71707 | -4.1679015
181.20022 | -3.3359692 | -29.398726 | -4.9812889 | 0 | 0 | -0.81586194 | -84.919479 | -1.2597916 | 379.11743 | 378.71423 | -4.1680179
181.20024 | -3.3359401 | -29.404806 | -4.9814134 | 0 | 0 | -0.81583267 | -84.919258 | -1.2662394 | 379.11441 | 378.71136 | -4.1694546
181.20026 | -3.3359115 | -29.405342 | -4.9705019 | 0 | 0 | -0.81583095 | -84.91925 | -1.2603562 | 379.11142 | 378.7085 | -4.1695781
181.20028 | -3.3358827 | -29.398756 | -4.9746418 | 0 | 0 | -0.81583184 | -84.91925 | -1.2598351 | 379.10843 | 378.70563 | -4.1681571
181.2003 | -3.3358538 | -29.398188 | -4.9815502 | 0 | 0 | -0.81913453 | -84.91925 | -1.2576548 | 379.10544 | 378.70279 | -4.1680331
181.20032 | -3.335825 | -29.404764 | -4.9683452 | 0 | 0 | -0.81941998 | -84.91925 | -1.2596142 | 379.10242 | 378.69992 | -4.1665969
181.20034 | -3.3357961 | -29.385479 | -4.9599347 | 0 | 0 | -0.81943846 | -84.91925 | -1.2597888 | 379.09943 | 378.69705 | -4.167901
181.20036 | -3.3357675 | -29.403658 | -4.9730296 | 0 | 0 | -0.81943953 | -84.91925 | -1.2640926 | 379.09644 | 378.69421 | -4.1665883
181.20038 | -3.3357387 | -29.398647 | -4.9836106 | 0 | 0 | -0.81944019 | -84.91925 | -1.2601706 | 379.09344 | 378.69135 | -4.1679015
181.2004 | -3.3357098 | -29.4048 | -4.9736104 | 0 | 0 | -0.82153177 | -84.91925 | -1.2598243 | 379.09045 | 378.68848 | -4.1680179
181.20042 | -3.335681 | -29.39872 | -4.970551 | 0 | 0 | -0.82171249 | -84.91925 | -1.2619497 | 379.08743 | 378.68564 | -4.1694536
181.20044 | -3.3356524 | -29.39818 | -4.9811926 | 0 | 0 | -0.82172424 | -84.91925 | -1.2664249 | 379.08444 | 378.68277 | -4.1667204
181.20046 | -3.3356235 | -29.384907 | -4.9748564 | 0 | 0 | -0.82172489 | -84.91925 | -1.2582214 | 379.08145 | 378.6799 | -4.1679096
181.20048 | -3.3355947 | -29.396999 | -4.9619484 | 0 | 0 | -0.82172346 | -84.91925 | -1.2596507 | 379.07846 | 378.67703 | -4.1665888
181.2005 | -3.3355658 | -29.391449 | -4.9673834 | 0 | 0 | -0.81650293 | -84.91925 | -1.2597897 | 379.07544 | 378.67419 | -4.1679015
181.20052 | -3.335537 | -29.384329 | -4.9831219 | 0 | 0 | -0.81605172 | -84.91925 | -1.259799 | 379.07245 | 378.67133 | -4.1680169
181.20054 | -3.3355081 | -29.396967 | -4.9822898 | 0 | 0 | -0.81602246 | -84.91925 | -1.2598002 | 379.06946 | 378.66846 | -4.1665959
181.20056 | -3.3354793 | -29.40469 | -4.9713011 | 0 | 0 | -0.81602073 | -84.91925 | -1.2619464 | 379.06647 | 378.66562 | -4.1664729
181.20058 | -3.3354504 | -29.398716 | -4.9768877 | 0 | 0 | -0.81602168 | -84.91925 | -1.2599852 | 379.06345 | 378.66275 | -4.1678934
181.2006 | -3.3354216 | -29.404804 | -4.9817429 | 0 | 0 | -0.8196733 | -84.91925 | -1.2598116 | 379.06046 | 378.65988 | -4.1680169
181.20062 | -3.335393 | -29.398724 | -4.9676323 | 0 | 0 | -0.81998897 | -84.91925 | -1.2598009 | 379.05746 | 378.65704 | -4.1673107
181.20064 | -3.3353641 | -29.411423 | -4.9627767 | 0 | 0 | -0.82000941 | -84.91925 | -1.2619464 | 379.05447 | 378.65417 | -4.1665344
181.20066 | -3.3353353 | -29.399294 | -4.9754534 | 0 | 0 | -0.8200106 | -84.91925 | -1.2599845 | 379.05145 | 378.65131 | -4.1671834
181.20068 | -3.3353064 | -29.39822 | -4.9838147 | 0 | 0 | -0.82001108 | -84.91925 | -1.2576648 | 379.04846 | 378.64844 | -4.1679554
181.2007 | -3.3352778 | -29.398151 | -4.9736247 | 0 | 0 | -0.82158005 | -84.91925 | -1.2596146 | 379.04547 | 378.6456 | -4.1680212
181.20072 | -3.3352489 | -29.398146 | -4.9720044 | 0 | 0 | -0.82171559 | -84.91925 | -1.2597858 | 379.04248 | 378.64273 | -4.1680255
181.20074 | -3.3352201 | -29.398146 | -4.9820457 | 0 | 0 | -0.82172441 | -84.91925 | -1.2533586 | 379.03949 | 378.63986 | -4.1673107
181.20076 | -3.3351912 | -29.398149 | -4.9763775 | 0 | 0 | -0.82172495 | -84.91925 | -1.2592429 | 379.03647 | 378.63702 | -4.167964
181.20078 | -3.3351622 | -29.411388 | -4.9613528 | 0 | 0 | -0.82172346 | -84.919258 | -1.2597647 | 379.03348 | 378.63416 | -4.1680212
181.2008 | -3.3351336 | -29.399294 | -4.96878 | 0 | 0 | -0.81632918 | -84.957504 | -1.2640905 | 379.03049 | 378.63129 | -4.1673107
181.20082 | -3.3351047 | -29.411465 | -4.984695 | 0 | 0 | -0.81586295 | -84.960808 | -1.2580239 | 379.0275 | 378.62845 | -4.1672492
181.20084 | -3.3350759 | -29.412539 | -4.9802461 | 0 | 0 | -0.81583273 | -84.961029 | -1.2596376 | 379.02448 | 378.62558 | -4.1665306
181.20086 | -3.335047 | -29.405994 | -4.9703965 | 0 | 0 | -0.81583095 | -84.961037 | -1.2576423 | 379.02148 | 378.62271 | -4.1664686
181.20088 | -3.3350184 | -29.418663 | -4.9797187 | 0 | 0 | -0.81583214 | -84.961044 | -1.2596141 | 379.01849 | 378.61984 | -4.1678934
181.2009 | -3.3349895 | -29.413151 | -4.9819889 | 0 | 0 | -0.8203547 | -84.980171 | -1.2619349 | 379.0155 | 378.617 | -4.1665883
181.20092 | -3.3349607 | -29.406031 | -4.9669223 | 0 | 0 | -0.82074559 | -84.981827 | -1.2621301 | 379.01248 | 378.61414 | -4.167901
181.20094 | -3.3349319 | -29.418663 | -4.9627156 | 0 | 0 | -0.82077092 | -84.981926 | -1.2557037 | 379.00949 | 378.61127 | -4.1665878
181.20096 | -3.334903 | -29.40653 | -4.9776278 | 0 | 0 | -0.82077241 | -84.981934 | -1.2594413 | 379.0065 | 378.60843 | -4.166472
181.20098 | -3.3348744 | -29.412075 | -4.9847293 | 0 | 0 | -0.82077277 | -84.981926 | -1.2597764 | 379.00351 | 378.60556 | -4.1671791
181.201 | -3.3348455 | -29.405958 | -4.9729733 | 0 | 0 | -0.82181901 | -84.962807 | -1.2597982 | 379.00049 | 378.60269 | -4.1665258
181.20102 | -3.3348167 | -29.405415 | -4.9734001 | 0 | 0 | -0.82190943 | -84.961151 | -1.259799 | 378.9975 | 378.59982 | -4.1678972
181.20104 | -3.3347878 | -29.39876 | -4.984345 | 0 | 0 | -0.82191533 | -84.961044 | -1.2576523 | 378.99451 | 378.59698 | -4.1680169
181.20106 | -3.334759 | -29.398188 | -4.9751239 | 0 | 0 | -0.82191569 | -84.961037 | -1.2574691 | 378.99152 | 378.59412 | -4.168025
181.20108 | -3.3347301 | -29.404772 | -4.9626932 | 0 | 0 | -0.8219142 | -84.961029 | -1.2660424 | 378.98849 | 378.59125 | -4.1673107
181.2011 | -3.3347013 | -29.405338 | -4.9718037 | 0 | 0 | -0.81669277 | -84.94191 | -1.2603443 | 378.9855 | 378.58841 | -4.1679635
181.20112 | -3.3346725 | -29.392138 | -4.9864035 | 0 | 0 | -0.8162415 | -84.940254 | -1.2619824 | 378.98251 | 378.58554 | -4.1665921
181.20114 | -3.3346438 | -29.404234 | -4.9789362 | 0 | 0 | -0.81621224 | -84.940155 | -1.2621347 | 378.97952 | 378.58267 | -4.1664724
181.20116 | -3.334615 | -29.398685 | -4.9717326 | 0 | 0 | -0.81621051 | -84.940147 | -1.2621448 | 378.97653 | 378.57983 | -4.1664643
181.20118 | -3.3345861 | -29.4048 | -4.9812875 | 0 | 0 | -0.8162117 | -84.940147 | -1.262146 | 378.97351 | 378.57697 | -4.1664639
181.2012 | -3.3345573 | -29.398716 | -4.9828477 | 0 | 0 | -0.82073522 | -84.940147 | -1.2642915 | 378.97052 | 378.5741 | -4.1664639
181.20122 | -3.3345284 | -29.384941 | -4.9669938 | 0 | 0 | -0.82112616 | -84.940147 | -1.2601829 | 378.96753 | 378.57123 | -4.1671791
181.20124 | -3.3344998 | -29.383757 | -4.9648991 | 0 | 0 | -0.82115149 | -84.940147 | -1.2576774 | 378.96454 | 378.56839 | -4.1665254
181.20126 | -3.334471 | -29.377064 | -4.9799933 | 0 | 0 | -0.82115299 | -84.940147 | -1.2596148 | 378.96152 | 378.56552 | -4.1664686
181.20128 | -3.3344421 | -29.383104 | -4.9856553 | 0 | 0 | -0.82115328 | -84.940125 | -1.2576402 | 378.95853 | 378.56265 | -4.1678934
181.2013 | -3.3344133 | -29.377016 | -4.9730496 | 0 | 0 | -0.82202572 | -84.882759 | -1.2574666 | 378.95554 | 378.55981 | -4.1665883
181.20132 | -3.3343847 | -29.369867 | -4.9741302 | 0 | 0 | -0.82210112 | -84.8778 | -1.2596027 | 378.95255 | 378.55695 | -4.167901
181.20134 | -3.3343556 | -29.382496 | -4.9844079 | 0 | 0 | -0.822106 | -84.87748 | -1.2619338 | 378.94952 | 378.55408 | -4.1665878
181.20136 | -3.3343267 | -29.37698 | -4.9736753 | 0 | 0 | -0.8221063 | -84.877457 | -1.2599845 | 378.94653 | 378.55124 | -4.1664724
181.20138 | -3.3342979 | -29.369858 | -4.9625692 | 0 | 0 | -0.82210481 | -84.877449 | -1.2598128 | 378.94354 | 378.54837 | -4.1678934
181.2014 | -3.334269 | -29.362629 | -4.9739723 | 0 | 0 | -0.81670892 | -84.839203 | -1.264094 | 378.94055 | 378.5455 | -4.1680169
181.20142 | -3.3342404 | -29.355396 | -4.9865913 | 0 | 0 | -0.81624252 | -84.835899 | -1.2601706 | 378.93753 | 378.54263 | -4.168025
181.20144 | -3.3342116 | -29.354788 | -4.9782228 | 0 | 0 | -0.8162123 | -84.83567 | -1.2598249 | 378.93454 | 378.53979 | -4.1680255
181.20146 | -3.3341827 | -29.367992 | -4.9731236 | 0 | 0 | -0.81621051 | -84.835663 | -1.2640947 | 378.93155 | 378.53693 | -4.1680255
181.20148 | -3.3341539 | -29.369133 | -4.9828606 | 0 | 0 | -0.81621182 | -84.835663 | -1.2601702 | 378.92856 | 378.53406 | -4.1680255
181.2015 | -3.3341253 | -29.362576 | -4.9808044 | 0 | 0 | -0.8210842 | -84.835663 | -1.257677 | 378.92557 | 378.53122 | -4.168026
181.20152 | -3.3340964 | -29.335533 | -4.9653621 | 0 | 0 | -0.82150531 | -84.835663 | -1.2596154 | 378.92255 | 378.52835 | -4.1694541
181.20154 | -3.3340676 | -29.346443 | -4.9647627 | 0 | 0 | -0.82153261 | -84.835663 | -1.2597882 | 378.91956 | 378.52548 | -4.1674342
181.20156 | -3.3340387 | -29.334198 | -4.9814363 | 0 | 0 | -0.82153422 | -84.835663 | -1.2619451 | 378.91656 | 378.52264 | -4.1665425
181.20158 | -3.3340099 | -29.339741 | -4.9836016 | 0 | 0 | -0.82153428 | -84.83564 | -1.2578382 | 378.91357 | 378.51978 | -4.1671839
181.2016 | -3.3339813 | -29.346863 | -4.9721432 | 0 | 0 | -0.82153428 | -84.759155 | -1.2596248 | 378.91055 | 378.51691 | -4.1679554
181.20162 | -3.3339522 | -29.340847 | -4.9762325 | 0 | 0 | -0.82153428 | -84.752533 | -1.2554954 | 378.90756 | 378.51404 | -4.1680207
181.20164 | -3.3339233 | -29.340309 | -4.9838643 | 0 | 0 | -0.82153428 | -84.752113 | -1.2615749 | 378.90457 | 378.5112 | -4.1665964
181.20166 | -3.3338945 | -29.327032 | -4.9721723 | 0 | 0 | -0.82153428 | -84.75209 | -1.2599604 | 378.90158 | 378.50833 | -4.167901
181.20168 | -3.3338659 | -29.325884 | -4.9617143 | 0 | 0 | -0.82153285 | -84.752083 | -1.2576641 | 378.89856 | 378.50546 | -4.1665878
181.2017 | -3.333837 | -29.319193 | -4.974627 | 0 | 0 | -0.81648678 | -84.713821 | -1.2617617 | 378.89557 | 378.50262 | -4.166472
181.20172 | -3.3338082 | -29.318615 | -4.9859238 | 0 | 0 | -0.81605071 | -84.710518 | -1.2599732 | 378.89258 | 378.49976 | -4.1664648
181.20174 | -3.3337793 | -29.318575 | -4.977437 | 0 | 0 | -0.81602234 | -84.710297 | -1.2598109 | 378.88959 | 378.49689 | -4.1678934
181.20176 | -3.3337507 | -29.311956 | -4.9716043 | 0 | 0 | -0.81602073 | -84.710289 | -1.2597996 | 378.88657 | 378.49405 | -4.1673021
181.20178 | -3.3337219 | -29.324625 | -4.9827299 | 0 | 0 | -0.8160221 | -84.710289 | -1.2576534 | 378.88358 | 378.49118 | -4.1679626
181.2018 | -3.333693 | -29.325724 | -4.9800687 | 0 | 0 | -0.82106817 | -84.710289 | -1.261761 | 378.88058 | 378.48831 | -4.1665921
181.20182 | -3.3336642 | -29.305939 | -4.9623961 | 0 | 0 | -0.82150424 | -84.710289 | -1.2599719 | 378.87759 | 378.48544 | -4.1671872
181.20184 | -3.3336353 | -29.304226 | -4.96596 | 0 | 0 | -0.82153261 | -84.710289 | -1.2555163 | 378.8746 | 378.4826 | -4.1679549
181.20186 | -3.3336067 | -29.304115 | -4.9829979 | 0 | 0 | -0.82153422 | -84.710289 | -1.2551357 | 378.87158 | 378.47974 | -4.1665921
181.20188 | -3.3335779 | -29.30411 | -4.9822817 | 0 | 0 | -0.82153416 | -84.710274 | -1.2594045 | 378.86859 | 378.47687 | -4.1679015
181.2019 | -3.3335488 | -29.310728 | -4.9713011 | 0 | 0 | -0.82118523 | -84.652908 | -1.2597742 | 378.8656 | 378.47403 | -4.1673026
181.20192 | -3.3335199 | -29.304678 | -4.976162 | 0 | 0 | -0.82115513 | -84.647949 | -1.2597982 | 378.86261 | 378.47116 | -4.1679626
181.20194 | -3.3334913 | -29.297522 | -4.9816799 | 0 | 0 | -0.82115316 | -84.647629 | -1.2597989 | 378.85959 | 378.46829 | -4.1665921
181.20196 | -3.3334625 | -29.290291 | -4.96908 | 0 | 0 | -0.82115304 | -84.647606 | -1.2576528 | 378.8566 | 378.46542 | -4.1664729
181.20198 | -3.3334336 | -29.283062 | -4.9607244 | 0 | 0 | -0.82115167 | -84.647591 | -1.2596141 | 378.85361 | 378.46259 | -4.1678934
181.202 | -3.3334048 | -29.295694 | -4.9738212 | 0 | 0 | -0.81628084 | -84.590225 | -1.2597877 | 378.85062 | 378.45972 | -4.1665878
181.20202 | -3.3333759 | -29.303415 | -4.9836783 | 0 | 0 | -0.81585985 | -84.585266 | -1.2597989 | 378.8476 | 378.45685 | -4.1671872
181.20204 | -3.3333473 | -29.29744 | -4.9750671 | 0 | 0 | -0.81583256 | -84.584946 | -1.2598008 | 378.8446 | 378.45401 | -4.1679554
181.20206 | -3.3333185 | -29.283667 | -4.9706774 | 0 | 0 | -0.81583095 | -84.584923 | -1.2640934 | 378.84161 | 378.45114 | -4.1673064
181.20208 | -3.3332896 | -29.282486 | -4.9819279 | 0 | 0 | -0.81583232 | -84.584923 | -1.2601706 | 378.83862 | 378.44827 | -4.1665339
181.2021 | -3.3332608 | -29.28241 | -4.9763699 | 0 | 0 | -0.82087767 | -84.584923 | -1.2598237 | 378.8356 | 378.44543 | -4.1664686
181.20212 | -3.3332322 | -29.275787 | -4.9620786 | 0 | 0 | -0.82131368 | -84.584923 | -1.259801 | 378.83261 | 378.44257 | -4.1678934
181.20214 | -3.3332033 | -29.281836 | -4.9666657 | 0 | 0 | -0.82134205 | -84.584923 | -1.2597997 | 378.82962 | 378.4397 | -4.1680169
181.20216 | -3.3331745 | -29.28899 | -4.9830585 | 0 | 0 | -0.82134366 | -84.584923 | -1.2597996 | 378.82663 | 378.43683 | -4.1680245
181.20218 | -3.3331454 | -29.289597 | -4.9801087 | 0 | 0 | -0.82134354 | -84.58493 | -1.2598002 | 378.82364 | 378.43399 | -4.1665964
181.2022 | -3.3331165 | -29.28301 | -4.9696603 | 0 | 0 | -0.82064629 | -84.60405 | -1.2619478 | 378.82062 | 378.43112 | -4.1664724
181.20222 | -3.3330879 | -29.269203 | -4.9767499 | 0 | 0 | -0.82058609 | -84.605705 | -1.2642788 | 378.81763 | 378.42825 | -4.1664653
181.20224 | -3.3330591 | -29.274645 | -4.9817333 | 0 | 0 | -0.82058215 | -84.605804 | -1.2601827 | 378.81464 | 378.42542 | -4.169322
181.20226 | -3.3330302 | -29.281755 | -4.9669056 | 0 | 0 | -0.82058191 | -84.605812 | -1.2598244 | 378.81165 | 378.42255 | -4.1667113
181.20228 | -3.3330014 | -29.269125 | -4.9612632 | 0 | 0 | -0.82058072 | -84.605797 | -1.259801 | 378.80862 | 378.41968 | -4.1679091
181.2023 | -3.3329728 | -29.281258 | -4.9753237 | 0 | 0 | -0.81640625 | -84.548431 | -1.2597997 | 378.80563 | 378.41684 | -4.1665883
181.20232 | -3.3329439 | -29.282331 | -4.9838061 | 0 | 0 | -0.81604546 | -84.543472 | -1.2597996 | 378.80264 | 378.41397 | -4.166472
181.20234 | -3.3329151 | -29.282402 | -4.9728966 | 0 | 0 | -0.8160221 | -84.543152 | -1.2597996 | 378.79965 | 378.4111 | -4.1671791
181.20236 | -3.3328862 | -29.289024 | -4.9697628 | 0 | 0 | -0.81602073 | -84.543129 | -1.2598002 | 378.79663 | 378.40823 | -4.1679549
181.20238 | -3.3328574 | -29.27636 | -4.9818525 | 0 | 0 | -0.81602204 | -84.543137 | -1.2619464 | 378.79364 | 378.4054 | -4.1680212
181.2024 | -3.3328288 | -29.28187 | -4.9749146 | 0 | 0 | -0.82089376 | -84.562256 | -1.2599858 | 378.79065 | 378.40253 | -4.168025
181.20242 | -3.3327999 | -29.282373 | -4.9605007 | 0 | 0 | -0.82131475 | -84.563911 | -1.2619579 | 378.78766 | 378.39966 | -4.1665969
181.20244 | -3.3327711 | -29.289026 | -4.9679832 | 0 | 0 | -0.82134205 | -84.564018 | -1.2578403 | 378.78464 | 378.39682 | -4.1679015
181.20246 | -3.332742 | -29.2896 | -4.9839005 | 0 | 0 | -0.82134366 | -84.564026 | -1.2639197 | 378.78165 | 378.39395 | -4.1673026
181.20248 | -3.3327134 | -29.289637 | -4.9772739 | 0 | 0 | -0.8213433 | -84.564034 | -1.2601594 | 378.77866 | 378.39108 | -4.167963
181.2025 | -3.3326845 | -29.283016 | -4.9686904 | 0 | 0 | -0.81994903 | -84.60228 | -1.2598226 | 378.77567 | 378.38824 | -4.1680212
181.20252 | -3.3326557 | -29.282444 | -4.9795766 | 0 | 0 | -0.81982851 | -84.605583 | -1.2576542 | 378.77267 | 378.38538 | -4.1680255
181.20254 | -3.3326268 | -29.28241 | -4.9805288 | 0 | 0 | -0.8198207 | -84.605804 | -1.2596141 | 378.76965 | 378.38251 | -4.1673107
181.20256 | -3.3325982 | -29.289028 | -4.9653435 | 0 | 0 | -0.81982023 | -84.605812 | -1.2597895 | 378.76666 | 378.37964 | -4.167964
181.20258 | -3.3325694 | -29.289597 | -4.9618568 | 0 | 0 | -0.81981927 | -84.605812 | -1.2662393 | 378.76367 | 378.3768 | -4.1680207
181.2026 | -3.3325405 | -29.276398 | -4.9775562 | 0 | 0 | -0.81651562 | -84.605812 | -1.2603574 | 378.76068 | 378.37393 | -4.1665959
181.20262 | -3.3325117 | -29.288494 | -4.9825463 | 0 | 0 | -0.81623006 | -84.605812 | -1.2641293 | 378.75766 | 378.37106 | -4.1664724
181.20264 | -3.3324828 | -29.282944 | -4.9727845 | 0 | 0 | -0.81621158 | -84.605812 | -1.260174 | 378.75467 | 378.36823 | -4.1664643
181.20266 | -3.3324542 | -29.282442 | -4.9719348 | 0 | 0 | -0.81621051 | -84.605812 | -1.2641174 | 378.75168 | 378.36536 | -4.1664634
181.20268 | -3.3324254 | -29.289032 | -4.9820395 | 0 | 0 | -0.81621176 | -84.605812 | -1.2601739 | 378.74869 | 378.36249 | -4.1650352
181.2027 | -3.3323965 | -29.296221 | -4.9742007 | 0 | 0 | -0.82090974 | -84.605812 | -1.2662648 | 378.74567 | 378.35965 | -4.1663404
181.20272 | -3.3323677 | -29.283588 | -4.9611659 | 0 | 0 | -0.82131577 | -84.605812 | -1.2625057 | 378.74268 | 378.35678 | -4.1664562
181.20274 | -3.3323388 | -29.289101 | -4.971673 | 0 | 0 | -0.82134211 | -84.605812 | -1.2643149 | 378.73969 | 378.35391 | -4.1664634
181.20276 | -3.33231 | -29.282982 | -4.9849448 | 0 | 0 | -0.82134366 | -84.605812 | -1.2601843 | 378.73669 | 378.35104 | -4.1671786
181.20278 | -3.3322811 | -29.275826 | -4.9780836 | 0 | 0 | -0.82134336 | -84.605804 | -1.2576783 | 378.73367 | 378.34821 | -4.1658115
181.2028 | -3.3322523 | -29.281834 | -4.9694824 | 0 | 0 | -0.82012337 | -84.567558 | -1.2617624 | 378.73068 | 378.34534 | -4.1664062
181.20282 | -3.3322234 | -29.275745 | -4.9796433 | 0 | 0 | -0.82001793 | -84.564255 | -1.2599732 | 378.72769 | 378.34247 | -4.1664605
181.20284 | -3.3321948 | -29.268591 | -4.981257 | 0 | 0 | -0.82001108 | -84.564034 | -1.2598128 | 378.7247 | 378.33963 | -4.1664643
181.20286 | -3.332166 | -29.274607 | -4.9654069 | 0 | 0 | -0.82001066 | -84.564026 | -1.2662406 | 378.72168 | 378.33676 | -4.1678934
181.20288 | -3.3321371 | -29.288374 | -4.9633126 | 0 | 0 | -0.82000977 | -84.564034 | -1.2603575 | 378.71869 | 378.33389 | -4.1673021
181.2029 | -3.3321083 | -29.276312 | -4.9798589 | 0 | 0 | -0.8168788 | -84.60228 | -1.26413 | 378.7157 | 378.33105 | -4.1665339
181.20292 | -3.3320796 | -29.262005 | -4.9834676 | 0 | 0 | -0.81660819 | -84.605583 | -1.2623196 | 378.71271 | 378.32819 | -4.1664681
181.20294 | -3.3320508 | -29.274031 | -4.9706817 | 0 | 0 | -0.81659067 | -84.605804 | -1.2600094 | 378.70972 | 378.32532 | -4.1664639
181.20296 | -3.332022 | -29.268478 | -4.9724774 | 0 | 0 | -0.81658965 | -84.605812 | -1.2598135 | 378.7067 | 378.32245 | -4.1664643
181.20298 | -3.3319931 | -29.274593 | -4.9835429 | 0 | 0 | -0.81659091 | -84.605804 | -1.2619479 | 378.7037 | 378.31961 | -4.1678929
181.203 | -3.3319643 | -29.268509 | -4.9736032 | 0 | 0 | -0.82129085 | -84.567558 | -1.262132 | 378.70071 | 378.31674 | -4.1665878
181.20302 | -3.3319354 | -29.254732 | -4.9603853 | 0 | 0 | -0.821697 | -84.564255 | -1.2599977 | 378.69772 | 378.31387 | -4.166472
181.20304 | -3.3319066 | -29.25355 | -4.972333 | 0 | 0 | -0.82172334 | -84.564034 | -1.2619598 | 378.6947 | 378.31104 | -4.1664643
181.20306 | -3.3318777 | -29.253479 | -4.985003 | 0 | 0 | -0.82172489 | -84.564026 | -1.2621328 | 378.69171 | 378.30817 | -4.1664643
181.20308 | -3.3318489 | -29.266718 | -4.9759088 | 0 | 0 | -0.82172436 | -84.564018 | -1.2599972 | 378.68872 | 378.3053 | -4.1678934
181.2031 | -3.3318202 | -29.274477 | -4.9700217 | 0 | 0 | -0.81963277 | -84.544899 | -1.2598125 | 378.68573 | 378.30243 | -4.1673017
181.20312 | -3.3317914 | -29.261885 | -4.9818702 | 0 | 0 | -0.81945205 | -84.543243 | -1.2598023 | 378.68271 | 378.29959 | -4.1658196
181.20314 | -3.3317626 | -29.26078 | -4.9792719 | 0 | 0 | -0.81944031 | -84.543137 | -1.2662401 | 378.67972 | 378.29672 | -4.1664071
181.20316 | -3.3317337 | -29.254089 | -4.963779 | 0 | 0 | -0.81943965 | -84.543129 | -1.2603562 | 378.67673 | 378.29385 | -4.1678896
181.20318 | -3.3317051 | -29.260126 | -4.963902 | 0 | 0 | -0.81943893 | -84.543121 | -1.2598351 | 378.67374 | 378.29102 | -4.1680169
181.2032 | -3.3316762 | -29.240805 | -4.980638 | 0 | 0 | -0.81700432 | -84.524002 | -1.2576548 | 378.67072 | 378.28815 | -4.1680245
181.20322 | -3.3316474 | -29.245741 | -4.9813557 | 0 | 0 | -0.81679392 | -84.522346 | -1.2596154 | 378.66772 | 378.28528 | -4.1665964
181.20324 | -3.3316185 | -29.246201 | -4.9712243 | 0 | 0 | -0.81678027 | -84.52224 | -1.2640812 | 378.66473 | 378.28244 | -4.1671877
181.20326 | -3.3315897 | -29.232994 | -4.9747052 | 0 | 0 | -0.81677949 | -84.522232 | -1.2601701 | 378.66174 | 378.27957 | -4.1679554
181.20328 | -3.3315609 | -29.238468 | -4.9822817 | 0 | 0 | -0.81678063 | -84.522217 | -1.2598236 | 378.65875 | 378.2767 | -4.1680212
181.2033 | -3.331532 | -29.232349 | -4.9705853 | 0 | 0 | -0.8209579 | -84.464851 | -1.2598016 | 378.65573 | 378.27383 | -4.1673107
181.20332 | -3.3315032 | -29.238428 | -4.9608531 | 0 | 0 | -0.82131886 | -84.459885 | -1.2619464 | 378.65274 | 378.271 | -4.1665349
181.20334 | -3.3314743 | -29.232344 | -4.973105 | 0 | 0 | -0.82134229 | -84.459564 | -1.2599852 | 378.64975 | 378.26813 | -4.1678972
181.20336 | -3.3314457 | -29.2318 | -4.9850683 | 0 | 0 | -0.82134366 | -84.459541 | -1.2598116 | 378.64676 | 378.26526 | -4.1665878
181.20338 | -3.3314168 | -29.21191 | -4.9751887 | 0 | 0 | -0.82134318 | -84.459518 | -1.2598003 | 378.64374 | 378.26242 | -4.1671872
181.2034 | -3.331388 | -29.230051 | -4.970685 | 0 | 0 | -0.81942677 | -84.383026 | -1.2598008 | 378.64075 | 378.25955 | -4.1665263
181.20342 | -3.3313591 | -29.225035 | -4.9812026 | 0 | 0 | -0.81926119 | -84.376411 | -1.2640934 | 378.63776 | 378.25668 | -4.1664681
181.20344 | -3.3313303 | -29.217947 | -4.9777603 | 0 | 0 | -0.8192504 | -84.375984 | -1.2601706 | 378.63477 | 378.25385 | -4.1664643
181.20346 | -3.3313017 | -29.21734 | -4.9621997 | 0 | 0 | -0.81924975 | -84.375961 | -1.2598237 | 378.63174 | 378.25098 | -4.1678929
181.20348 | -3.3312728 | -29.21068 | -4.9652209 | 0 | 0 | -0.81924921 | -84.375961 | -1.2598016 | 378.62875 | 378.24811 | -4.1665883
181.2035 | -3.331244 | -29.203484 | -4.9822078 | 0 | 0 | -0.81733584 | -84.375961 | -1.2619464 | 378.62576 | 378.24524 | -4.1679006
181.20352 | -3.3312151 | -29.196257 | -4.9800377 | 0 | 0 | -0.8171705 | -84.375961 | -1.2599852 | 378.62277 | 378.2424 | -4.1651587
181.20354 | -3.3311865 | -29.208889 | -4.9703822 | 0 | 0 | -0.81715977 | -84.375961 | -1.2598104 | 378.61975 | 378.23953 | -4.1656342
181.20356 | -3.3311574 | -29.21661 | -4.9768133 | 0 | 0 | -0.81715912 | -84.375961 | -1.2555068 | 378.61676 | 378.23666 | -4.1663942
181.20358 | -3.3311286 | -29.210632 | -4.9831905 | 0 | 0 | -0.81716025 | -84.375961 | -1.2594286 | 378.61377 | 378.23383 | -4.1650305
181.2036 | -3.3310997 | -29.196865 | -4.968483 | 0 | 0 | -0.82116443 | -84.375961 | -1.2597767 | 378.61078 | 378.23096 | -4.1649117
181.20362 | -3.3310711 | -29.202301 | -4.96067 | 0 | 0 | -0.82151049 | -84.375961 | -1.2640918 | 378.60779 | 378.22809 | -4.1663322
181.20364 | -3.3310423 | -29.189556 | -4.9745431 | 0 | 0 | -0.82153291 | -84.375961 | -1.2601719 | 378.60477 | 378.22525 | -4.1664562
181.20366 | -3.3310134 | -29.188444 | -4.9837399 | 0 | 0 | -0.82153422 | -84.375961 | -1.2641172 | 378.60178 | 378.22238 | -4.1678934
181.20368 | -3.3309846 | -29.188372 | -4.9743452 | 0 | 0 | -0.82153362 | -84.375946 | -1.260172 | 378.59879 | 378.21951 | -4.1680164
181.2037 | -3.3309557 | -29.188364 | -4.9713411 | 0 | 0 | -0.8192687 | -84.318581 | -1.2598226 | 378.59579 | 378.21664 | -4.1665959
181.20372 | -3.3309271 | -29.18174 | -4.9812593 | 0 | 0 | -0.81907296 | -84.313622 | -1.2555082 | 378.59277 | 378.21381 | -4.1664724
181.20374 | -3.3308983 | -29.167927 | -4.9748597 | 0 | 0 | -0.81906027 | -84.313301 | -1.2615743 | 378.58978 | 378.21094 | -4.1664643
181.20376 | -3.3308694 | -29.166746 | -4.9604969 | 0 | 0 | -0.81905955 | -84.313278 | -1.2556677 | 378.58679 | 378.20807 | -4.1671791
181.20378 | -3.3308406 | -29.166674 | -4.967258 | 0 | 0 | -0.81905913 | -84.313263 | -1.2594392 | 378.5838 | 378.20523 | -4.1665254
181.2038 | -3.3308117 | -29.173286 | -4.9831128 | 0 | 0 | -0.81784165 | -84.255898 | -1.2597761 | 378.58078 | 378.20236 | -4.1671829
181.20382 | -3.3307831 | -29.167238 | -4.9801121 | 0 | 0 | -0.81773639 | -84.250938 | -1.2597988 | 378.57779 | 378.19949 | -4.1665263
181.20384 | -3.330754 | -29.1667 | -4.9696603 | 0 | 0 | -0.81772953 | -84.250618 | -1.2619463 | 378.5748 | 378.19666 | -4.1678972
181.20386 | -3.3307252 | -29.160046 | -4.9760242 | 0 | 0 | -0.81772912 | -84.250595 | -1.2599864 | 378.57181 | 378.19379 | -4.1673026
181.20388 | -3.3306963 | -29.166092 | -4.9809442 | 0 | 0 | -0.81772995 | -84.250595 | -1.2641041 | 378.56879 | 378.19092 | -4.1665339
181.2039 | -3.3306677 | -29.160007 | -4.9653854 | 0 | 0 | -0.82068914 | -84.250595 | -1.2558786 | 378.5658 | 378.18805 | -4.1664681
181.20392 | -3.3306389 | -29.166088 | -4.9611325 | 0 | 0 | -0.82094491 | -84.250595 | -1.2615995 | 378.56281 | 378.18521 | -4.1664639
181.20394 | -3.33061 | -29.153383 | -4.9745889 | 0 | 0 | -0.82096148 | -84.250595 | -1.2599624 | 378.55981 | 378.18234 | -4.1671791
181.20396 | -3.3305812 | -29.152279 | -4.983017 | 0 | 0 | -0.82096243 | -84.250595 | -1.2598103 | 378.55682 | 378.17947 | -4.1665254
181.20398 | -3.3305526 | -29.158821 | -4.9728303 | 0 | 0 | -0.82096189 | -84.250587 | -1.2598002 | 378.5538 | 378.17664 | -4.1671829
181.204 | -3.3305237 | -29.146149 | -4.9690328 | 0 | 0 | -0.81887215 | -84.231461 | -1.2597996 | 378.55081 | 378.17377 | -4.1665263
181.20402 | -3.3304949 | -29.145046 | -4.9803362 | 0 | 0 | -0.81869161 | -84.229805 | -1.2597996 | 378.54782 | 378.1709 | -4.1678967
181.20404 | -3.330466 | -29.158211 | -4.97188 | 0 | 0 | -0.81867987 | -84.229706 | -1.2597996 | 378.54483 | 378.16803 | -4.1665878
181.20406 | -3.3304372 | -29.152731 | -4.9602408 | 0 | 0 | -0.81867921 | -84.229698 | -1.2598008 | 378.54181 | 378.16519 | -4.1664724
181.20408 | -3.3304086 | -29.152229 | -4.9686923 | 0 | 0 | -0.81867903 | -84.229691 | -1.2640934 | 378.53882 | 378.16232 | -4.1678934
181.2041 | -3.3303797 | -29.138956 | -4.9832368 | 0 | 0 | -0.81815702 | -84.210571 | -1.2601706 | 378.53583 | 378.15945 | -4.1665883
181.20412 | -3.3303506 | -29.144428 | -4.9786673 | 0 | 0 | -0.81811184 | -84.208908 | -1.2598237 | 378.53284 | 378.15662 | -4.1679015
181.20414 | -3.3303218 | -29.138308 | -4.9673586 | 0 | 0 | -0.81810892 | -84.208809 | -1.259801 | 378.52982 | 378.15375 | -4.1680174
181.20416 | -3.3302932 | -29.13777 | -4.9780059 | 0 | 0 | -0.81810874 | -84.208801 | -1.2597997 | 378.52682 | 378.15088 | -4.1673107
181.20418 | -3.3302643 | -29.14435 | -4.9803958 | 0 | 0 | -0.81810939 | -84.208794 | -1.2597996 | 378.52383 | 378.14804 | -4.1665344
181.2042 | -3.3302355 | -29.131678 | -4.9653354 | 0 | 0 | -0.82054728 | -84.189674 | -1.2597996 | 378.52084 | 378.14517 | -4.1664686
181.20422 | -3.3302066 | -29.123959 | -4.9618564 | 0 | 0 | -0.82075799 | -84.188019 | -1.2598015 | 378.51782 | 378.1423 | -4.1678934
181.20424 | -3.3301778 | -29.143171 | -4.97683 | 0 | 0 | -0.82077163 | -84.187912 | -1.2662401 | 378.51483 | 378.13943 | -4.1665883
181.20426 | -3.3301492 | -29.138224 | -4.9832082 | 0 | 0 | -0.82077241 | -84.187904 | -1.2603562 | 378.51184 | 378.1366 | -4.167901
181.20428 | -3.3301203 | -29.13114 | -4.9706645 | 0 | 0 | -0.82077181 | -84.187897 | -1.2598357 | 378.50885 | 378.13373 | -4.1665878
181.2043 | -3.3300915 | -29.130537 | -4.9710236 | 0 | 0 | -0.81833392 | -84.149651 | -1.2598035 | 378.50586 | 378.13086 | -4.166472
181.20432 | -3.3300626 | -29.130497 | -4.9812384 | 0 | 0 | -0.81812322 | -84.146347 | -1.2662401 | 378.50284 | 378.12802 | -4.1664648
181.20434 | -3.330034 | -29.130495 | -4.9712281 | 0 | 0 | -0.81810957 | -84.146118 | -1.2603568 | 378.49985 | 378.12515 | -4.1678934
181.20436 | -3.3300052 | -29.130499 | -4.9601836 | 0 | 0 | -0.8181088 | -84.146111 | -1.2619826 | 378.49686 | 378.12228 | -4.1680169
181.20438 | -3.3299763 | -29.143744 | -4.9701405 | 0 | 0 | -0.81810886 | -84.146118 | -1.2599878 | 378.49387 | 378.11945 | -4.1680245
181.2044 | -3.3299472 | -29.151501 | -4.9840875 | 0 | 0 | -0.81845677 | -84.184364 | -1.2619586 | 378.49084 | 378.11658 | -4.1665969
181.20442 | -3.3299186 | -29.132286 | -4.9765601 | 0 | 0 | -0.81848687 | -84.187675 | -1.2599866 | 378.48785 | 378.11371 | -4.167901
181.20444 | -3.3298898 | -29.13061 | -4.9693522 | 0 | 0 | -0.81848884 | -84.187897 | -1.2619585 | 378.48486 | 378.11084 | -4.1665878
181.20446 | -3.3298609 | -29.12389 | -4.9781818 | 0 | 0 | -0.81848896 | -84.187904 | -1.2599883 | 378.48187 | 378.108 | -4.1664724
181.20448 | -3.3298321 | -29.149786 | -4.9804068 | 0 | 0 | -0.81848955 | -84.187912 | -1.2683989 | 378.47885 | 378.10513 | -4.1678934
181.2045 | -3.3298032 | -29.132181 | -4.9631591 | 0 | 0 | -0.82057941 | -84.207031 | -1.2605425 | 378.47586 | 378.10226 | -4.1665888
181.20452 | -3.3297746 | -29.150467 | -4.9631195 | 0 | 0 | -0.82076001 | -84.208687 | -1.2598473 | 378.47287 | 378.09943 | -4.1693301
181.20454 | -3.3297458 | -29.132219 | -4.979846 | 0 | 0 | -0.82077175 | -84.208794 | -1.2576562 | 378.46988 | 378.09656 | -4.1681409
181.20456 | -3.3297169 | -29.137228 | -4.9820147 | 0 | 0 | -0.82077241 | -84.208801 | -1.2617611 | 378.46686 | 378.09369 | -4.1680326
181.20458 | -3.3296881 | -29.131075 | -4.9712825 | 0 | 0 | -0.82077181 | -84.208786 | -1.2599744 | 378.46387 | 378.09085 | -4.1680255
181.2046 | -3.3296595 | -29.137157 | -4.9725323 | 0 | 0 | -0.81850797 | -84.151413 | -1.2641046 | 378.46088 | 378.08798 | -4.1665969
181.20462 | -3.3296306 | -29.144312 | -4.9820938 | 0 | 0 | -0.81831229 | -84.146454 | -1.2601719 | 378.45789 | 378.08511 | -4.167901
181.20464 | -3.3296018 | -29.138298 | -4.9727516 | 0 | 0 | -0.81829965 | -84.146133 | -1.2619705 | 378.45486 | 378.08224 | -4.1665883
181.20466 | -3.3295729 | -29.131145 | -4.9603148 | 0 | 0 | -0.81829894 | -84.146111 | -1.2599877 | 378.45187 | 378.07941 | -4.1679015
181.20468 | -3.3295438 | -29.137159 | -4.9723287 | 0 | 0 | -0.81829906 | -84.146118 | -1.264106 | 378.44888 | 378.07654 | -4.1680174
181.2047 | -3.3295152 | -29.137691 | -4.9850025 | 0 | 0 | -0.81899518 | -84.165237 | -1.2623183 | 378.44589 | 378.07367 | -4.1673107
181.20472 | -3.3294864 | -29.131107 | -4.9766359 | 0 | 0 | -0.81905532 | -84.166893 | -1.2600093 | 378.4429 | 378.07083 | -4.167964
181.20474 | -3.3294575 | -29.137156 | -4.9715366 | 0 | 0 | -0.81905925 | -84.167 | -1.2598141 | 378.43988 | 378.06796 | -4.1673069
181.20476 | -3.3294287 | -29.131069 | -4.9820004 | 0 | 0 | -0.81905949 | -84.167007 | -1.2640941 | 378.43689 | 378.06509 | -4.167963
181.20478 | -3.3294001 | -29.130537 | -4.9807334 | 0 | 0 | -0.81905991 | -84.167 | -1.2601737 | 378.4339 | 378.06226 | -4.1665926
181.2048 | -3.3293712 | -29.14374 | -4.9653583 | 0 | 0 | -0.82062769 | -84.147881 | -1.2705569 | 378.43091 | 378.05939 | -4.1679015
181.20482 | -3.3293424 | -29.131639 | -4.9654889 | 0 | 0 | -0.82076311 | -84.146225 | -1.2585818 | 378.42789 | 378.05652 | -4.1680174
181.20484 | -3.3293135 | -29.130571 | -4.9829516 | 0 | 0 | -0.82077193 | -84.146118 | -1.2596742 | 378.4249 | 378.05365 | -4.168025
181.20486 | -3.3292847 | -29.137121 | -4.9822783 | 0 | 0 | -0.82077247 | -84.146111 | -1.2597911 | 378.42191 | 378.05081 | -4.1687407
181.20488 | -3.3292561 | -29.137693 | -4.9713001 | 0 | 0 | -0.82077181 | -84.146118 | -1.2597997 | 378.41891 | 378.04794 | -4.168087
181.2049 | -3.3292272 | -29.144346 | -4.9768882 | 0 | 0 | -0.81850797 | -84.165237 | -1.2619464 | 378.41589 | 378.04507 | -4.167315
181.20492 | -3.3291984 | -29.131681 | -4.983922 | 0 | 0 | -0.81831229 | -84.166893 | -1.2599852 | 378.4129 | 378.04224 | -4.167964
181.20494 | -3.3291695 | -29.137192 | -4.9714499 | 0 | 0 | -0.81829965 | -84.167 | -1.2598116 | 378.40991 | 378.03937 | -4.1680212
181.20496 | -3.3291407 | -29.131073 | -4.962378 | 0 | 0 | -0.81829894 | -84.167007 | -1.2597997 | 378.40692 | 378.0365 | -4.1680255
181.20498 | -3.3291118 | -29.130533 | -4.9754128 | 0 | 0 | -0.81829929 | -84.167 | -1.2576528 | 378.4039 | 378.03363 | -4.168025
181.205 | -3.329083 | -29.130497 | -4.9867163 | 0 | 0 | -0.81969166 | -84.147881 | -1.2596135 | 378.40091 | 378.03079 | -4.1665969
181.20502 | -3.3290541 | -29.130495 | -4.9767785 | 0 | 0 | -0.81981194 | -84.146225 | -1.257642 | 378.39792 | 378.02792 | -4.1679015
181.20504 | -3.3290255 | -29.130497 | -4.9729981 | 0 | 0 | -0.81981975 | -84.146118 | -1.263907 | 378.39493 | 378.02505 | -4.1673026
181.20506 | -3.3289967 | -29.137115 | -4.9821258 | 0 | 0 | -0.81982023 | -84.146111 | -1.2601593 | 378.39194 | 378.02222 | -4.1679626
181.20508 | -3.3289678 | -29.124447 | -4.9792886 | 0 | 0 | -0.81982034 | -84.146103 | -1.2619692 | 378.38892 | 378.01935 | -4.1665926
181.2051 | -3.328939 | -29.123343 | -4.9645076 | 0 | 0 | -0.8203432 | -84.126991 | -1.2578415 | 378.38593 | 378.01648 | -4.1679015
181.20512 | -3.3289101 | -29.12989 | -4.9683213 | 0 | 0 | -0.82038838 | -84.125336 | -1.2660664 | 378.38293 | 378.01364 | -4.1680174
181.20514 | -3.3288815 | -29.130453 | -4.9846506 | 0 | 0 | -0.8203913 | -84.125229 | -1.2603449 | 378.37994 | 378.01077 | -4.168025
181.20516 | -3.3288527 | -29.117247 | -4.9831467 | 0 | 0 | -0.82039148 | -84.125221 | -1.2598363 | 378.37692 | 378.0079 | -4.1680255
181.20518 | -3.3288238 | -29.109486 | -4.9713731 | 0 | 0 | -0.82039094 | -84.125214 | -1.2640959 | 378.37393 | 378.00504 | -4.1680255
181.2052 | -3.328795 | -29.108843 | -4.9790716 | 0 | 0 | -0.81847578 | -84.08696 | -1.2623177 | 378.37094 | 378.0022 | -4.1680255
181.20522 | -3.3287663 | -29.122038 | -4.9841108 | 0 | 0 | -0.81831026 | -84.083656 | -1.2600093 | 378.36795 | 377.99933 | -4.168025
181.20524 | -3.3287373 | -29.109938 | -4.9707355 | 0 | 0 | -0.81829953 | -84.083435 | -1.2598125 | 378.36493 | 377.99646 | -4.1665969
181.20526 | -3.3287084 | -29.102247 | -4.9630404 | 0 | 0 | -0.81829888 | -84.083427 | -1.2576535 | 378.36194 | 377.99362 | -4.167901
181.20528 | -3.3286796 | -29.101604 | -4.9769235 | 0 | 0 | -0.81829935 | -84.083412 | -1.2596147 | 378.35895 | 377.99075 | -4.1665883
181.2053 | -3.3286507 | -29.101564 | -4.986845 | 0 | 0 | -0.82004023 | -84.064301 | -1.2619357 | 378.35596 | 377.98788 | -4.1679015
181.20532 | -3.3286221 | -29.101563 | -4.9775133 | 0 | 0 | -0.82019061 | -84.062645 | -1.2642782 | 378.35294 | 377.98505 | -4.1680169
181.20534 | -3.3285933 | -29.101557 | -4.9737878 | 0 | 0 | -0.82020038 | -84.062546 | -1.2601832 | 378.34995 | 377.98218 | -4.1665964
181.20536 | -3.3285644 | -29.081694 | -4.983645 | 0 | 0 | -0.82020098 | -84.062538 | -1.2619706 | 378.34695 | 377.97931 | -4.1679015
181.20538 | -3.3285356 | -29.073359 | -4.9779663 | 0 | 0 | -0.82020092 | -84.062515 | -1.257841 | 378.34396 | 377.97644 | -4.1680169
181.2054 | -3.3285069 | -29.079294 | -4.9651175 | 0 | 0 | -0.82002676 | -83.986015 | -1.2639198 | 378.34097 | 377.9736 | -4.1665964
181.20542 | -3.3284781 | -29.0732 | -4.9712815 | 0 | 0 | -0.82001168 | -83.979401 | -1.2601606 | 378.33795 | 377.97073 | -4.1679015
181.20544 | -3.3284492 | -29.072664 | -4.9856291 | 0 | 0 | -0.82001072 | -83.978973 | -1.2641184 | 378.33496 | 377.96786 | -4.1680174
181.20546 | -3.3284204 | -29.072626 | -4.9824996 | 0 | 0 | -0.82001066 | -83.978951 | -1.2666135 | 378.33197 | 377.96503 | -4.1673107
181.20548 | -3.3283916 | -29.066 | -4.9727678 | 0 | 0 | -0.8200103 | -83.978943 | -1.2646745 | 378.32898 | 377.96216 | -4.1665344
181.2055 | -3.3283629 | -29.052191 | -4.98137 | 0 | 0 | -0.81879175 | -83.959824 | -1.2623551 | 378.32596 | 377.95929 | -4.1664686
181.20552 | -3.3283339 | -29.064245 | -4.9835806 | 0 | 0 | -0.81868643 | -83.958168 | -1.260012 | 378.32297 | 377.95645 | -4.1678934
181.20554 | -3.328305 | -29.052076 | -4.9699602 | 0 | 0 | -0.81867957 | -83.958061 | -1.26196 | 378.31998 | 377.95358 | -4.1665878
181.20556 | -3.3282762 | -29.050999 | -4.9644279 | 0 | 0 | -0.81867915 | -83.958054 | -1.2599871 | 378.31699 | 377.95071 | -4.1664724
181.20558 | -3.3282475 | -29.050926 | -4.9792237 | 0 | 0 | -0.81867969 | -83.958046 | -1.2641053 | 378.31396 | 377.94785 | -4.1678934
181.2056 | -3.3282187 | -29.037685 | -4.9877677 | 0 | 0 | -0.8205955 | -83.9198 | -1.2601714 | 378.31097 | 377.94501 | -4.1680164
181.20562 | -3.3281898 | -29.0564 | -4.9768629 | 0 | 0 | -0.82076108 | -83.916496 | -1.2598243 | 378.30798 | 377.94214 | -4.1665959
181.20564 | -3.328161 | -29.051422 | -4.9744563 | 0 | 0 | -0.82077181 | -83.916275 | -1.2619479 | 378.30499 | 377.93927 | -4.1664724
181.20566 | -3.3281324 | -29.044334 | -4.9844294 | 0 | 0 | -0.82077247 | -83.916267 | -1.2599853 | 378.30197 | 377.93643 | -4.1664643
181.20568 | -3.3281035 | -29.043728 | -4.9765797 | 0 | 0 | -0.82077217 | -83.916252 | -1.2598116 | 378.29898 | 377.93356 | -4.1671791
181.2057 | -3.3280747 | -29.030457 | -4.9628191 | 0 | 0 | -0.81972653 | -83.897133 | -1.2598009 | 378.29599 | 377.93069 | -4.1679549
181.20572 | -3.3280458 | -29.055788 | -4.9732642 | 0 | 0 | -0.81963611 | -83.895477 | -1.2619464 | 378.293 | 377.92786 | -4.1673059
181.20574 | -3.328017 | -29.05138 | -4.9872565 | 0 | 0 | -0.81963027 | -83.895378 | -1.2599852 | 378.29001 | 377.92499 | -4.1658196
181.20576 | -3.3279884 | -29.037708 | -4.9797335 | 0 | 0 | -0.81962991 | -83.89537 | -1.2598116 | 378.28699 | 377.92212 | -4.1664066
181.20578 | -3.3279593 | -29.029917 | -4.9717994 | 0 | 0 | -0.81962961 | -83.895363 | -1.2598009 | 378.284 | 377.91925 | -4.1664605
181.2058 | -3.3279305 | -29.035885 | -4.9805651 | 0 | 0 | -0.8185854 | -83.857109 | -1.2619464 | 378.28101 | 377.91641 | -4.1657495
181.20582 | -3.3279016 | -29.023172 | -4.9820595 | 0 | 0 | -0.81849515 | -83.853806 | -1.2599852 | 378.27802 | 377.91354 | -4.1671171
181.20584 | -3.327873 | -29.015444 | -4.9669271 | 0 | 0 | -0.81848931 | -83.853584 | -1.2598116 | 378.27499 | 377.91068 | -4.166522
181.20586 | -3.3278441 | -29.014805 | -4.964169 | 0 | 0 | -0.81848896 | -83.853577 | -1.2598015 | 378.272 | 377.90784 | -4.1664681
181.20588 | -3.3278153 | -29.028002 | -4.9813824 | 0 | 0 | -0.81848967 | -83.853577 | -1.2640934 | 378.26901 | 377.90497 | -4.1678934
181.2059 | -3.3277864 | -29.022518 | -4.9850512 | 0 | 0 | -0.82110238 | -83.853577 | -1.2601712 | 378.26602 | 377.9021 | -4.1665888
181.20592 | -3.3277576 | -29.008781 | -4.9729948 | 0 | 0 | -0.82132822 | -83.853577 | -1.2619705 | 378.263 | 377.89926 | -4.1693301
181.20594 | -3.327729 | -29.007603 | -4.9741268 | 0 | 0 | -0.82134283 | -83.853577 | -1.2599866 | 378.26001 | 377.89639 | -4.1681409
181.20596 | -3.3277001 | -29.00753 | -4.9836812 | 0 | 0 | -0.82134366 | -83.853577 | -1.2598124 | 378.25702 | 377.89352 | -4.1680326
181.20598 | -3.3276713 | -29.014139 | -4.9743385 | 0 | 0 | -0.82134312 | -83.853569 | -1.2619489 | 378.25403 | 377.89066 | -4.1673117
181.206 | -3.3276424 | -29.001476 | -4.9619017 | 0 | 0 | -0.81925261 | -83.815323 | -1.266428 | 378.25101 | 377.88782 | -4.1665349
181.20602 | -3.3276138 | -29.013607 | -4.9731889 | 0 | 0 | -0.81907195 | -83.812019 | -1.2689555 | 378.24802 | 377.88495 | -4.1678972
181.20604 | -3.327585 | -29.014673 | -4.9872508 | 0 | 0 | -0.81906021 | -83.81179 | -1.2605791 | 378.24503 | 377.88208 | -4.1665878
181.20606 | -3.3275559 | -28.988268 | -4.9768281 | 0 | 0 | -0.81905955 | -83.811783 | -1.2619981 | 378.24203 | 377.87924 | -4.166472
181.20608 | -3.327527 | -28.999222 | -4.9722753 | 0 | 0 | -0.81905937 | -83.811775 | -1.2642816 | 378.23901 | 377.87637 | -4.1664643
181.2061 | -3.3274984 | -28.993597 | -4.98279 | 0 | 0 | -0.81871134 | -83.773537 | -1.2601842 | 378.23602 | 377.8735 | -4.1664643
181.20612 | -3.3274696 | -28.999712 | -4.9807997 | 0 | 0 | -0.81868124 | -83.770233 | -1.264118 | 378.23303 | 377.87064 | -4.1678929
181.20614 | -3.3274407 | -29.000252 | -4.9639096 | 0 | 0 | -0.81867927 | -83.770004 | -1.260172 | 378.23004 | 377.8678 | -4.1665878
181.20616 | -3.3274119 | -29.000282 | -4.9646368 | 0 | 0 | -0.81867915 | -83.769997 | -1.2598243 | 378.22705 | 377.86493 | -4.166472
181.20618 | -3.327383 | -28.987045 | -4.9807014 | 0 | 0 | -0.81867981 | -83.769989 | -1.2619485 | 378.22403 | 377.86206 | -4.1657505
181.2062 | -3.3273544 | -28.992523 | -4.9828124 | 0 | 0 | -0.82094389 | -83.731735 | -1.2621338 | 378.22104 | 377.85922 | -4.1678319
181.20622 | -3.3273256 | -28.999643 | -4.9720769 | 0 | 0 | -0.82113957 | -83.728432 | -1.2664375 | 378.21805 | 377.85635 | -4.1680126
181.20624 | -3.3272967 | -29.006868 | -4.9747758 | 0 | 0 | -0.82115227 | -83.72821 | -1.2603701 | 378.21506 | 377.85349 | -4.1673102
181.20626 | -3.3272679 | -29.00086 | -4.9822865 | 0 | 0 | -0.82115299 | -83.728203 | -1.2641306 | 378.21204 | 377.85065 | -4.1679635
181.20628 | -3.327239 | -29.006948 | -4.9720383 | 0 | 0 | -0.82115239 | -83.728218 | -1.2623197 | 378.20905 | 377.84778 | -4.1665921
181.2063 | -3.3272104 | -29.007483 | -4.9617052 | 0 | 0 | -0.81871414 | -83.785591 | -1.2600106 | 378.20605 | 377.84491 | -4.1671872
181.20632 | -3.3271816 | -28.99428 | -4.973176 | 0 | 0 | -0.81850344 | -83.79055 | -1.2641068 | 378.20306 | 377.84204 | -4.1679554
181.20634 | -3.3271525 | -29.012997 | -4.9865236 | 0 | 0 | -0.81848979 | -83.790871 | -1.2601714 | 378.20004 | 377.8392 | -4.1680207
181.20636 | -3.3271236 | -29.00802 | -4.9760389 | 0 | 0 | -0.81848902 | -83.790894 | -1.2598231 | 378.19705 | 377.83633 | -4.1665959
181.20638 | -3.327095 | -29.007559 | -4.9714818 | 0 | 0 | -0.81848896 | -83.790894 | -1.2576548 | 378.19406 | 377.83347 | -4.1664729
181.2064 | -3.3270662 | -29.014141 | -4.9827223 | 0 | 0 | -0.81848896 | -83.790894 | -1.261761 | 378.19107 | 377.83063 | -4.1678934
181.20642 | -3.3270373 | -29.001474 | -4.9786167 | 0 | 0 | -0.81848896 | -83.790894 | -1.2599738 | 378.18805 | 377.82776 | -4.1673021
181.20644 | -3.3270085 | -29.006989 | -4.9651732 | 0 | 0 | -0.81848896 | -83.790894 | -1.2619591 | 378.18506 | 377.82489 | -4.167963
181.20646 | -3.3269799 | -29.014105 | -4.9647503 | 0 | 0 | -0.81848896 | -83.790894 | -1.2642788 | 378.18207 | 377.82205 | -4.1680207
181.20648 | -3.326951 | -29.001476 | -4.9828877 | 0 | 0 | -0.81848979 | -83.790886 | -1.2580371 | 378.17908 | 377.81918 | -4.1665964
181.2065 | -3.3269222 | -29.020227 | -4.9822741 | 0 | 0 | -0.82145137 | -83.771767 | -1.2639325 | 378.17609 | 377.81631 | -4.1679015
181.20652 | -3.3268933 | -29.015253 | -4.9713001 | 0 | 0 | -0.82170737 | -83.770111 | -1.2601606 | 378.17307 | 377.81345 | -4.1680174
181.20654 | -3.3268645 | -29.014788 | -4.9761624 | 0 | 0 | -0.82172394 | -83.770004 | -1.2619693 | 378.17007 | 377.81061 | -4.168025
181.20656 | -3.3268359 | -29.014755 | -4.9838591 | 0 | 0 | -0.82172489 | -83.769997 | -1.2578397 | 378.16708 | 377.80774 | -4.1680255
181.20658 | -3.326807 | -29.008131 | -4.9699926 | 0 | 0 | -0.821724 | -83.770004 | -1.2596269 | 378.16409 | 377.80487 | -4.1680255
181.2066 | -3.3267782 | -28.994324 | -4.9607987 | 0 | 0 | -0.81824046 | -83.789131 | -1.2619351 | 378.16107 | 377.80203 | -4.168025
181.20662 | -3.3267491 | -29.012999 | -4.9731016 | 0 | 0 | -0.81793934 | -83.790787 | -1.2599858 | 378.15808 | 377.79916 | -4.1665964
181.20664 | -3.3267205 | -29.008022 | -4.9850683 | 0 | 0 | -0.81791985 | -83.790886 | -1.264107 | 378.15509 | 377.7963 | -4.1671877
181.20666 | -3.3266916 | -29.014175 | -4.9751892 | 0 | 0 | -0.81791872 | -83.790894 | -1.2666118 | 378.1521 | 377.79346 | -4.1665268
181.20668 | -3.3266628 | -29.008099 | -4.9714112 | 0 | 0 | -0.81791878 | -83.790894 | -1.2603803 | 378.14908 | 377.79059 | -4.1678967
181.2067 | -3.3266339 | -29.014181 | -4.9819908 | 0 | 0 | -0.81844074 | -83.790894 | -1.259836 | 378.14609 | 377.78772 | -4.1665883
181.20672 | -3.3266051 | -29.014709 | -4.9778271 | 0 | 0 | -0.81848586 | -83.790894 | -1.2555089 | 378.1431 | 377.78485 | -4.1686163
181.20674 | -3.3265765 | -28.988272 | -4.962204 | 0 | 0 | -0.81848878 | -83.790894 | -1.2615755 | 378.14011 | 377.78201 | -4.1680789
181.20676 | -3.3265476 | -29.005846 | -4.9666739 | 0 | 0 | -0.81848896 | -83.790894 | -1.2599622 | 378.13708 | 377.77914 | -4.1680293
181.20678 | -3.3265188 | -29.01403 | -4.9830589 | 0 | 0 | -0.81848979 | -83.790901 | -1.264105 | 378.13409 | 377.77628 | -4.1687407
181.2068 | -3.3264899 | -29.001471 | -4.9801092 | 0 | 0 | -0.82145137 | -83.810013 | -1.2644662 | 378.1311 | 377.77344 | -4.1688018
181.20682 | -3.3264613 | -29.013609 | -4.9711132 | 0 | 0 | -0.82170737 | -83.811668 | -1.2644885 | 378.12811 | 377.77057 | -4.167377
181.20684 | -3.3264325 | -29.021299 | -4.9790545 | 0 | 0 | -0.82172394 | -83.811775 | -1.2601961 | 378.12512 | 377.7677 | -4.1679678
181.20686 | -3.3264036 | -29.008696 | -4.9819312 | 0 | 0 | -0.82172489 | -83.811783 | -1.2598251 | 378.1221 | 377.76486 | -4.1658788
181.20688 | -3.3263748 | -28.981117 | -4.9683695 | 0 | 0 | -0.82172388 | -83.81176 | -1.259801 | 378.11911 | 377.76199 | -4.1692686
181.2069 | -3.3263459 | -29.005236 | -4.9606628 | 0 | 0 | -0.81789303 | -83.716141 | -1.2597997 | 378.11612 | 377.75912 | -4.1674223
181.20692 | -3.3263171 | -29.000753 | -4.975996 | 0 | 0 | -0.81756192 | -83.707878 | -1.2597996 | 378.11313 | 377.75626 | -4.1679711
181.20694 | -3.3262882 | -29.000322 | -4.9853187 | 0 | 0 | -0.81754047 | -83.707344 | -1.2597996 | 378.11011 | 377.75342 | -4.1680217
181.20696 | -3.3262594 | -29.00691 | -4.9752054 | 0 | 0 | -0.81753922 | -83.707314 | -1.2598008 | 378.10712 | 377.75055 | -4.1680255
181.20698 | -3.3262305 | -28.994242 | -4.9721384 | 0 | 0 | -0.81753945 | -83.707321 | -1.2640934 | 378.10413 | 377.74768 | -4.168025
181.207 | -3.3262019 | -29.006371 | -4.9827795 | 0 | 0 | -0.81858271 | -83.74556 | -1.2601701 | 378.10114 | 377.74484 | -4.1665969
181.20702 | -3.3261731 | -28.994198 | -4.9757152 | 0 | 0 | -0.81867296 | -83.748863 | -1.257677 | 378.09811 | 377.74197 | -4.1679015
181.20704 | -3.3261442 | -28.979887 | -4.9620214 | 0 | 0 | -0.8186788 | -83.749084 | -1.2596167 | 378.09512 | 377.73911 | -4.1680169
181.20706 | -3.3261154 | -28.985289 | -4.9695649 | 0 | 0 | -0.81867915 | -83.749092 | -1.2640826 | 378.09213 | 377.73624 | -4.1665969
181.20708 | -3.3260868 | -28.979168 | -4.9847612 | 0 | 0 | -0.81868005 | -83.749084 | -1.2644637 | 378.08914 | 377.7334 | -4.1693306
181.2071 | -3.3260579 | -28.985245 | -4.9787984 | 0 | 0 | -0.82181656 | -83.710846 | -1.2601959 | 378.08612 | 377.73053 | -4.1681409
181.20712 | -3.3260291 | -28.985781 | -4.9717231 | 0 | 0 | -0.82208771 | -83.707542 | -1.2641199 | 378.08313 | 377.72766 | -4.1680326
181.20714 | -3.3260002 | -28.979197 | -4.9776568 | 0 | 0 | -0.82210523 | -83.707321 | -1.2644658 | 378.08014 | 377.72482 | -4.1665969
181.20716 | -3.3259714 | -28.978624 | -4.981082 | 0 | 0 | -0.82210624 | -83.707314 | -1.2601948 | 378.07715 | 377.72195 | -4.1686168
181.20718 | -3.3259425 | -28.971964 | -4.9675736 | 0 | 0 | -0.82210505 | -83.707306 | -1.2598256 | 378.07416 | 377.71909 | -4.1680784
181.2072 | -3.3259137 | -28.964775 | -4.9620481 | 0 | 0 | -0.81775129 | -83.688187 | -1.2619479 | 378.07114 | 377.71625 | -4.1666002
181.20722 | -3.3258848 | -28.984022 | -4.9768434 | 0 | 0 | -0.817375 | -83.686531 | -1.2599846 | 378.06815 | 377.71338 | -4.167902
181.20724 | -3.325856 | -28.972456 | -4.9853892 | 0 | 0 | -0.81735063 | -83.686424 | -1.2576666 | 378.06516 | 377.71051 | -4.1680174
181.20726 | -3.3258274 | -28.958181 | -4.973031 | 0 | 0 | -0.8173492 | -83.686417 | -1.2660557 | 378.06216 | 377.70764 | -4.168025
181.20728 | -3.3257985 | -28.956968 | -4.9712243 | 0 | 0 | -0.81734943 | -83.686409 | -1.2624923 | 378.05914 | 377.7048 | -4.1680255
181.2073 | -3.3257697 | -28.956892 | -4.9834309 | 0 | 0 | -0.81839257 | -83.648163 | -1.2643148 | 378.05615 | 377.70193 | -4.1680255
181.20732 | -3.3257408 | -28.956884 | -4.9743223 | 0 | 0 | -0.81848276 | -83.644859 | -1.2623315 | 378.05316 | 377.69907 | -4.1680255
181.20734 | -3.325712 | -28.950264 | -4.9618998 | 0 | 0 | -0.8184886 | -83.64463 | -1.2600101 | 378.05017 | 377.69623 | -4.1680255
181.20736 | -3.3256834 | -28.949694 | -4.970284 | 0 | 0 | -0.81848896 | -83.644623 | -1.259813 | 378.04715 | 377.69336 | -4.1680255
181.20738 | -3.3256545 | -28.956274 | -4.985548 | 0 | 0 | -0.81848991 | -83.644623 | -1.2598004 | 378.04416 | 377.69049 | -4.1680255
181.2074 | -3.3256257 | -28.950222 | -4.9781384 | 0 | 0 | -0.82197469 | -83.644623 | -1.2598002 | 378.04117 | 377.68765 | -4.1680255
181.20742 | -3.3255968 | -28.943068 | -4.9702129 | 0 | 0 | -0.82227594 | -83.644623 | -1.2619464 | 378.03818 | 377.68478 | -4.1680255
181.20744 | -3.3255682 | -28.942457 | -4.9811573 | 0 | 0 | -0.82229543 | -83.644623 | -1.2599852 | 378.03516 | 377.68192 | -4.168025
181.20746 | -3.3255391 | -28.935799 | -4.9821134 | 0 | 0 | -0.82229656 | -83.644623 | -1.2598116 | 378.03217 | 377.67905 | -4.1665964
181.20748 | -3.3255103 | -28.935221 | -4.9662042 | 0 | 0 | -0.82229525 | -83.644608 | -1.2598015 | 378.02917 | 377.67621 | -4.1664724
181.2075 | -3.3254814 | -28.921946 | -4.9641066 | 0 | 0 | -0.81741965 | -83.587242 | -1.2640934 | 378.02618 | 377.67334 | -4.1664648
181.20752 | -3.3254528 | -28.934038 | -4.9799261 | 0 | 0 | -0.8169983 | -83.582283 | -1.2601719 | 378.02319 | 377.67047 | -4.1678929
181.20754 | -3.325424 | -28.928484 | -4.9841986 | 0 | 0 | -0.816971 | -83.581963 | -1.2641172 | 378.02017 | 377.66763 | -4.1665883
181.20756 | -3.3253951 | -28.914742 | -4.9721971 | 0 | 0 | -0.81696939 | -83.581932 | -1.2601726 | 378.01718 | 377.66476 | -4.167901
181.20758 | -3.3253663 | -28.920183 | -4.9740601 | 0 | 0 | -0.81696993 | -83.581924 | -1.2619705 | 378.01419 | 377.6619 | -4.1665878
181.2076 | -3.3253374 | -28.914063 | -4.9844031 | 0 | 0 | -0.81905699 | -83.543678 | -1.2599871 | 378.0112 | 377.65906 | -4.1671877
181.20762 | -3.3253088 | -28.920141 | -4.9736753 | 0 | 0 | -0.81923735 | -83.540375 | -1.2619586 | 378.00818 | 377.65619 | -4.1686697
181.20764 | -3.32528 | -28.920677 | -4.9618425 | 0 | 0 | -0.81924903 | -83.540154 | -1.2599871 | 378.00519 | 377.65332 | -4.1666536
181.20766 | -3.3252511 | -28.914089 | -4.9731851 | 0 | 0 | -0.81924969 | -83.540146 | -1.2641053 | 378.0022 | 377.65045 | -4.1671915
181.20768 | -3.3252223 | -28.9069 | -4.9865251 | 0 | 0 | -0.81925058 | -83.540138 | -1.2601714 | 377.99921 | 377.64761 | -4.1679554
181.2077 | -3.3251936 | -28.906286 | -4.9774914 | 0 | 0 | -0.82221371 | -83.501892 | -1.2598243 | 377.99619 | 377.64474 | -4.1665921
181.20772 | -3.3251648 | -28.893007 | -4.9708815 | 0 | 0 | -0.82246983 | -83.498589 | -1.2619491 | 377.99319 | 377.64188 | -4.1686168
181.20774 | -3.3251357 | -28.898481 | -4.9812164 | 0 | 0 | -0.8224864 | -83.498367 | -1.2642794 | 377.9902 | 377.63904 | -4.1680789
181.20776 | -3.3251069 | -28.898977 | -4.9821167 | 0 | 0 | -0.82248735 | -83.49836 | -1.2623302 | 377.98721 | 377.63617 | -4.1680293
181.20778 | -3.325078 | -28.892391 | -4.9662051 | 0 | 0 | -0.82248598 | -83.498352 | -1.2621585 | 377.98419 | 377.6333 | -4.168026
181.2078 | -3.3250494 | -28.898443 | -4.9655595 | 0 | 0 | -0.81743586 | -83.460098 | -1.266439 | 377.9812 | 377.63046 | -4.1694536
181.20782 | -3.3250206 | -28.898973 | -4.9836826 | 0 | 0 | -0.81699938 | -83.456795 | -1.2603686 | 377.97821 | 377.62759 | -4.1667204
181.20784 | -3.3249917 | -28.885769 | -4.9852471 | 0 | 0 | -0.816971 | -83.456566 | -1.2576896 | 377.97522 | 377.62473 | -4.1679101
181.20786 | -3.3249629 | -28.884628 | -4.9744606 | 0 | 0 | -0.81696939 | -83.456558 | -1.2596161 | 377.9722 | 377.62186 | -4.1680179
181.20788 | -3.3249342 | -28.891174 | -4.9764299 | 0 | 0 | -0.81697005 | -83.456558 | -1.2597895 | 377.96921 | 377.61902 | -4.168025
181.2079 | -3.3249054 | -28.891741 | -4.9853296 | 0 | 0 | -0.81957918 | -83.456558 | -1.2662393 | 377.96622 | 377.61615 | -4.1680255
181.20792 | -3.3248765 | -28.891777 | -4.9730248 | 0 | 0 | -0.81980473 | -83.456558 | -1.2603574 | 377.96323 | 377.61328 | -4.1680255
181.20794 | -3.3248477 | -28.885159 | -4.9625111 | 0 | 0 | -0.81981933 | -83.456558 | -1.26413 | 377.96024 | 377.61044 | -4.1680255
181.20796 | -3.3248188 | -28.877964 | -4.9746947 | 0 | 0 | -0.81982017 | -83.456558 | -1.2623196 | 377.95721 | 377.60757 | -4.168025
181.20798 | -3.3247902 | -28.877352 | -4.9866538 | 0 | 0 | -0.81982088 | -83.456551 | -1.2600094 | 377.95422 | 377.60471 | -4.1665964
181.208 | -3.3247614 | -28.864073 | -4.9775004 | 0 | 0 | -0.82226193 | -83.418312 | -1.259813 | 377.95123 | 377.60184 | -4.1664729
181.20802 | -3.3247323 | -28.876169 | -4.9723349 | 0 | 0 | -0.82247287 | -83.415009 | -1.2597992 | 377.94824 | 377.599 | -4.1678934
181.20804 | -3.3247035 | -28.877239 | -4.98352 | 0 | 0 | -0.82248658 | -83.414787 | -1.2555068 | 377.94522 | 377.59613 | -4.1680169
181.20806 | -3.3246748 | -28.877308 | -4.9808621 | 0 | 0 | -0.82248735 | -83.414772 | -1.2615765 | 377.94223 | 377.59326 | -4.168025
181.20808 | -3.324646 | -28.877312 | -4.9639144 | 0 | 0 | -0.82248586 | -83.414772 | -1.2642541 | 377.93924 | 377.59042 | -4.1680255
181.2081 | -3.3246171 | -28.870693 | -4.968267 | 0 | 0 | -0.81691444 | -83.414772 | -1.2580327 | 377.93625 | 377.58755 | -4.168025
181.20812 | -3.3245883 | -28.87674 | -4.9846473 | 0 | 0 | -0.81643289 | -83.414772 | -1.2531984 | 377.93323 | 377.58469 | -4.1665969
181.20814 | -3.3245597 | -28.870653 | -4.9838734 | 0 | 0 | -0.81640166 | -83.414772 | -1.2592323 | 377.93024 | 377.58185 | -4.1679015
181.20816 | -3.3245308 | -28.870121 | -4.9743404 | 0 | 0 | -0.81639981 | -83.414772 | -1.259763 | 377.92725 | 377.57898 | -4.1680179
181.20818 | -3.324502 | -28.883326 | -4.9793272 | 0 | 0 | -0.81640083 | -83.414787 | -1.2597976 | 377.92426 | 377.57611 | -4.1694541
181.2082 | -3.3244731 | -28.877848 | -4.9848533 | 0 | 0 | -0.8202284 | -83.433907 | -1.2598001 | 377.92123 | 377.57324 | -4.1681495
181.20822 | -3.3244443 | -28.877348 | -4.9715257 | 0 | 0 | -0.82055914 | -83.435562 | -1.2619464 | 377.91824 | 377.5704 | -4.1680331
181.20824 | -3.3244157 | -28.870695 | -4.9638338 | 0 | 0 | -0.8205806 | -83.435661 | -1.2599852 | 377.91525 | 377.56754 | -4.1673117
181.20826 | -3.3243868 | -28.87674 | -4.9769902 | 0 | 0 | -0.82058185 | -83.435669 | -1.259811 | 377.91226 | 377.56467 | -4.167964
181.20828 | -3.3243577 | -28.870653 | -4.987576 | 0 | 0 | -0.82058245 | -83.435661 | -1.2576529 | 377.90927 | 377.56183 | -4.1680207
181.2083 | -3.3243289 | -28.870115 | -4.9775763 | 0 | 0 | -0.82250106 | -83.397415 | -1.2574667 | 377.90625 | 377.55896 | -4.1665964
181.20832 | -3.3243003 | -28.863459 | -4.9745188 | 0 | 0 | -0.82266682 | -83.394112 | -1.2574565 | 377.90326 | 377.55609 | -4.167902
181.20834 | -3.3242714 | -28.862885 | -4.9844341 | 0 | 0 | -0.82267761 | -83.39389 | -1.263895 | 377.90027 | 377.55325 | -4.1687322
181.20836 | -3.3242426 | -28.86285 | -4.9773064 | 0 | 0 | -0.82267827 | -83.393883 | -1.2601579 | 377.89728 | 377.55038 | -4.168087
181.20838 | -3.3242137 | -28.876091 | -4.9636059 | 0 | 0 | -0.82267666 | -83.39389 | -1.2598228 | 377.89426 | 377.54752 | -4.1680298
181.2084 | -3.3241849 | -28.877234 | -4.9696994 | 0 | 0 | -0.81693053 | -83.41301 | -1.259801 | 377.89127 | 377.54465 | -4.168025
181.20842 | -3.3241563 | -28.870684 | -4.9862218 | 0 | 0 | -0.81643391 | -83.414665 | -1.2597996 | 377.88828 | 377.54181 | -4.1665969
181.20844 | -3.3241274 | -28.863495 | -4.9825535 | 0 | 0 | -0.81640172 | -83.414764 | -1.2597996 | 377.88528 | 377.53894 | -4.1679015
181.20846 | -3.3240986 | -28.862888 | -4.9713187 | 0 | 0 | -0.81639981 | -83.414772 | -1.259799 | 377.88226 | 377.53607 | -4.1680174
181.20848 | -3.3240697 | -28.869467 | -4.9790683 | 0 | 0 | -0.81640083 | -83.414764 | -1.2576528 | 377.87927 | 377.53323 | -4.168025
181.2085 | -3.3240411 | -28.856798 | -4.9833837 | 0 | 0 | -0.8202284 | -83.395645 | -1.2596141 | 377.87628 | 377.53036 | -4.1687403
181.20852 | -3.3240123 | -28.862309 | -4.9692225 | 0 | 0 | -0.82055914 | -83.39399 | -1.2597877 | 377.87384 | 377.52805 | -4.1666584
181.20854 | -3.3239834 | -28.856195 | -4.9629116 | 0 | 0 | -0.8205806 | -83.39389 | -1.2597983 | 377.8714 | 377.52576 | -4.1679058
181.20856 | -3.3239543 | -28.868895 | -4.9776406 | 0 | 0 | -0.82058185 | -83.393883 | -1.2576528 | 377.86896 | 377.52344 | -4.1680174
181.20858 | -3.3239257 | -28.870003 | -4.9847302 | 0 | 0 | -0.82058227 | -83.393883 | -1.2596147 | 377.86652 | 377.52115 | -4.168025
181.2086 | -3.3238969 | -28.876694 | -4.975152 | 0 | 0 | -0.82180291 | -83.393883 | -1.2619344 | 377.86404 | 377.51883 | -4.1680255
181.20862 | -3.323868 | -28.864033 | -4.9735875 | 0 | 0 | -0.82190841 | -83.393883 | -1.2599846 | 377.8616 | 377.51654 | -4.1687403
181.20864 | -3.3238392 | -28.876162 | -4.9836307 | 0 | 0 | -0.82191527 | -83.393883 | -1.2598116 | 377.85916 | 377.51422 | -4.1673732
181.20866 | -3.3238103 | -28.863993 | -4.9750609 | 0 | 0 | -0.82191569 | -83.393883 | -1.2597991 | 377.85672 | 377.5119 | -4.1679678
181.20868 | -3.3237817 | -28.862917 | -4.9605103 | 0 | 0 | -0.82191408 | -83.393875 | -1.2555062 | 377.85428 | 377.50961 | -4.1680217
181.2087 | -3.3237529 | -28.85623 | -4.9694362 | 0 | 0 | -0.81617171 | -83.374741 | -1.2594286 | 377.85184 | 377.50729 | -4.168025
181.20872 | -3.323724 | -28.855654 | -4.9854779 | 0 | 0 | -0.81567544 | -83.373085 | -1.2597767 | 377.8494 | 377.505 | -4.1665969
181.20874 | -3.3236952 | -28.862238 | -4.9803128 | 0 | 0 | -0.81564325 | -83.372986 | -1.2640918 | 377.84695 | 377.50269 | -4.167901
181.20876 | -3.3236663 | -28.869423 | -4.9711261 | 0 | 0 | -0.81564134 | -83.372978 | -1.2601712 | 377.84451 | 377.5004 | -4.1665883
181.20878 | -3.3236377 | -28.850174 | -4.9790554 | 0 | 0 | -0.81564254 | -83.372971 | -1.2619705 | 377.84207 | 377.49808 | -4.1679015
181.2088 | -3.3236089 | -28.855118 | -4.9819303 | 0 | 0 | -0.82016426 | -83.334724 | -1.2599866 | 377.8396 | 377.49576 | -4.1680174
181.20882 | -3.32358 | -28.862198 | -4.9654655 | 0 | 0 | -0.82055503 | -83.331421 | -1.2598118 | 377.83716 | 377.49347 | -4.1680245
181.20884 | -3.3235509 | -28.856182 | -4.9618649 | 0 | 0 | -0.82058036 | -83.3312 | -1.2598009 | 377.83472 | 377.49115 | -4.1665969
181.20886 | -3.3235223 | -28.85565 | -4.9775572 | 0 | 0 | -0.82058185 | -83.331192 | -1.261947 | 377.83228 | 377.48886 | -4.1686168
181.20888 | -3.3234935 | -28.855619 | -4.9839983 | 0 | 0 | -0.82058221 | -83.3312 | -1.2621315 | 377.82983 | 377.48654 | -4.1680789
181.2089 | -3.3234646 | -28.868849 | -4.9729104 | 0 | 0 | -0.82162827 | -83.350319 | -1.2578504 | 377.82739 | 377.48425 | -4.1687441
181.20892 | -3.3234358 | -28.843515 | -4.9719429 | 0 | 0 | -0.82171869 | -83.351974 | -1.2596262 | 377.82495 | 377.48193 | -4.1688023
181.20894 | -3.3234072 | -28.85454 | -4.9827666 | 0 | 0 | -0.82172459 | -83.352081 | -1.2576414 | 377.82251 | 377.47964 | -4.1695199
181.20896 | -3.3233783 | -28.848921 | -4.9728117 | 0 | 0 | -0.82172495 | -83.352089 | -1.2596134 | 377.82007 | 377.47733 | -4.1681533
181.20898 | -3.3233495 | -28.855034 | -4.9610443 | 0 | 0 | -0.82172346 | -83.352089 | -1.2597876 | 377.81763 | 377.47501 | -4.1680336
181.209 | -3.3233206 | -28.848953 | -4.9716649 | 0 | 0 | -0.81632918 | -83.352089 | -1.2597989 | 377.81516 | 377.47272 | -4.168026
181.20902 | -3.3232918 | -28.848415 | -4.9856682 | 0 | 0 | -0.81586295 | -83.352089 | -1.2597996 | 377.81271 | 377.4704 | -4.1680255
181.20904 | -3.3232632 | -28.848375 | -4.9781461 | 0 | 0 | -0.81583273 | -83.352089 | -1.2598002 | 377.81027 | 377.46811 | -4.1680255
181.20906 | -3.3232343 | -28.828518 | -4.9687624 | 0 | 0 | -0.81583095 | -83.352089 | -1.2619464 | 377.80783 | 377.46579 | -4.1680255
181.20908 | -3.3232055 | -28.846655 | -4.9810314 | 0 | 0 | -0.81583226 | -83.352081 | -1.2599845 | 377.80539 | 377.4635 | -4.1680255
181.2091 | -3.3231766 | -28.828403 | -4.979928 | 0 | 0 | -0.82070309 | -83.332962 | -1.2576648 | 377.80295 | 377.46118 | -4.1680255
181.20912 | -3.3231478 | -28.840029 | -4.9645634 | 0 | 0 | -0.82112408 | -83.331306 | -1.2596153 | 377.80051 | 377.45886 | -4.1680255
181.20914 | -3.3231189 | -28.827827 | -4.9632421 | 0 | 0 | -0.82115138 | -83.3312 | -1.2619344 | 377.79807 | 377.45657 | -4.168025
181.20916 | -3.3230901 | -28.826748 | -4.9791303 | 0 | 0 | -0.82115299 | -83.331192 | -1.2599846 | 377.79562 | 377.45425 | -4.1665969
181.20918 | -3.3230612 | -28.813438 | -4.9834051 | 0 | 0 | -0.82115316 | -83.331169 | -1.259811 | 377.79318 | 377.45197 | -4.167901
181.2092 | -3.3230324 | -28.812292 | -4.9714036 | 0 | 0 | -0.82150209 | -83.23555 | -1.2576535 | 377.79071 | 377.44965 | -4.1665883
181.20922 | -3.3230038 | -28.81884 | -4.9725399 | 0 | 0 | -0.82153219 | -83.227287 | -1.2596141 | 377.78827 | 377.44736 | -4.167901
181.20924 | -3.3229749 | -28.826021 | -4.9820938 | 0 | 0 | -0.82153416 | -83.226753 | -1.2597877 | 377.78583 | 377.44504 | -4.1665883
181.20926 | -3.3229461 | -28.806772 | -4.9712996 | 0 | 0 | -0.82153428 | -83.226723 | -1.2597989 | 377.78339 | 377.44272 | -4.1679015
181.20928 | -3.3229172 | -28.818329 | -4.9609146 | 0 | 0 | -0.82153279 | -83.22673 | -1.2597996 | 377.78094 | 377.44043 | -4.1680174
181.2093 | -3.3228886 | -28.799505 | -4.9716563 | 0 | 0 | -0.81631303 | -83.245842 | -1.2597996 | 377.7785 | 377.43811 | -4.1680245
181.20932 | -3.3228598 | -28.80448 | -4.9834909 | 0 | 0 | -0.81586194 | -83.247498 | -1.259799 | 377.77606 | 377.43582 | -4.1665964
181.20934 | -3.3228309 | -28.811563 | -4.97578 | 0 | 0 | -0.81583267 | -83.247597 | -1.2576528 | 377.77362 | 377.4335 | -4.1671877
181.20936 | -3.3228021 | -28.805544 | -4.9700122 | 0 | 0 | -0.81583095 | -83.247604 | -1.2596129 | 377.77118 | 377.43121 | -4.1679554
181.20938 | -3.3227732 | -28.798389 | -4.9804173 | 0 | 0 | -0.8158322 | -83.247589 | -1.255494 | 377.76874 | 377.42889 | -4.1680212
181.2094 | -3.3227444 | -28.797781 | -4.9784198 | 0 | 0 | -0.82052869 | -83.190224 | -1.2594278 | 377.76627 | 377.42657 | -4.1680255
181.20942 | -3.3227155 | -28.791121 | -4.9637084 | 0 | 0 | -0.82093453 | -83.185265 | -1.2597774 | 377.76382 | 377.42429 | -4.1673107
181.20944 | -3.3226867 | -28.790545 | -4.9646239 | 0 | 0 | -0.82096088 | -83.184944 | -1.2662387 | 377.76138 | 377.42197 | -4.167964
181.20946 | -3.3226578 | -28.78389 | -4.9814272 | 0 | 0 | -0.82096243 | -83.184921 | -1.2603574 | 377.75894 | 377.41968 | -4.1680212
181.20948 | -3.3226292 | -28.78993 | -4.9814224 | 0 | 0 | -0.82096249 | -83.184914 | -1.2641293 | 377.7565 | 377.41736 | -4.1673107
181.2095 | -3.3226004 | -28.777225 | -4.9719553 | 0 | 0 | -0.82096249 | -83.165794 | -1.2601746 | 377.75406 | 377.41507 | -4.167964
181.20952 | -3.3225715 | -28.776121 | -4.9754949 | 0 | 0 | -0.82096249 | -83.164139 | -1.2662653 | 377.75162 | 377.41275 | -4.1687365
181.20954 | -3.3225427 | -28.782667 | -4.9830747 | 0 | 0 | -0.82096249 | -83.164032 | -1.2646525 | 377.74918 | 377.41046 | -4.1680875
181.20956 | -3.3225141 | -28.776609 | -4.9706526 | 0 | 0 | -0.82096249 | -83.164024 | -1.2645006 | 377.74673 | 377.40814 | -4.1694584
181.20958 | -3.3224852 | -28.762835 | -4.9601316 | 0 | 0 | -0.82096112 | -83.164001 | -1.2601968 | 377.74429 | 377.40582 | -4.168149
181.2096 | -3.3224564 | -28.761658 | -4.973042 | 0 | 0 | -0.81609112 | -83.087509 | -1.2598251 | 377.74182 | 377.40353 | -4.1666045
181.20962 | -3.3224275 | -28.774817 | -4.9836121 | 0 | 0 | -0.81567025 | -83.080894 | -1.2598016 | 377.73938 | 377.40121 | -4.167902
181.20964 | -3.3223987 | -28.756096 | -4.9757881 | 0 | 0 | -0.81564295 | -83.080475 | -1.261947 | 377.73694 | 377.39893 | -4.1665878
181.20966 | -3.3223701 | -28.754456 | -4.9707398 | 0 | 0 | -0.81564134 | -83.080444 | -1.2621325 | 377.7345 | 377.39661 | -4.1671872
181.20968 | -3.322341 | -28.767588 | -4.9819322 | 0 | 0 | -0.81564277 | -83.08046 | -1.2621471 | 377.73206 | 377.39432 | -4.1679554
181.2097 | -3.3223121 | -28.762102 | -4.9778228 | 0 | 0 | -0.82086164 | -83.099571 | -1.270733 | 377.72961 | 377.392 | -4.1680212
181.20972 | -3.3222833 | -28.748369 | -4.9629302 | 0 | 0 | -0.82131267 | -83.101227 | -1.2650349 | 377.72717 | 377.38968 | -4.1680255
181.20974 | -3.3222547 | -28.767048 | -4.9674635 | 0 | 0 | -0.82134193 | -83.101326 | -1.2645258 | 377.72473 | 377.38739 | -4.168025
181.20976 | -3.3222258 | -28.755449 | -4.9838529 | 0 | 0 | -0.82134366 | -83.101334 | -1.2623439 | 377.72229 | 377.38507 | -4.1665969
181.20978 | -3.322197 | -28.754412 | -4.9823527 | 0 | 0 | -0.82134366 | -83.101326 | -1.2557179 | 377.71985 | 377.38278 | -4.1679015
181.2098 | -3.3221681 | -28.754343 | -4.9713054 | 0 | 0 | -0.82116914 | -83.063087 | -1.2615888 | 377.71738 | 377.38046 | -4.1680174
181.20982 | -3.3221393 | -28.747719 | -4.9776154 | 0 | 0 | -0.82115406 | -83.059784 | -1.259962 | 377.71494 | 377.37817 | -4.1680245
181.20984 | -3.3221107 | -28.753765 | -4.9847112 | 0 | 0 | -0.8211531 | -83.059563 | -1.2598103 | 377.71249 | 377.37585 | -4.1665969
181.20986 | -3.3220818 | -28.747677 | -4.9700642 | 0 | 0 | -0.82115304 | -83.059555 | -1.2598008 | 377.71005 | 377.37354 | -4.167901
181.20988 | -3.322053 | -28.74052 | -4.9622569 | 0 | 0 | -0.82115179 | -83.059547 | -1.2619458 | 377.70761 | 377.37125 | -4.1665883
181.2099 | -3.3220241 | -28.733294 | -4.9761305 | 0 | 0 | -0.81662828 | -83.021294 | -1.2578382 | 377.70517 | 377.36893 | -4.1679015
181.20992 | -3.3219955 | -28.74592 | -4.9853272 | 0 | 0 | -0.81623733 | -83.01799 | -1.259626 | 377.70273 | 377.36664 | -4.1680174
181.20994 | -3.3219666 | -28.733788 | -4.9752069 | 0 | 0 | -0.816212 | -83.017769 | -1.2597883 | 377.70029 | 377.36432 | -4.168025
181.20996 | -3.3219376 | -28.739334 | -4.9728646 | 0 | 0 | -0.81621051 | -83.017761 | -1.259799 | 377.69785 | 377.36203 | -4.1680255
181.20998 | -3.3219087 | -28.733215 | -4.9828429 | 0 | 0 | -0.81621182 | -83.017754 | -1.2597996 | 377.6954 | 377.35971 | -4.1680255
181.21 | -3.3218801 | -28.732674 | -4.9764457 | 0 | 0 | -0.8210842 | -82.998634 | -1.2597996 | 377.69293 | 377.35742 | -4.1680255
181.21002 | -3.3218513 | -28.726021 | -4.9635339 | 0 | 0 | -0.82150531 | -82.996979 | -1.2598008 | 377.69049 | 377.3551 | -4.1680255
181.21004 | -3.3218224 | -28.738686 | -4.9689689 | 0 | 0 | -0.82153261 | -82.996872 | -1.2640934 | 377.68805 | 377.35278 | -4.1673107
181.21006 | -3.3217936 | -28.726555 | -4.9861584 | 0 | 0 | -0.82153422 | -82.996864 | -1.2601719 | 377.68561 | 377.35049 | -4.167964
181.21008 | -3.3217647 | -28.732098 | -4.9810987 | 0 | 0 | -0.8215341 | -82.996864 | -1.264116 | 377.68317 | 377.34818 | -4.1680207
181.2101 | -3.3217361 | -28.71936 | -4.9719195 | 0 | 0 | -0.82083684 | -82.996864 | -1.2558787 | 377.68073 | 377.34589 | -4.1665959
181.21012 | -3.3217072 | -28.724873 | -4.9798493 | 0 | 0 | -0.82077664 | -82.996864 | -1.2594527 | 377.67828 | 377.34357 | -4.1671877
181.21014 | -3.3216784 | -28.731991 | -4.9841771 | 0 | 0 | -0.82077271 | -82.996864 | -1.2597769 | 377.67584 | 377.34128 | -4.1679554
181.21016 | -3.3216496 | -28.732595 | -4.9692898 | 0 | 0 | -0.82077247 | -82.996864 | -1.2597983 | 377.6734 | 377.33896 | -4.1680212
181.21018 | -3.3216209 | -28.726015 | -4.9643683 | 0 | 0 | -0.82077146 | -82.996857 | -1.2598008 | 377.67096 | 377.33664 | -4.168025
181.2102 | -3.3215921 | -28.732063 | -4.9784932 | 0 | 0 | -0.81711704 | -82.977737 | -1.2640934 | 377.66849 | 377.33435 | -4.1665969
181.21022 | -3.3215632 | -28.725979 | -4.9862523 | 0 | 0 | -0.81680113 | -82.976082 | -1.2601706 | 377.66605 | 377.33203 | -4.1679015
181.21024 | -3.3215342 | -28.725445 | -4.976007 | 0 | 0 | -0.81678069 | -82.975975 | -1.2598237 | 377.6636 | 377.32974 | -4.1680174
181.21026 | -3.3215053 | -28.738644 | -4.9743853 | 0 | 0 | -0.81677949 | -82.975967 | -1.259801 | 377.66116 | 377.32742 | -4.168025
181.21028 | -3.3214767 | -28.713308 | -4.9851508 | 0 | 0 | -0.81678081 | -82.97596 | -1.2597997 | 377.65872 | 377.32513 | -4.1680255
181.2103 | -3.3214478 | -28.724333 | -4.9766426 | 0 | 0 | -0.82165599 | -82.937714 | -1.2598015 | 377.65628 | 377.32281 | -4.168025
181.21032 | -3.321419 | -28.725336 | -4.9635482 | 0 | 0 | -0.82207733 | -82.93441 | -1.2662401 | 377.65384 | 377.3205 | -4.1665969
181.21034 | -3.3213902 | -28.732021 | -4.9718757 | 0 | 0 | -0.82210463 | -82.934181 | -1.260358 | 377.6514 | 377.31821 | -4.1679015
181.21036 | -3.3213615 | -28.732599 | -4.9878616 | 0 | 0 | -0.82210624 | -82.934174 | -1.2662761 | 377.64896 | 377.31589 | -4.1680174
181.21038 | -3.3213327 | -28.732634 | -4.9819655 | 0 | 0 | -0.822106 | -82.934189 | -1.2603585 | 377.64651 | 377.3136 | -4.168025
181.2104 | -3.3213038 | -28.726015 | -4.9712648 | 0 | 0 | -0.82105917 | -82.991562 | -1.2598346 | 377.64404 | 377.31128 | -4.168025
181.21042 | -3.321275 | -28.725443 | -4.9819674 | 0 | 0 | -0.82096875 | -82.996521 | -1.2555081 | 377.6416 | 377.30899 | -4.1665969
181.21044 | -3.3212461 | -28.725409 | -4.982182 | 0 | 0 | -0.82096285 | -82.996841 | -1.2594287 | 377.63916 | 377.30667 | -4.1679015
181.21046 | -3.3212175 | -28.732023 | -4.9676614 | 0 | 0 | -0.82096249 | -82.996864 | -1.2597755 | 377.63672 | 377.30435 | -4.1680174
181.21048 | -3.3211887 | -28.719355 | -4.9649587 | 0 | 0 | -0.82096148 | -82.996857 | -1.2597982 | 377.63428 | 377.30206 | -4.1687393
181.2105 | -3.3211598 | -28.724867 | -4.9814501 | 0 | 0 | -0.81730694 | -82.958611 | -1.2597995 | 377.63184 | 377.29974 | -4.1673727
181.21052 | -3.3211308 | -28.72537 | -4.9857821 | 0 | 0 | -0.81699103 | -82.955307 | -1.2597996 | 377.62939 | 377.29745 | -4.1665392
181.21054 | -3.3211021 | -28.732023 | -4.9752359 | 0 | 0 | -0.81697059 | -82.955078 | -1.2598015 | 377.62695 | 377.29514 | -4.1678982
181.21056 | -3.3210733 | -28.725975 | -4.9743199 | 0 | 0 | -0.81696939 | -82.95507 | -1.2662401 | 377.62451 | 377.29285 | -4.1680169
181.21058 | -3.3210444 | -28.725443 | -4.9851465 | 0 | 0 | -0.81697065 | -82.955078 | -1.2603568 | 377.62207 | 377.29053 | -4.168025
181.2106 | -3.3210156 | -28.732029 | -4.9744654 | 0 | 0 | -0.82167208 | -82.974197 | -1.2619826 | 377.6196 | 377.28824 | -4.1673107
181.21062 | -3.3209867 | -28.732603 | -4.9640865 | 0 | 0 | -0.82207835 | -82.975853 | -1.259989 | 377.61716 | 377.28592 | -4.1679645
181.21064 | -3.3209581 | -28.745874 | -4.9741025 | 0 | 0 | -0.82210469 | -82.97596 | -1.2662522 | 377.61472 | 377.2836 | -4.1694503
181.21066 | -3.3209293 | -28.72716 | -4.9880524 | 0 | 0 | -0.82210624 | -82.975967 | -1.2603582 | 377.61227 | 377.28131 | -4.1681485
181.21068 | -3.3209004 | -28.725515 | -4.9798012 | 0 | 0 | -0.82210588 | -82.975967 | -1.26413 | 377.60983 | 377.27899 | -4.1673188
181.2107 | -3.3208716 | -28.718788 | -4.9725308 | 0 | 0 | -0.82053643 | -82.975967 | -1.2623196 | 377.60739 | 377.2767 | -4.167964
181.21072 | -3.320843 | -28.71821 | -4.9828072 | 0 | 0 | -0.82040083 | -82.975967 | -1.2600094 | 377.60495 | 377.27438 | -4.1680212
181.21074 | -3.3208141 | -28.724794 | -4.9837041 | 0 | 0 | -0.82039201 | -82.975967 | -1.2598125 | 377.60251 | 377.27209 | -4.1680255
181.21076 | -3.3207853 | -28.725365 | -4.9677916 | 0 | 0 | -0.82039148 | -82.975967 | -1.2576541 | 377.60007 | 377.26978 | -4.1680255
181.21078 | -3.3207562 | -28.725399 | -4.9664197 | 0 | 0 | -0.8203907 | -82.975967 | -1.261761 | 377.59763 | 377.26746 | -4.1680255
181.2108 | -3.3207276 | -28.718781 | -4.9823017 | 0 | 0 | -0.81760633 | -82.975967 | -1.2599732 | 377.59515 | 377.26517 | -4.1680255
181.21082 | -3.3206987 | -28.71821 | -4.9844003 | 0 | 0 | -0.81736565 | -82.975967 | -1.2598115 | 377.59271 | 377.26285 | -4.1680255
181.21084 | -3.3206699 | -28.724792 | -4.9743896 | 0 | 0 | -0.81735009 | -82.975967 | -1.2619472 | 377.59027 | 377.26056 | -4.1680255
181.21086 | -3.320641 | -28.71874 | -4.9771519 | 0 | 0 | -0.8173492 | -82.975967 | -1.2599852 | 377.58783 | 377.25824 | -4.1680255
181.21088 | -3.3206122 | -28.711586 | -4.9853921 | 0 | 0 | -0.81735039 | -82.97596 | -1.2598122 | 377.58539 | 377.25595 | -4.1680255
181.2109 | -3.3205836 | -28.710978 | -4.9737554 | 0 | 0 | -0.82170415 | -82.937714 | -1.2619485 | 377.58295 | 377.25363 | -4.1680255
181.21092 | -3.3205547 | -28.710939 | -4.9632988 | 0 | 0 | -0.82208043 | -82.93441 | -1.2642788 | 377.58051 | 377.25131 | -4.1680255
181.21094 | -3.3205259 | -28.710941 | -4.9754882 | 0 | 0 | -0.82210481 | -82.934181 | -1.2601846 | 377.57806 | 377.24902 | -4.168025
181.21096 | -3.320497 | -28.724174 | -4.9874473 | 0 | 0 | -0.82210624 | -82.934174 | -1.2662642 | 377.57562 | 377.2467 | -4.1665964
181.21098 | -3.3204684 | -28.705456 | -4.9790196 | 0 | 0 | -0.82210582 | -82.934166 | -1.2582101 | 377.57318 | 377.24442 | -4.1664729
181.211 | -3.3204396 | -28.697193 | -4.9731903 | 0 | 0 | -0.82036203 | -82.915047 | -1.257504 | 377.57071 | 377.2421 | -4.1678934
181.21102 | -3.3204107 | -28.696514 | -4.9835916 | 0 | 0 | -0.82021135 | -82.913391 | -1.2617511 | 377.56827 | 377.23981 | -4.1680169
181.21104 | -3.3203819 | -28.696472 | -4.9815922 | 0 | 0 | -0.82020158 | -82.913284 | -1.2599726 | 377.56583 | 377.23749 | -4.168025
181.21106 | -3.3203528 | -28.703091 | -4.9654293 | 0 | 0 | -0.82020098 | -82.913277 | -1.2598121 | 377.56339 | 377.2352 | -4.1680255
181.21108 | -3.3203242 | -28.703665 | -4.9676719 | 0 | 0 | -0.82020032 | -82.913277 | -1.264094 | 377.56094 | 377.23288 | -4.168025
181.2111 | -3.3202953 | -28.710318 | -4.9838667 | 0 | 0 | -0.81793809 | -82.913277 | -1.2601706 | 377.5585 | 377.23056 | -4.1665969
181.21112 | -3.3202665 | -28.691031 | -4.9838066 | 0 | 0 | -0.81774253 | -82.913277 | -1.2598243 | 377.55606 | 377.22827 | -4.1679015
181.21114 | -3.3202376 | -28.68935 | -4.972157 | 0 | 0 | -0.81772989 | -82.913277 | -1.2619479 | 377.55362 | 377.22595 | -4.1673026
181.21116 | -3.320209 | -28.68924 | -4.9776864 | 0 | 0 | -0.81772918 | -82.913277 | -1.2599853 | 377.55118 | 377.22366 | -4.1665344
181.21118 | -3.3201802 | -28.675995 | -4.9854422 | 0 | 0 | -0.81773025 | -82.913254 | -1.2598122 | 377.54874 | 377.22134 | -4.1678977
181.2112 | -3.3201513 | -28.694712 | -4.97158 | 0 | 0 | -0.82173634 | -82.836761 | -1.2619472 | 377.54626 | 377.21906 | -4.1680169
181.21122 | -3.3201225 | -28.69635 | -4.9631104 | 0 | 0 | -0.82208252 | -82.830147 | -1.2599852 | 377.54382 | 377.21674 | -4.1680245
181.21124 | -3.3200936 | -28.68322 | -4.9747496 | 0 | 0 | -0.82210493 | -82.82972 | -1.2598116 | 377.54138 | 377.21442 | -4.1665964
181.21126 | -3.320065 | -28.688698 | -4.9873838 | 0 | 0 | -0.82210624 | -82.829697 | -1.2598003 | 377.53894 | 377.21213 | -4.1671877
181.21128 | -3.3200362 | -28.675957 | -4.9768376 | 0 | 0 | -0.82210565 | -82.829697 | -1.2597996 | 377.5365 | 377.20981 | -4.1665263
181.2113 | -3.3200073 | -28.674847 | -4.9730024 | 0 | 0 | -0.81983924 | -82.829697 | -1.2598008 | 377.53406 | 377.20752 | -4.1664686
181.21132 | -3.3199785 | -28.681393 | -4.9843044 | 0 | 0 | -0.81964338 | -82.829697 | -1.2640934 | 377.53162 | 377.2052 | -4.1678934
181.21134 | -3.3199496 | -28.668716 | -4.9794765 | 0 | 0 | -0.81963068 | -82.829697 | -1.2601725 | 377.52917 | 377.20291 | -4.1673021
181.21136 | -3.3199208 | -28.66761 | -4.9630685 | 0 | 0 | -0.81962997 | -82.829697 | -1.2662641 | 377.52673 | 377.20059 | -4.1665339
181.21138 | -3.3198919 | -28.66754 | -4.9667463 | 0 | 0 | -0.81962937 | -82.829689 | -1.2603576 | 377.52429 | 377.19827 | -4.1671834
181.2114 | -3.3198631 | -28.67415 | -4.9845161 | 0 | 0 | -0.81771588 | -82.81057 | -1.2598358 | 377.52182 | 377.19598 | -4.1679554
181.21142 | -3.3198345 | -28.65486 | -4.9816856 | 0 | 0 | -0.81755054 | -82.808914 | -1.2598017 | 377.51938 | 377.19366 | -4.1680207
181.21144 | -3.3198056 | -28.646564 | -4.9712462 | 0 | 0 | -0.81753981 | -82.808807 | -1.2597997 | 377.51694 | 377.19138 | -4.1665959
181.21146 | -3.3197768 | -28.659119 | -4.9776111 | 0 | 0 | -0.81753916 | -82.8088 | -1.2598002 | 377.5145 | 377.18906 | -4.1664724
181.21148 | -3.3197479 | -28.646984 | -4.9832582 | 0 | 0 | -0.81754017 | -82.808784 | -1.2619464 | 377.51205 | 377.18677 | -4.1664643
181.2115 | -3.3197191 | -28.659147 | -4.9684877 | 0 | 0 | -0.82119656 | -82.751419 | -1.2599852 | 377.50961 | 377.18445 | -4.1664643
181.21152 | -3.3196905 | -28.646982 | -4.9621234 | 0 | 0 | -0.82151252 | -82.746452 | -1.259811 | 377.50717 | 377.18213 | -4.1686082
181.21154 | -3.3196616 | -28.652527 | -4.9775743 | 0 | 0 | -0.82153302 | -82.74614 | -1.2576535 | 377.50473 | 377.17984 | -4.1666498
181.21156 | -3.3196328 | -28.64641 | -4.9854522 | 0 | 0 | -0.82153422 | -82.746109 | -1.2596147 | 377.50229 | 377.17752 | -4.1679053
181.21158 | -3.3196039 | -28.645866 | -4.9752145 | 0 | 0 | -0.82153368 | -82.746109 | -1.2619344 | 377.49985 | 377.17523 | -4.1673031
181.2116 | -3.3195753 | -28.639212 | -4.9714131 | 0 | 0 | -0.81944287 | -82.746109 | -1.2599846 | 377.49738 | 377.17291 | -4.167963
181.21162 | -3.3195462 | -28.638639 | -4.9834437 | 0 | 0 | -0.81926221 | -82.746109 | -1.2598116 | 377.49493 | 377.17062 | -4.1680212
181.21164 | -3.3195174 | -28.645214 | -4.9779525 | 0 | 0 | -0.81925046 | -82.746109 | -1.2598003 | 377.49249 | 377.1683 | -4.168025
181.21166 | -3.3194885 | -28.619308 | -4.9622126 | 0 | 0 | -0.81924981 | -82.746109 | -1.2598002 | 377.49005 | 377.16602 | -4.1665969
181.21168 | -3.3194597 | -28.630297 | -4.9695778 | 0 | 0 | -0.81924951 | -82.746101 | -1.2619478 | 377.48761 | 377.1637 | -4.1679015
181.2117 | -3.3194311 | -28.631294 | -4.9847627 | 0 | 0 | -0.81837928 | -82.707863 | -1.2642788 | 377.48517 | 377.16138 | -4.1673026
181.21172 | -3.3194022 | -28.631359 | -4.9809775 | 0 | 0 | -0.81830406 | -82.704559 | -1.2601827 | 377.48273 | 377.15909 | -4.167963
181.21174 | -3.3193734 | -28.631361 | -4.9719114 | 0 | 0 | -0.81829917 | -82.704338 | -1.2598262 | 377.48029 | 377.15677 | -4.1673069
181.21176 | -3.3193445 | -28.61812 | -4.9791226 | 0 | 0 | -0.81829888 | -82.70433 | -1.2662408 | 377.47784 | 377.15448 | -4.1665339
181.21178 | -3.3193159 | -28.616976 | -4.9833875 | 0 | 0 | -0.81829971 | -82.704323 | -1.2582093 | 377.4754 | 377.15216 | -4.1664686
181.2118 | -3.3192871 | -28.616905 | -4.9692225 | 0 | 0 | -0.82126075 | -82.666069 | -1.2596495 | 377.47293 | 377.14987 | -4.1678934
181.21182 | -3.3192582 | -28.623516 | -4.9621868 | 0 | 0 | -0.82151669 | -82.662766 | -1.2576427 | 377.47049 | 377.14755 | -4.1673021
181.21184 | -3.3192294 | -28.61747 | -4.9775782 | 0 | 0 | -0.82153326 | -82.662544 | -1.2596141 | 377.46805 | 377.14523 | -4.167963
181.21186 | -3.3192005 | -28.616934 | -4.984726 | 0 | 0 | -0.82153422 | -82.662537 | -1.2619356 | 377.46561 | 377.14294 | -4.1687365
181.21188 | -3.3191719 | -28.610277 | -4.9744253 | 0 | 0 | -0.82153362 | -82.662529 | -1.2642785 | 377.46317 | 377.14063 | -4.168087
181.2119 | -3.3191428 | -28.609701 | -4.9720731 | 0 | 0 | -0.8192687 | -82.64341 | -1.2623295 | 377.46072 | 377.13834 | -4.167315
181.21192 | -3.319114 | -28.603045 | -4.9835014 | 0 | 0 | -0.81907296 | -82.641754 | -1.26001 | 377.45828 | 377.13602 | -4.167964
181.21194 | -3.3190851 | -28.609091 | -4.9750528 | 0 | 0 | -0.81906027 | -82.641647 | -1.259813 | 377.45584 | 377.13373 | -4.1680212
181.21196 | -3.3190565 | -28.609629 | -4.961236 | 0 | 0 | -0.81905955 | -82.64164 | -1.259801 | 377.4534 | 377.13141 | -4.1680255
181.21198 | -3.3190277 | -28.61628 | -4.9702244 | 0 | 0 | -0.81905937 | -82.641647 | -1.2619458 | 377.45096 | 377.12909 | -4.1673107
181.212 | -3.3189988 | -28.596994 | -4.9840937 | 0 | 0 | -0.81853724 | -82.660767 | -1.2578382 | 377.44849 | 377.1268 | -4.167964
181.21202 | -3.31897 | -28.608557 | -4.979466 | 0 | 0 | -0.81849205 | -82.662422 | -1.2596267 | 377.44604 | 377.12448 | -4.1687365
181.21204 | -3.3189414 | -28.609589 | -4.9717822 | 0 | 0 | -0.81848913 | -82.662529 | -1.2619357 | 377.4436 | 377.12219 | -4.168087
181.21206 | -3.3189125 | -28.603037 | -4.9798393 | 0 | 0 | -0.81848896 | -82.662537 | -1.2621315 | 377.44116 | 377.11987 | -4.1680298
181.21208 | -3.3188837 | -28.595846 | -4.9812703 | 0 | 0 | -0.81848961 | -82.662521 | -1.2599971 | 377.43872 | 377.11758 | -4.1680255
181.2121 | -3.3188548 | -28.601856 | -4.9646811 | 0 | 0 | -0.8207534 | -82.605148 | -1.2598125 | 377.43628 | 377.11526 | -4.1680255
181.21212 | -3.318826 | -28.595772 | -4.9625235 | 0 | 0 | -0.82094908 | -82.600189 | -1.2598034 | 377.43384 | 377.11298 | -4.1687407
181.21214 | -3.3187973 | -28.601854 | -4.9783411 | 0 | 0 | -0.82096171 | -82.599869 | -1.2705336 | 377.4314 | 377.11066 | -4.168087
181.21216 | -3.3187685 | -28.602392 | -4.9826117 | 0 | 0 | -0.82096243 | -82.599846 | -1.2607279 | 377.42896 | 377.10834 | -4.1680298
181.21218 | -3.3187394 | -28.602428 | -4.9713368 | 0 | 0 | -0.82096183 | -82.599854 | -1.2620096 | 377.42651 | 377.10605 | -4.1680255
181.2122 | -3.3187106 | -28.609053 | -4.9725351 | 0 | 0 | -0.81852406 | -82.618973 | -1.2707244 | 377.42404 | 377.10373 | -4.1687407
181.21222 | -3.318682 | -28.609625 | -4.9828205 | 0 | 0 | -0.81831336 | -82.620628 | -1.26718 | 377.4216 | 377.10144 | -4.1688023
181.21224 | -3.3186531 | -28.609659 | -4.9720883 | 0 | 0 | -0.81829971 | -82.620735 | -1.2604189 | 377.41916 | 377.09912 | -4.1680913
181.21226 | -3.3186243 | -28.603041 | -4.9602556 | 0 | 0 | -0.81829894 | -82.620743 | -1.2662797 | 377.41672 | 377.09683 | -4.1680298
181.21228 | -3.3185954 | -28.60247 | -4.9715981 | 0 | 0 | -0.818299 | -82.620743 | -1.2603586 | 377.41428 | 377.09451 | -4.1687403
181.2123 | -3.3185666 | -28.609053 | -4.9842138 | 0 | 0 | -0.81882095 | -82.620743 | -1.2598358 | 377.41183 | 377.09219 | -4.1673732
181.21232 | -3.318538 | -28.603003 | -4.9772944 | 0 | 0 | -0.81886613 | -82.620743 | -1.2598023 | 377.40939 | 377.0899 | -4.1679678
181.21234 | -3.3185091 | -28.609087 | -4.9694161 | 0 | 0 | -0.81886905 | -82.620743 | -1.2619466 | 377.40695 | 377.08759 | -4.1680217
181.21236 | -3.3184803 | -28.603006 | -4.9810891 | 0 | 0 | -0.81886923 | -82.620743 | -1.2599852 | 377.40451 | 377.0853 | -4.1680255
181.21238 | -3.3184514 | -28.615709 | -4.9792056 | 0 | 0 | -0.81886965 | -82.62075 | -1.2598116 | 377.40207 | 377.08298 | -4.168026
181.2124 | -3.3184228 | -28.610199 | -4.9637742 | 0 | 0 | -0.82026279 | -82.658997 | -1.2598022 | 377.3996 | 377.08069 | -4.1694546
181.21242 | -3.3183939 | -28.61632 | -4.9631763 | 0 | 0 | -0.82038319 | -82.6623 | -1.2662418 | 377.39716 | 377.07837 | -4.1695781
181.21244 | -3.3183651 | -28.616856 | -4.9813013 | 0 | 0 | -0.820391 | -82.662529 | -1.2667984 | 377.39471 | 377.07605 | -4.1674423
181.21246 | -3.318336 | -28.597031 | -4.9814148 | 0 | 0 | -0.82039148 | -82.662537 | -1.2668333 | 377.39227 | 377.07376 | -4.1679726
181.21248 | -3.3183074 | -28.601938 | -4.9712281 | 0 | 0 | -0.82039094 | -82.662529 | -1.2625412 | 377.38983 | 377.07144 | -4.1680217
181.2125 | -3.3182786 | -28.609018 | -4.9739809 | 0 | 0 | -0.81847578 | -82.624283 | -1.2600228 | 377.38739 | 377.06915 | -4.1673112
181.21252 | -3.3182497 | -28.609623 | -4.981493 | 0 | 0 | -0.81831026 | -82.620979 | -1.2576681 | 377.38495 | 377.06683 | -4.1686783
181.21254 | -3.3182209 | -28.609659 | -4.9712448 | 0 | 0 | -0.81829953 | -82.62075 | -1.2639085 | 377.38251 | 377.06454 | -4.1680832
181.21256 | -3.318192 | -28.603045 | -4.9609118 | 0 | 0 | -0.81829888 | -82.620743 | -1.26016 | 377.38007 | 377.06223 | -4.1680298
181.21258 | -3.3181634 | -28.615711 | -4.9738331 | 0 | 0 | -0.81829917 | -82.62075 | -1.2641172 | 377.37762 | 377.05991 | -4.1694551
181.2126 | -3.3181345 | -28.603577 | -4.9836793 | 0 | 0 | -0.81934315 | -82.658997 | -1.262319 | 377.37515 | 377.05762 | -4.1688638
181.21262 | -3.3181057 | -28.602505 | -4.9750671 | 0 | 0 | -0.81943339 | -82.6623 | -1.2600086 | 377.37271 | 377.0553 | -4.1680956
181.21264 | -3.3180768 | -28.609055 | -4.9699512 | 0 | 0 | -0.81943923 | -82.662529 | -1.2576668 | 377.37027 | 377.05301 | -4.1694589
181.21266 | -3.318048 | -28.609625 | -4.9818654 | 0 | 0 | -0.81943959 | -82.662537 | -1.2617636 | 377.36783 | 377.05069 | -4.1681495
181.21268 | -3.3180194 | -28.609661 | -4.9785447 | 0 | 0 | -0.81943977 | -82.662529 | -1.2664142 | 377.36539 | 377.0484 | -4.1680331
181.2127 | -3.3179905 | -28.609665 | -4.9622655 | 0 | 0 | -0.82013661 | -82.64341 | -1.2625145 | 377.36295 | 377.04608 | -4.1673117
181.21272 | -3.3179617 | -28.616285 | -4.9652247 | 0 | 0 | -0.82019681 | -82.641754 | -1.2600225 | 377.3605 | 377.04379 | -4.167964
181.21274 | -3.3179326 | -28.610231 | -4.9822083 | 0 | 0 | -0.82020074 | -82.641647 | -1.2619612 | 377.35806 | 377.04147 | -4.1680212
181.21276 | -3.317904 | -28.596462 | -4.9822145 | 0 | 0 | -0.82020098 | -82.64164 | -1.2621328 | 377.35562 | 377.03915 | -4.1673107
181.21278 | -3.3178751 | -28.615139 | -4.9705701 | 0 | 0 | -0.82020044 | -82.641647 | -1.2599972 | 377.35318 | 377.03687 | -4.1672492
181.2128 | -3.3178463 | -28.596922 | -4.9768257 | 0 | 0 | -0.81828558 | -82.660767 | -1.2598125 | 377.35071 | 377.03455 | -4.1679592
181.21282 | -3.3178174 | -28.608553 | -4.9839187 | 0 | 0 | -0.81812012 | -82.662422 | -1.2598016 | 377.34827 | 377.03226 | -4.1665926
181.21284 | -3.3177888 | -28.609591 | -4.9699965 | 0 | 0 | -0.81810939 | -82.662529 | -1.2640951 | 377.34583 | 377.02994 | -4.167902
181.21286 | -3.31776 | -28.609652 | -4.9622521 | 0 | 0 | -0.81810874 | -82.662537 | -1.2666117 | 377.34338 | 377.02765 | -4.169446
181.21288 | -3.3177311 | -28.589796 | -4.9746776 | 0 | 0 | -0.81810915 | -82.662514 | -1.262526 | 377.34094 | 377.02533 | -4.1674337
181.2129 | -3.3177023 | -28.588083 | -4.9844756 | 0 | 0 | -0.81950134 | -82.586014 | -1.2557292 | 377.3385 | 377.02301 | -4.1665425
181.21292 | -3.3176734 | -28.594587 | -4.9758601 | 0 | 0 | -0.81962162 | -82.579399 | -1.2594434 | 377.33606 | 377.02072 | -4.1678982
181.21294 | -3.3176448 | -28.588535 | -4.9721971 | 0 | 0 | -0.81962943 | -82.578979 | -1.2619244 | 377.33362 | 377.0184 | -4.1680164
181.21296 | -3.317616 | -28.587997 | -4.9835105 | 0 | 0 | -0.81962991 | -82.578949 | -1.2642781 | 377.33118 | 377.01611 | -4.1665964
181.21298 | -3.3175871 | -28.581337 | -4.9786835 | 0 | 0 | -0.81963003 | -82.578941 | -1.2623295 | 377.32874 | 377.01379 | -4.167901
181.213 | -3.3175583 | -28.567532 | -4.9630017 | 0 | 0 | -0.8201527 | -82.559822 | -1.2600123 | 377.32626 | 377.01151 | -4.1665883
181.21302 | -3.3175294 | -28.586206 | -4.9681916 | 0 | 0 | -0.82019788 | -82.558167 | -1.2684003 | 377.32382 | 377.00919 | -4.1679015
181.21304 | -3.3175006 | -28.581224 | -4.9831891 | 0 | 0 | -0.8202008 | -82.558067 | -1.2605437 | 377.32138 | 377.00687 | -4.1673026
181.21306 | -3.3174717 | -28.574135 | -4.9815683 | 0 | 0 | -0.82020098 | -82.558052 | -1.2641413 | 377.31894 | 377.00458 | -4.1665344
181.21308 | -3.3174429 | -28.560295 | -4.9719653 | 0 | 0 | -0.82020056 | -82.558037 | -1.260174 | 377.3165 | 377.00226 | -4.1678977
181.2131 | -3.317414 | -28.572351 | -4.9783998 | 0 | 0 | -0.81863368 | -82.500671 | -1.2619706 | 377.31406 | 376.99997 | -4.1680164
181.21312 | -3.3173854 | -28.573421 | -4.9833245 | 0 | 0 | -0.81849831 | -82.495712 | -1.2599889 | 377.31161 | 376.99765 | -4.1665964
181.21314 | -3.3173566 | -28.580105 | -4.9692187 | 0 | 0 | -0.81848949 | -82.495392 | -1.2683989 | 377.30917 | 376.99536 | -4.167901
181.21316 | -3.3173277 | -28.560822 | -4.9636374 | 0 | 0 | -0.81848896 | -82.495369 | -1.2605425 | 377.30673 | 376.99304 | -4.1665878
181.21318 | -3.3172989 | -28.559143 | -4.9769778 | 0 | 0 | -0.81848937 | -82.495369 | -1.2598478 | 377.30429 | 376.99075 | -4.166472
181.2132 | -3.3172703 | -28.565653 | -4.9861221 | 0 | 0 | -0.82005626 | -82.495369 | -1.2598025 | 377.30182 | 376.98843 | -4.1664643
181.21322 | -3.3172414 | -28.559599 | -4.9752736 | 0 | 0 | -0.82019162 | -82.495369 | -1.2598009 | 377.29938 | 376.98611 | -4.1664639
181.21324 | -3.3172126 | -28.559061 | -4.9743223 | 0 | 0 | -0.82020044 | -82.495369 | -1.2640951 | 377.29694 | 376.98383 | -4.1664639
181.21326 | -3.3171837 | -28.552404 | -4.983695 | 0 | 0 | -0.82020098 | -82.495369 | -1.2666111 | 377.29449 | 376.98151 | -4.1657495
181.21328 | -3.3171549 | -28.545212 | -4.9786954 | 0 | 0 | -0.82020098 | -82.495361 | -1.2603815 | 377.29205 | 376.97922 | -4.1678314
181.2133 | -3.317126 | -28.551222 | -4.9630036 | 0 | 0 | -0.82020098 | -82.457123 | -1.2641307 | 377.28961 | 376.9769 | -4.1665835
181.21332 | -3.3170972 | -28.551754 | -4.9710979 | 0 | 0 | -0.82020098 | -82.453819 | -1.2601758 | 377.28717 | 376.97461 | -4.166472
181.21334 | -3.3170683 | -28.545166 | -4.9870696 | 0 | 0 | -0.82020098 | -82.45359 | -1.2705584 | 377.28473 | 376.97229 | -4.1664643
181.21336 | -3.3170395 | -28.531353 | -4.9818978 | 0 | 0 | -0.82020098 | -82.453583 | -1.2628756 | 377.28229 | 376.96997 | -4.1671791
181.21338 | -3.3170109 | -28.530172 | -4.9719872 | 0 | 0 | -0.82020056 | -82.453575 | -1.2600465 | 377.27985 | 376.96768 | -4.1665254
181.2134 | -3.316982 | -28.53672 | -4.9805784 | 0 | 0 | -0.81863368 | -82.415329 | -1.2641104 | 377.27737 | 376.96536 | -4.1664681
181.21342 | -3.3169532 | -28.537285 | -4.9842391 | 0 | 0 | -0.81849831 | -82.412025 | -1.2666121 | 377.27493 | 376.96307 | -4.1664634
181.21344 | -3.3169243 | -28.530699 | -4.9692941 | 0 | 0 | -0.81848949 | -82.411797 | -1.2603803 | 377.27249 | 376.96075 | -4.1650352
181.21346 | -3.3168957 | -28.52351 | -4.9650955 | 0 | 0 | -0.81848896 | -82.411789 | -1.2598372 | 377.27005 | 376.95847 | -4.1663408
181.21348 | -3.3168669 | -28.529516 | -4.9800062 | 0 | 0 | -0.81848961 | -82.411789 | -1.2598029 | 377.26761 | 376.95615 | -4.167171
181.21349 | -3.3168478 | -28.521246 | -4.9841576 | 0 | 0 | -0.81996304 | -82.411789 | -1.2625962 | 377.26602 | 376.95465 | -4.1667509
181.31349 | -3.1690335 | -25.525702 | -4.9811025 | 0 | 0 | -0.82083148 | -73.740585 | -1.2662212 | 367.22598 | 366.30255 | -4.1682782
181.41349 | -3.0363228 | -23.178959 | -4.9843078 | 0 | 0 | -0.82165903 | -66.960236 | -1.2711922 | 358.79285 | 357.19473 | -4.1692305
181.51349 | -3.0581548 | -21.661919 | -4.9863257 | 0 | 0 | -0.82215279 | -62.574455 | -1.2749083 | 354.10172 | 352.58499 | -4.169693
181.61349 | -3.0818155 | -20.608799 | -4.9878201 | 0 | 0 | -0.82250011 | -59.531712 | -1.2778537 | 350.90356 | 349.43835 | -4.1703324
181.71349 | -3.0828378 | -19.723183 | -4.9891872 | 0 | 0 | -0.82281321 | -56.972591 | -1.280394 | 348.27963 | 347.08731 | -4.170908
181.81349 | -3.0828822 | -19.048861 | -4.9901285 | 0 | 0 | -0.82305849 | -55.024094 | -1.2830174 | 345.95541 | 344.96252 | -4.171555
181.91349 | -3.0780342 | -18.374224 | -4.9911313 | 0 | 0 | -0.82328349 | -53.076839 | -1.2853487 | 343.95526 | 343.26932 | -4.1717939
182.01349 | -3.0599573 | -17.71978 | -4.9917259 | 0 | 0 | -0.82342607 | -51.187119 | -1.2873113 | 342.10577 | 341.39667 | -4.1718554
182.11349 | -3.0818934 | -17.215225 | -4.992434 | 0 | 0 | -0.82361275 | -49.728432 | -1.2886015 | 340.33606 | 339.74231 | -4.172164
182.21349 | -3.0828412 | -16.733829 | -4.9931107 | 0 | 0 | -0.82377082 | -48.339798 | -1.2896072 | 338.70663 | 338.22327 | -4.1725812
182.31349 | -3.0828824 | -16.27623 | -4.9937592 | 0 | 0 | -0.82393825 | -47.016197 | -1.2899051 | 337.10895 | 336.728 | -4.1729193
182.41349 | -3.0828841 | -15.714008 | -4.9938574 | 0 | 0 | -0.82397282 | -45.393917 | -1.2902303 | 335.4332 | 335.20218 | -4.1728091
182.51349 | -3.0828841 | -15.2079 | -4.9940376 | 0 | 0 | -0.82400429 | -43.930916 | -1.2903851 | 333.94284 | 333.76273 | -4.1728482
182.61349 | -3.0828841 | -14.777627 | -4.9940376 | 0 | 0 | -0.82400739 | -42.687325 | -1.2902781 | 332.55057 | 332.39413 | -4.1729617
182.71349 | -3.0828841 | -14.419058 | -4.9945941 | 0 | 0 | -0.82414228 | -41.648739 | -1.2900217 | 331.09003 | 330.87375 | -4.1733184
182.81349 | -3.0828841 | -13.905013 | -4.9947519 | 0 | 0 | -0.82415915 | -40.167507 | -1.2897928 | 329.56927 | 329.34921 | -4.1730738
182.91349 | -3.0828841 | -13.36145 | -4.9947071 | 0 | 0 | -0.8241595 | -38.596146 | -1.289583 | 328.17563 | 328.01001 | -4.1727118
183.01349 | -3.0828841 | -12.91147 | -4.9948611 | 0 | 0 | -0.82419479 | -37.296181 | -1.2893668 | 326.77756 | 326.63562 | -4.1725907
183.11349 | -3.0828841 | -12.556939 | -4.9950747 | 0 | 0 | -0.82423794 | -36.271648 | -1.2893122 | 325.45959 | 325.39108 | -4.1727347
183.21349 | -3.0828841 | -12.226236 | -4.9955258 | 0 | 0 | -0.82434845 | -35.318474 | -1.289029 | 323.97482 | 324.05249 | -4.1728911
183.31349 | -3.0828841 | -11.813273 | -4.9954805 | 0 | 0 | -0.82432866 | -34.12545 | -1.2887497 | 322.61813 | 322.66092 | -4.1728415
183.41349 | -3.0828841 | -11.46077 | -4.9957714 | 0 | 0 | -0.82440305 | -33.104706 | -1.2884797 | 321.35098 | 321.39618 | -4.1728077
183.51349 | -3.0828841 | -11.185771 | -4.9961629 | 0 | 0 | -0.82450897 | -32.310471 | -1.2882946 | 319.99542 | 320.01102 | -4.1731329
183.61349 | -3.0828841 | -10.930646 | -4.9964962 | 0 | 0 | -0.82459599 | -31.575022 | -1.2879939 | 318.69498 | 318.70581 | -4.173512
183.71349 | -3.0828841 | -10.568308 | -4.9967003 | 0 | 0 | -0.82465458 | -30.529018 | -1.2877891 | 317.40051 | 317.41431 | -4.1734524
183.81349 | -3.0828841 | -10.16734 | -4.9968047 | 0 | 0 | -0.82467151 | -29.368755 | -1.2876047 | 316.14651 | 316.12915 | -4.1732454
183.91349 | -3.0828841 | -9.7967396 | -4.9967389 | 0 | 0 | -0.82465243 | -28.300159 | -1.2874694 | 315.00052 | 314.90912 | -4.173099
184.01349 | -3.0828841 | -9.4767609 | -4.9969735 | 0 | 0 | -0.82470065 | -27.373402 | -1.287021 | 313.61115 | 313.7269 | -4.1731868
184.11349 | -3.0828841 | -9.2235193 | -4.9974031 | 0 | 0 | -0.8248179 | -26.643707 | -1.2870171 | 312.38541 | 312.52887 | -4.1734829
184.21349 | -3.0828841 | -8.9427891 | -4.9977555 | 0 | 0 | -0.82488519 | -25.833332 | -1.2867705 | 311.15302 | 311.20819 | -4.1736212
184.31349 | -3.0828841 | -8.5531769 | -4.997879 | 0 | 0 | -0.82489997 | -24.706926 | -1.2867588 | 309.88589 | 310.04572 | -4.1734347
184.41349 | -3.0828841 | -8.3259888 | -4.9979653 | 0 | 0 | -0.82492304 | -24.049957 | -1.2867054 | 308.74332 | 308.76849 | -4.1736841
184.51349 | -3.0828841 | -8.1117611 | -4.9985423 | 0 | 0 | -0.82507622 | -23.432884 | -1.2866988 | 307.48782 | 307.55264 | -4.1739354
184.61349 | -3.0828841 | -7.8765335 | -4.9990325 | 0 | 0 | -0.82519323 | -22.751955 | -1.2868623 | 306.30435 | 306.24448 | -4.1741333
184.71349 | -3.0828841 | -7.6055384 | -4.9990225 | 0 | 0 | -0.82521111 | -21.969639 | -1.2870666 | 305.08026 | 305.11285 | -4.1742196
184.81349 | -3.0828841 | -7.3596644 | -4.9994841 | 0 | 0 | -0.82532042 | -21.259087 | -1.2871534 | 303.9595 | 303.98917 | -4.1743412
184.91349 | -3.0828841 | -7.1144538 | -4.9997582 | 0 | 0 | -0.82537943 | -20.552551 | -1.287272 | 302.69955 | 302.81027 | -4.1744366
185.01349 | -3.0828841 | -6.9097342 | -5.0002732 | 0 | 0 | -0.82550514 | -19.958374 | -1.2876151 | 301.46384 | 301.64157 | -4.1746984
185.11349 | -3.0828841 | -6.63377 | -5.0005364 | 0 | 0 | -0.82557642 | -19.160271 | -1.2878592 | 300.38785 | 300.53601 | -4.1746383
185.21349 | -3.0828841 | -6.315711 | -5.0005116 | 0 | 0 | -0.82555348 | -18.244558 | -1.2881666 | 299.24002 | 299.44885 | -4.1743894
185.31349 | -3.0828841 | -6.0876403 | -5.0004835 | 0 | 0 | -0.82554668 | -17.585747 | -1.2885716 | 298.05341 | 298.29034 | -4.1744528
185.41349 | -3.0828841 | -5.851757 | -5.0009928 | 0 | 0 | -0.82566983 | -16.902777 | -1.288834 | 296.88675 | 297.05145 | -4.1745439
185.51349 | -3.0828841 | -5.6101117 | -5.0009875 | 0 | 0 | -0.82565874 | -16.205149 | -1.2889671 | 295.88892 | 295.90756 | -4.1746488
185.61349 | -3.0828841 | -5.3649979 | -5.0014186 | 0 | 0 | -0.82577699 | -15.497971 | -1.2894704 | 294.73334 | 294.73053 | -4.1746368
185.71349 | -3.0828841 | -5.1485972 | -5.0016732 | 0 | 0 | -0.8258208 | -14.870639 | -1.289798 | 293.63187 | 293.54221 | -4.1745763
185.81349 | -3.0828841 | -4.9493861 | -5.0018311 | 0 | 0 | -0.82586718 | -14.296395 | -1.2900593 | 292.42752 | 292.48743 | -4.1747723
185.91349 | -3.0828841 | -4.8248935 | -5.0024114 | 0 | 0 | -0.82601309 | -13.936861 | -1.290349 | 291.30771 | 291.41422 | -4.1750922
186.01349 | -3.0828841 | -4.5940228 | -5.0026293 | 0 | 0 | -0.82606661 | -13.270343 | -1.2907076 | 290.20804 | 290.3064 | -4.1752219
186.11349 | -3.0828841 | -4.304944 | -5.0025454 | 0 | 0 | -0.82606697 | -12.435557 | -1.2910444 | 289.06357 | 289.26575 | -4.1750054
186.21349 | -3.0828841 | -4.1338401 | -5.0029488 | 0 | 0 | -0.82616407 | -11.942417 | -1.2912182 | 287.94141 | 288.13217 | -4.1751471
186.31349 | -3.0828841 | -3.9632566 | -5.0032372 | 0 | 0 | -0.82621777 | -11.447765 | -1.2914764 | 286.83237 | 286.98154 | -4.1753588
186.41349 | -3.0828841 | -3.8005407 | -5.0039072 | 0 | 0 | -0.82638609 | -10.977459 | -1.2919853 | 285.85385 | 285.92322 | -4.1755972
186.51349 | -3.0828841 | -3.579695 | -5.0039425 | 0 | 0 | -0.82639295 | -10.340429 | -1.2921641 | 284.79126 | 284.91409 | -4.1754928
186.61349 | -3.0828841 | -3.3429818 | -5.0040417 | 0 | 0 | -0.82641268 | -9.6541672 | -1.2924962 | 283.68143 | 283.8204 | -4.1754265
186.71349 | -3.0828841 | -3.2234802 | -5.0045404 | 0 | 0 | -0.82650745 | -9.3114061 | -1.2928884 | 282.61945 | 282.74875 | -4.1755791
186.81349 | -3.0828841 | -3.0495839 | -5.0046287 | 0 | 0 | -0.82653397 | -8.808753 | -1.2931741 | 281.51093 | 281.71909 | -4.1758008
186.91349 | -3.0828841 | -2.8991675 | -5.0051298 | 0 | 0 | -0.82666379 | -8.3765535 | -1.2932657 | 280.47009 | 280.716 | -4.1758637
187.01349 | -3.0828841 | -2.6457162 | -5.0051289 | 0 | 0 | -0.82666457 | -7.6416726 | -1.2936304 | 279.44528 | 279.60715 | -4.1758089
187.11349 | -3.0828841 | -2.4812589 | -5.0051403 | 0 | 0 | -0.82668543 | -7.1663465 | -1.2938207 | 278.40323 | 278.53616 | -4.175724
187.21349 | -3.0828841 | -2.3043406 | -5.0055757 | 0 | 0 | -0.82679611 | -6.6586285 | -1.2938548 | 277.41483 | 277.6203 | -4.1757946
187.31349 | -3.0828841 | -2.2140281 | -5.0060825 | 0 | 0 | -0.82690811 | -6.3965735 | -1.2943048 | 276.38773 | 276.61432 | -4.1761327
187.41349 | -3.0828841 | -2.0277307 | -5.0063925 | 0 | 0 | -0.82699609 | -5.8576789 | -1.2946185 | 275.3165 | 275.64874 | -4.1761661
187.51349 | -3.0828841 | -1.8239443 | -5.0066438 | 0 | 0 | -0.82705015 | -5.270328 | -1.2948916 | 274.29117 | 274.56793 | -4.1761112
187.61349 | -3.0828841 | -1.6909386 | -5.0068421 | 0 | 0 | -0.82708108 | -4.884366 | -1.2950375 | 273.36276 | 273.52362 | -4.1763344
187.71349 | -3.0828841 | -1.5166351 | -5.0071316 | 0 | 0 | -0.82715887 | -4.3798199 | -1.2952716 | 272.3345 | 272.58276 | -4.1762986
187.81349 | -3.0828841 | -1.3421596 | -5.0072169 | 0 | 0 | -0.82716483 | -3.8768351 | -1.2955062 | 271.27283 | 271.4455 | -4.1762633
187.91349 | -3.0828841 | -1.1892866 | -5.0076165 | 0 | 0 | -0.82726771 | -3.4348736 | -1.295514 | 270.25549 | 270.53375 | -4.1762729
188.01349 | -3.0828841 | -1.0222315 | -5.007627 | 0 | 0 | -0.8272509 | -2.9508135 | -1.2956988 | 269.20187 | 269.55521 | -4.1762071
188.11349 | -3.0828841 | -0.88826329 | -5.0077543 | 0 | 0 | -0.8272928 | -2.5655067 | -1.2957108 | 268.27979 | 268.64566 | -4.1763167
188.21349 | -3.0828841 | -0.77749807 | -5.0077486 | 0 | 0 | -0.82730633 | -2.2461419 | -1.2957076 | 267.15884 | 267.65915 | -4.1762834
188.31349 | -3.0828841 | -0.68036509 | -5.0079989 | 0 | 0 | -0.82734996 | -1.9634219 | -1.295615 | 266.24884 | 266.62665 | -4.1764393
188.41349 | -3.0828841 | -0.51892346 | -5.0082235 | 0 | 0 | -0.82743049 | -1.4997646 | -1.2954595 | 265.30234 | 265.69244 | -4.1762609
188.51349 | -3.0828841 | -0.44599149 | -5.0081038 | 0 | 0 | -0.82739985 | -1.2885377 | -1.2955121 | 264.35629 | 264.81036 | -4.1761642
188.61349 | -3.0828841 | -0.40276185 | -5.0080595 | 0 | 0 | -0.82740104 | -1.1627083 | -1.295514 | 263.33676 | 263.83231 | -4.1761794
188.71349 | -3.0828841 | -0.41451034 | -5.007956 | 0 | 0 | -0.82737476 | -1.1956114 | -1.2954329 | 262.47617 | 262.85953 | -4.1763597
188.81349 | -3.0828841 | -0.39752355 | -5.0079031 | 0 | 0 | -0.82735312 | -1.1479025 | -1.2953801 | 261.62476 | 261.8891 | -4.1762071
188.91349 | -3.0828841 | -0.37259331 | -5.0076776 | 0 | 0 | -0.82729006 | -1.0744733 | -1.2953385 | 260.70413 | 261.04309 | -4.1760626
189.01349 | -3.0828841 | -0.35779509 | -5.0077386 | 0 | 0 | -0.82730222 | -1.0314691 | -1.2951179 | 259.85608 | 260.09439 | -4.1762195
189.11349 | -3.0828841 | -0.34275869 | -5.0077438 | 0 | 0 | -0.82729369 | -0.98973906 | -1.2950617 | 259.00443 | 259.21597 | -4.1761208
189.21349 | -3.0828841 | -0.33131683 | -5.007978 | 0 | 0 | -0.82736206 | -0.95707315 | -1.2949847 | 258.15598 | 258.28558 | -4.1761532
189.31349 | -3.0828841 | -0.31863663 | -5.007997 | 0 | 0 | -0.82735473 | -0.91969478 | -1.2948571 | 257.19147 | 257.50467 | -4.1761179
189.41349 | -3.0828841 | -0.31185886 | -5.0080757 | 0 | 0 | -0.82739687 | -0.9002375 | -1.2948952 | 256.31781 | 256.59018 | -4.1760511
189.51349 | -3.0828841 | -0.30576029 | -5.0080643 | 0 | 0 | -0.82739246 | -0.88281786 | -1.2946495 | 255.3203 | 255.68449 | -4.176158
189.61349 | -3.0828841 | -0.29832098 | -5.0084424 | 0 | 0 | -0.82746977 | -0.86065108 | -1.2947975 | 254.42784 | 254.7885 | -4.1762691
189.71349 | -3.0828841 | -0.29017365 | -5.0086064 | 0 | 0 | -0.82751757 | -0.83797532 | -1.2946556 | 253.59103 | 253.93352 | -4.1760912
189.81349 | -3.0828841 | -0.28011993 | -5.0080724 | 0 | 0 | -0.82739937 | -0.80912191 | -1.294459 | 252.72415 | 252.93762 | -4.1757741
189.91349 | -3.0828841 | -0.28022924 | -5.0082583 | 0 | 0 | -0.82743824 | -0.8094399 | -1.2944027 | 251.77177 | 252.04616 | -4.1757655
190.01349 | -3.0828841 | -0.27373686 | -5.0082779 | 0 | 0 | -0.82743609 | -0.78929681 | -1.2943392 | 250.91269 | 251.15149 | -4.1757216
190.11349 | -3.0828841 | -0.27154595 | -5.008606 | 0 | 0 | -0.82751423 | -0.78328073 | -1.2942275 | 250.03299 | 250.31018 | -4.1758041
190.21349 | -3.0828841 | -0.26793033 | -5.0084977 | 0 | 0 | -0.82749355 | -0.77313566 | -1.2941186 | 249.0524 | 249.48334 | -4.1755495
190.31349 | -3.0828841 | -0.26962167 | -5.0084205 | 0 | 0 | -0.82745719 | -0.77831262 | -1.2941926 | 248.24825 | 248.60353 | -4.1755261
190.41349 | -3.0828841 | -0.26749972 | -5.0088696 | 0 | 0 | -0.82756376 | -0.77232569 | -1.2941517 | 247.40967 | 247.68567 | -4.1755362
190.51349 | -3.0828841 | -0.26845849 | -5.0090561 | 0 | 0 | -0.82758963 | -0.77495921 | -1.2939847 | 246.51007 | 246.85896 | -4.1756854
190.61349 | -3.0828841 | -0.26507238 | -5.0091214 | 0 | 0 | -0.82761204 | -0.76492673 | -1.2938302 | 245.6655 | 245.91716 | -4.1756659
190.71349 | -3.0828841 | -0.26357272 | -5.0092001 | 0 | 0 | -0.82763112 | -0.76078391 | -1.2936722 | 244.77913 | 245.14737 | -4.175405
190.81349 | -3.0828841 | -0.26190901 | -5.0094213 | 0 | 0 | -0.82772011 | -0.75655341 | -1.2937514 | 243.95726 | 244.33655 | -4.1755366
190.91349 | -3.0828841 | -0.26316705 | -5.0096598 | 0 | 0 | -0.82777488 | -0.76024014 | -1.2936513 | 243.0616 | 243.46786 | -4.1755681
191.01349 | -3.0828841 | -0.26057014 | -5.0098648 | 0 | 0 | -0.82782114 | -0.7535001 | -1.2936089 | 242.2189 | 242.54333 | -4.1755114
191.11349 | -3.0828841 | -0.25755554 | -5.0097442 | 0 | 0 | -0.82779843 | -0.74388188 | -1.2936187 | 241.36412 | 241.80908 | -4.175427
191.21349 | -3.0828841 | -0.25871819 | -5.0099583 | 0 | 0 | -0.827851 | -0.74798471 | -1.2934217 | 240.46162 | 240.97247 | -4.175231
191.31349 | -3.0828841 | -0.26196012 | -5.0105047 | 0 | 0 | -0.82798141 | -0.75595623 | -1.2933518 | 239.6591 | 240.0462 | -4.1754956
191.41349 | -3.0828841 | -0.26143733 | -5.0105286 | 0 | 0 | -0.82797062 | -0.75547713 | -1.2933549 | 238.89874 | 239.20085 | -4.1756759
191.51349 | -3.0828841 | -0.25704896 | -5.0109277 | 0 | 0 | -0.8280654 | -0.7431668 | -1.2932421 | 238.01746 | 238.32928 | -4.1757307
191.61349 | -3.0828841 | -0.25411806 | -5.0110335 | 0 | 0 | -0.82808822 | -0.73525131 | -1.2932835 | 237.22346 | 237.59804 | -4.1755276
191.71349 | -3.0828841 | -0.25534996 | -5.0110512 | 0 | 0 | -0.82809836 | -0.73698258 | -1.2932039 | 236.33919 | 236.69611 | -4.1755142
191.81349 | -3.0828841 | -0.25399452 | -5.0114431 | 0 | 0 | -0.82818651 | -0.73345965 | -1.2932051 | 235.52705 | 235.84805 | -4.175643
191.91349 | -3.0828841 | -0.25278914 | -5.0118203 | 0 | 0 | -0.82828766 | -0.73026752 | -1.2930039 | 234.63049 | 235.0361 | -4.1759558
192.01349 | -3.0828841 | -0.24856445 | -5.0118589 | 0 | 0 | -0.82828552 | -0.71867526 | -1.2930272 | 233.78671 | 234.16922 | -4.1757765
192.11349 | -3.0828841 | -0.24692655 | -5.0119977 | 0 | 0 | -0.82830763 | -0.71216416 | -1.2929653 | 232.9888 | 233.41986 | -4.1755538
192.21349 | -3.0828841 | -0.2471389 | -5.0121641 | 0 | 0 | -0.82839388 | -0.71251374 | -1.2929547 | 232.0668 | 232.59946 | -4.1756539
192.31349 | -3.0828841 | -0.2517052 | -5.0125551 | 0 | 0 | -0.82848454 | -0.72703755 | -1.292986 | 231.32803 | 231.74611 | -4.1758676
192.41349 | -3.0828841 | -0.24467534 | -5.0127683 | 0 | 0 | -0.8285327 | -0.70622754 | -1.2929182 | 230.48875 | 231.03477 | -4.1759419
192.51349 | -3.0828841 | -0.24287826 | -5.012732 | 0 | 0 | -0.8284936 | -0.70188415 | -1.2930946 | 229.7357 | 230.24406 | -4.1757402
192.61349 | -3.0828841 | -0.24497959 | -5.0134039 | 0 | 0 | -0.82866544 | -0.70667434 | -1.2929362 | 228.89404 | 229.44437 | -4.1758747
192.71349 | -3.0828841 | -0.24459507 | -5.0136347 | 0 | 0 | -0.82872611 | -0.70691413 | -1.2931242 | 228.03218 | 228.60797 | -4.1761508
192.81349 | -3.0828841 | -0.24048615 | -5.0138583 | 0 | 0 | -0.82876772 | -0.69598192 | -1.2932518 | 227.34877 | 227.86014 | -4.1760592
192.91349 | -3.0828841 | -0.24026562 | -5.0137949 | 0 | 0 | -0.82873976 | -0.69210261 | -1.2933271 | 226.46181 | 226.95966 | -4.1759801
193.01349 | -3.0828841 | -0.23600408 | -5.0135841 | 0 | 0 | -0.82868689 | -0.68069935 | -1.29328 | 225.61826 | 226.15855 | -4.175561
193.11349 | -3.0828841 | -0.2382302 | -5.0144157 | 0 | 0 | -0.82890999 | -0.68629479 | -1.2934729 | 224.86427 | 225.42412 | -4.1759858
193.21349 | -3.0828841 | -0.23470739 | -5.0141978 | 0 | 0 | -0.8288781 | -0.67794913 | -1.2934994 | 224.05124 | 224.5081 | -4.1758356
193.31349 | -3.0828841 | -0.23434144 | -5.0143461 | 0 | 0 | -0.82890534 | -0.67493725 | -1.2935855 | 223.2773 | 223.8403 | -4.1758547
193.41349 | -3.0828841 | -0.23170809 | -5.0145917 | 0 | 0 | -0.82896924 | -0.66813689 | -1.2936208 | 222.45006 | 223.04463 | -4.1757507
193.51349 | -3.0828841 | -0.22993916 | -5.0144958 | 0 | 0 | -0.82894325 | -0.66509169 | -1.2938373 | 221.74443 | 222.2644 | -4.1756134
193.61349 | -3.0828841 | -0.23000808 | -5.0149612 | 0 | 0 | -0.82906067 | -0.66430497 | -1.2936516 | 220.94894 | 221.4848 | -4.1757264
193.71349 | -3.0828841 | -0.231071 | -5.0154686 | 0 | 0 | -0.82918173 | -0.66585201 | -1.2938681 | 220.13588 | 220.71078 | -4.1760888
193.81349 | -3.0828841 | -0.2292981 | -5.0157042 | 0 | 0 | -0.82922435 | -0.66267967 | -1.293947 | 219.36661 | 220.01167 | -4.1761093
193.91349 | -3.0828841 | -0.22625713 | -5.0158606 | 0 | 0 | -0.82925105 | -0.6525321 | -1.294126 | 218.66382 | 219.18213 | -4.1760454
194.01349 | -3.0828841 | -0.22745971 | -5.0161295 | 0 | 0 | -0.82931876 | -0.65572435 | -1.2942178 | 217.93655 | 218.45488 | -4.1762066
194.11349 | -3.0828841 | -0.22643404 | -5.0162716 | 0 | 0 | -0.82934844 | -0.65416992 | -1.2942995 | 217.17726 | 217.59825 | -4.1761365
194.21349 | -3.0828841 | -0.22710274 | -5.0167375 | 0 | 0 | -0.82945585 | -0.65706456 | -1.2944818 | 216.34785 | 216.8297 | -4.1762609
194.31349 | -3.0828841 | -0.22600409 | -5.0164986 | 0 | 0 | -0.82939869 | -0.65195453 | -1.2945269 | 215.66216 | 216.11253 | -4.1760283
194.41349 | -3.0828841 | -0.22675639 | -5.0171075 | 0 | 0 | -0.8295595 | -0.65371126 | -1.2944944 | 214.92639 | 215.45387 | -4.1761885
194.51349 | -3.0828841 | -0.22757937 | -5.0174723 | 0 | 0 | -0.82965982 | -0.6565209 | -1.2947023 | 214.05208 | 214.60605 | -4.1763353
194.61349 | -3.0828841 | -0.2271646 | -5.0176024 | 0 | 0 | -0.82970661 | -0.65401864 | -1.29482 | 213.37643 | 213.91331 | -4.1764698
194.71349 | -3.0828841 | -0.2267862 | -5.0175452 | 0 | 0 | -0.82968736 | -0.65502554 | -1.2948036 | 212.60487 | 213.18402 | -4.176208
194.81349 | -3.0828841 | -0.22725406 | -5.0172973 | 0 | 0 | -0.82961369 | -0.65477312 | -1.2948455 | 211.93916 | 212.47137 | -4.1760755
194.91349 | -3.0828841 | -0.22802834 | -5.0175462 | 0 | 0 | -0.82967514 | -0.65848583 | -1.2949771 | 211.13892 | 211.63756 | -4.1760521
195.01349 | -3.0828841 | -0.22696866 | -5.0180469 | 0 | 0 | -0.82978195 | -0.65547311 | -1.2951126 | 210.32611 | 210.86168 | -4.1760869
195.11349 | -3.0828841 | -0.22704814 | -5.0181713 | 0 | 0 | -0.82983536 | -0.65747529 | -1.2951169 | 209.60986 | 210.18407 | -4.1764832
195.21349 | -3.0828841 | -0.22795109 | -5.0181046 | 0 | 0 | -0.8297841 | -0.65718085 | -1.2952315 | 208.84811 | 209.50294 | -4.1764317
195.31349 | -3.0828841 | -0.22929716 | -5.0177135 | 0 | 0 | -0.82969797 | -0.66192555 | -1.2953371 | 208.15973 | 208.74759 | -4.1759901
195.41349 | -3.0828841 | -0.22747913 | -5.0178871 | 0 | 0 | -0.82974905 | -0.6563493 | -1.2952845 | 207.3992 | 208.03459 | -4.1760397
195.51349 | -3.0828841 | -0.2278408 | -5.0187483 | 0 | 0 | -0.8299759 | -0.65628368 | -1.2953953 | 206.64084 | 207.24077 | -4.1763482
195.61349 | -3.0828841 | -0.22795945 | -5.018569 | 0 | 0 | -0.8299219 | -0.65711945 | -1.295541 | 205.9861 | 206.63889 | -4.1762338
195.71349 | -3.0828841 | -0.22933301 | -5.0183234 | 0 | 0 | -0.82986706 | -0.6621713 | -1.2956812 | 205.21288 | 205.91129 | -4.1758504
195.81349 | -3.0828841 | -0.22816198 | -5.0186329 | 0 | 0 | -0.82993758 | -0.65923238 | -1.2956729 | 204.56833 | 205.20132 | -4.1758847
195.91349 | -3.0828841 | -0.22860302 | -5.0188527 | 0 | 0 | -0.82998377 | -0.66107339 | -1.2958307 | 203.83263 | 204.51538 | -4.1761408
196.01349 | -3.0828841 | -0.22915092 | -5.0193429 | 0 | 0 | -0.83011502 | -0.66040504 | -1.2957816 | 203.0979 | 203.81256 | -4.1762958
196.11349 | -3.0828841 | -0.2302938 | -5.0195069 | 0 | 0 | -0.83016384 | -0.66462493 | -1.2958061 | 202.40176 | 203.06816 | -4.1762462
196.21349 | -3.0828841 | -0.22991845 | -5.0191875 | 0 | 0 | -0.83007079 | -0.66659278 | -1.2961025 | 201.677 | 202.35243 | -4.1760621
196.31349 | -3.0828841 | -0.22907585 | -5.0197358 | 0 | 0 | -0.83020258 | -0.66129136 | -1.2961582 | 201.0098 | 201.63977 | -4.1760669
196.41349 | -3.0828841 | -0.23016408 | -5.0196137 | 0 | 0 | -0.83016461 | -0.6648798 | -1.2962817 | 200.3237 | 201.06248 | -4.176229
196.51349 | -3.0828841 | -0.23020099 | -5.0202432 | 0 | 0 | -0.83031613 | -0.66400075 | -1.2962084 | 199.56131 | 200.28461 | -4.1764369
196.61349 | -3.0828841 | -0.2305561 | -5.0201306 | 0 | 0 | -0.83028924 | -0.66747373 | -1.296243 | 198.92708 | 199.51891 | -4.1762447
196.71349 | -3.0828841 | -0.22959837 | -5.0200076 | 0 | 0 | -0.83025962 | -0.66249764 | -1.2964481 | 198.21428 | 198.814 | -4.1761928
196.81349 | -3.0828841 | -0.23168392 | -5.0203171 | 0 | 0 | -0.83033562 | -0.66857374 | -1.2965591 | 197.48839 | 198.12685 | -4.1762414
196.91349 | -3.0828841 | -0.2307754 | -5.0207515 | 0 | 0 | -0.83044553 | -0.66719335 | -1.2966474 | 196.7588 | 197.5769 | -4.1766109
197.01349 | -3.0828841 | -0.23164281 | -5.0205183 | 0 | 0 | -0.83041823 | -0.66886961 | -1.2967991 | 196.13867 | 196.89026 | -4.1763096
197.11349 | -3.0828841 | -0.22954598 | -5.0207319 | 0 | 0 | -0.83045423 | -0.66479897 | -1.2967348 | 195.47235 | 196.26666 | -4.1760898
197.21349 | -3.0828841 | -0.23225421 | -5.0208554 | 0 | 0 | -0.83047587 | -0.67080659 | -1.2968124 | 194.86682 | 195.58727 | -4.1762972
197.31349 | -3.0828841 | -0.2321758 | -5.0211186 | 0 | 0 | -0.83055532 | -0.67235488 | -1.2969254 | 194.11586 | 194.84018 | -4.1763763
197.41349 | -3.0828841 | -0.23196976 | -5.0213051 | 0 | 0 | -0.83059204 | -0.67090398 | -1.2971694 | 193.53983 | 194.26068 | -4.1764607
197.51349 | -3.0828841 | -0.23161513 | -5.0209832 | 0 | 0 | -0.83048373 | -0.67000037 | -1.297084 | 192.84624 | 193.50572 | -4.1760359
197.61349 | -3.0828841 | -0.23299783 | -5.0210657 | 0 | 0 | -0.8305195 | -0.6721651 | -1.2971857 | 192.12369 | 192.8954 | -4.1759958
197.71349 | -3.0828841 | -0.2331461 | -5.021524 | 0 | 0 | -0.83062613 | -0.67398882 | -1.2972442 | 191.48232 | 192.19533 | -4.1760955
197.81349 | -3.0828841 | -0.23229441 | -5.0219665 | 0 | 0 | -0.83072907 | -0.66879314 | -1.2973096 | 190.83797 | 191.63928 | -4.1764035
197.91349 | -3.0828841 | -0.23268841 | -5.0217986 | 0 | 0 | -0.83069009 | -0.66896671 | -1.297292 | 190.13069 | 190.89008 | -4.1763983
198.01349 | -3.0828841 | -0.23364262 | -5.0217991 | 0 | 0 | -0.83071107 | -0.67470837 | -1.2976557 | 189.47562 | 190.24251 | -4.1762161
198.11349 | -3.0828841 | -0.23477852 | -5.022119 | 0 | 0 | -0.83078718 | -0.67808914 | -1.2977632 | 188.85745 | 189.55595 | -4.1763186
198.21349 | -3.0828841 | -0.23247908 | -5.0230527 | 0 | 0 | -0.83099806 | -0.67187178 | -1.2977694 | 188.23595 | 188.82549 | -4.176651
198.31349 | -3.0828841 | -0.23371907 | -5.0230155 | 0 | 0 | -0.83102185 | -0.67475408 | -1.297968 | 187.50101 | 188.21423 | -4.1768398
198.41349 | -3.0828841 | -0.23421042 | -5.0230832 | 0 | 0 | -0.83102989 | -0.67495394 | -1.2980164 | 186.86919 | 187.66383 | -4.1764603
198.51349 | -3.0828841 | -0.23470221 | -5.0230355 | 0 | 0 | -0.83100915 | -0.67789835 | -1.2979742 | 186.2137 | 187.02553 | -4.1764059
198.61349 | -3.0828841 | -0.23312199 | -5.0232177 | 0 | 0 | -0.8310436 | -0.6740222 | -1.2981632 | 185.64732 | 186.3968 | -4.1764536
198.71349 | -3.0828841 | -0.23443095 | -5.0234666 | 0 | 0 | -0.83112311 | -0.67832315 | -1.2981346 | 184.88751 | 185.77444 | -4.1765566
198.81349 | -3.0828841 | -0.23482507 | -5.0232511 | 0 | 0 | -0.83106083 | -0.67866731 | -1.2983077 | 184.33051 | 185.11255 | -4.1762643
198.91349 | -3.0828841 | -0.23565158 | -5.0234418 | 0 | 0 | -0.83109045 | -0.68176895 | -1.2984115 | 183.71495 | 184.46101 | -4.1762943
199.01349 | -3.0828841 | -0.23464197 | -5.0238705 | 0 | 0 | -0.83117372 | -0.68032771 | -1.2984632 | 183.03563 | 183.82607 | -4.176507
199.11349 | -3.0828841 | -0.23524639 | -5.0242915 | 0 | 0 | -0.8312887 | -0.6793555 | -1.2985642 | 182.3853 | 183.17889 | -4.1768365
199.21349 | -3.0828841 | -0.23608461 | -5.0242887 | 0 | 0 | -0.83130389 | -0.68352681 | -1.2986214 | 181.82542 | 182.63783 | -4.1767621
199.31349 | -3.0828841 | -0.23628479 | -5.024158 | 0 | 0 | -0.83126122 | -0.68292516 | -1.298653 | 181.15393 | 181.97209 | -4.1767263
199.41349 | -3.0828841 | -0.23579003 | -5.0241585 | 0 | 0 | -0.83127266 | -0.68175805 | -1.2987508 | 180.50131 | 181.4295 | -4.1765537
199.51349 | -3.0828841 | -0.23588283 | -5.0244594 | 0 | 0 | -0.83136559 | -0.68051958 | -1.2989138 | 179.90944 | 180.77991 | -4.1764212
199.61349 | -3.0828841 | -0.23675106 | -5.0246158 | 0 | 0 | -0.83138943 | -0.68485576 | -1.2987897 | 179.25542 | 180.13188 | -4.176722
199.71349 | -3.0828841 | -0.23590681 | -5.0245409 | 0 | 0 | -0.83140254 | -0.68190932 | -1.298898 | 178.66905 | 179.50868 | -4.1763759
199.81349 | -3.0828841 | -0.23651485 | -5.0246358 | 0 | 0 | -0.83139706 | -0.68292069 | -1.2992148 | 178.05273 | 178.95145 | -4.1762505
199.91349 | -3.0828841 | -0.23554075 | -5.0248065 | 0 | 0 | -0.83144158 | -0.68139738 | -1.2991102 | 177.50566 | 178.30104 | -4.1763096
200.01349 | -3.0828841 | -0.23767674 | -5.0249863 | 0 | 0 | -0.83145982 | -0.6851806 | -1.2991301 | 176.89722 | 177.63731 | -4.1763096
200.11349 | -3.0828841 | -0.23698829 | -5.025476 | 0 | 0 | -0.83158875 | -0.68578076 | -1.2992175 | 176.3 | 177.09785 | -4.1767154
200.21349 | -3.0828841 | -0.23716679 | -5.0255246 | 0 | 0 | -0.83160603 | -0.68629622 | -1.299309 | 175.68172 | 176.4781 | -4.1763878
200.31349 | -3.0828841 | -0.2360283 | -5.0254321 | 0 | 0 | -0.83156002 | -0.68234867 | -1.2994316 | 175.04276 | 175.8788 | -4.1760559
200.41349 | -3.0828841 | -0.23817882 | -5.0251937 | 0 | 0 | -0.83153826 | -0.68827617 | -1.2995353 | 174.46501 | 175.35365 | -4.1762419
200.51349 | -3.0828841 | -0.23728259 | -5.0255699 | 0 | 0 | -0.83161837 | -0.68614739 | -1.2996734 | 173.88934 | 174.72299 | -4.1762476
200.61349 | -3.0828841 | -0.23669516 | -5.0261402 | 0 | 0 | -0.83175927 | -0.68365371 | -1.2995342 | 173.21313 | 174.15829 | -4.1764059
200.71349 | -3.0828841 | -0.23619716 | -5.0258884 | 0 | 0 | -0.83170277 | -0.68188918 | -1.2996168 | 172.66351 | 173.48102 | -4.1761951
200.81349 | -3.0828841 | -0.23772021 | -5.0260534 | 0 | 0 | -0.83176047 | -0.68644494 | -1.300089 | 172.04839 | 172.95145 | -4.1762724
200.91349 | -3.0828841 | -0.23796844 | -5.0260587 | 0 | 0 | -0.83175105 | -0.68722612 | -1.3000807 | 171.51059 | 172.38127 | -4.176239
201.01349 | -3.0828841 | -0.23680753 | -5.0262475 | 0 | 0 | -0.83180046 | -0.68320763 | -1.3000556 | 170.86023 | 171.75105 | -4.1764765
201.11349 | -3.0828841 | -0.23766564 | -5.0260768 | 0 | 0 | -0.83174187 | -0.6859042 | -1.3001916 | 170.31221 | 171.20703 | -4.176116
201.21349 | -3.0828841 | -0.23757277 | -5.0261478 | 0 | 0 | -0.83175641 | -0.68538582 | -1.3004216 | 169.73071 | 170.53754 | -4.176095
201.31349 | -3.0828841 | -0.23882547 | -5.0265884 | 0 | 0 | -0.83184576 | -0.69097257 | -1.3003601 | 169.18274 | 169.95953 | -4.1760936
201.41349 | -3.0828841 | -0.23698319 | -5.026691 | 0 | 0 | -0.83186585 | -0.68469727 | -1.3003622 | 168.57007 | 169.41728 | -4.1763239
201.51349 | -3.0828841 | -0.23833151 | -5.0265818 | 0 | 0 | -0.83185697 | -0.68810165 | -1.3005834 | 168.08426 | 168.8502 | -4.1763039
201.61349 | -3.0828841 | -0.23866262 | -5.0272255 | 0 | 0 | -0.83199644 | -0.68878168 | -1.3006257 | 167.46141 | 168.33759 | -4.1762385
201.71349 | -3.0828841 | -0.23954575 | -5.0274367 | 0 | 0 | -0.83206749 | -0.69149512 | -1.3005056 | 167.01152 | 167.74158 | -4.176096
201.81349 | -3.0828841 | -0.23814189 | -5.0273075 | 0 | 0 | -0.83202988 | -0.68723005 | -1.3008403 | 166.35193 | 167.14217 | -4.1763334
201.91349 | -3.0828841 | -0.2394958 | -5.0277619 | 0 | 0 | -0.83215564 | -0.69010109 | -1.3008701 | 165.83633 | 166.60181 | -4.1765542
202.01349 | -3.0828841 | -0.24024783 | -5.0276051 | 0 | 0 | -0.8321135 | -0.69383866 | -1.300853 | 165.21091 | 166.03003 | -4.1761513
202.11349 | -3.0828841 | -0.23988806 | -5.0272527 | 0 | 0 | -0.83204514 | -0.69166148 | -1.3008269 | 164.68266 | 165.4731 | -4.1760445
202.21349 | -3.0828841 | -0.23910236 | -5.0277786 | 0 | 0 | -0.83216149 | -0.6912297 | -1.301074 | 164.12628 | 164.88585 | -4.1760907
202.31349 | -3.0828841 | -0.2398006 | -5.0279074 | 0 | 0 | -0.83219022 | -0.69242471 | -1.301268 | 163.49516 | 164.3127 | -4.1760931
202.41349 | -3.0828841 | -0.2407029 | -5.0283022 | 0 | 0 | -0.83228242 | -0.69537663 | -1.3011905 | 162.95819 | 163.79047 | -4.1762886
202.51349 | -3.0828841 | -0.24032539 | -5.0284114 | 0 | 0 | -0.83229494 | -0.69459558 | -1.3013002 | 162.36562 | 163.23756 | -4.1761403
202.61349 | -3.0828841 | -0.23988287 | -5.0282445 | 0 | 0 | -0.8322494 | -0.69265312 | -1.3014477 | 161.82787 | 162.7798 | -4.1759577
202.71349 | -3.0828841 | -0.24051577 | -5.0283427 | 0 | 0 | -0.83228415 | -0.6935643 | -1.3016458 | 161.34778 | 162.28905 | -4.1760659
202.81349 | -3.0828841 | -0.24210793 | -5.0283065 | 0 | 0 | -0.83228147 | -0.69917333 | -1.3016597 | 160.76318 | 161.75858 | -4.1762724
202.91349 | -3.0828841 | -0.24141207 | -5.0287418 | 0 | 0 | -0.83237475 | -0.69763368 | -1.3017913 | 160.2782 | 161.11435 | -4.1763911
203.01349 | -3.0828841 | -0.24175934 | -5.028903 | 0 | 0 | -0.83241677 | -0.69817859 | -1.3018233 | 159.72806 | 160.57478 | -4.1760082
203.11349 | -3.0828841 | -0.24123354 | -5.028893 | 0 | 0 | -0.83244073 | -0.69502509 | -1.3018661 | 159.15277 | 160.05304 | -4.176125
203.21349 | -3.0828841 | -0.24312682 | -5.0290384 | 0 | 0 | -0.83247948 | -0.70137256 | -1.3020594 | 158.56093 | 159.54306 | -4.1762919
203.31349 | -3.0828841 | -0.24179406 | -5.0297284 | 0 | 0 | -0.83262008 | -0.69868869 | -1.3019983 | 158.06583 | 159.0152 | -4.1765614
203.41349 | -3.0828841 | -0.24246371 | -5.0293217 | 0 | 0 | -0.83252537 | -0.69977117 | -1.3022472 | 157.46643 | 158.51024 | -4.1763287
203.51349 | -3.0828841 | -0.24225312 | -5.0293717 | 0 | 0 | -0.8325395 | -0.69972491 | -1.3020803 | 156.98244 | 157.92168 | -4.1761761
203.61349 | -3.0828841 | -0.24398085 | -5.0294013 | 0 | 0 | -0.83254641 | -0.70413357 | -1.3021867 | 156.46278 | 157.34563 | -4.176177
203.71349 | -3.0828841 | -0.24346669 | -5.0300074 | 0 | 0 | -0.83267367 | -0.70456922 | -1.3024341 | 155.94994 | 156.96265 | -4.1763797
203.81349 | -3.0828841 | -0.24343552 | -5.0301557 | 0 | 0 | -0.8327328 | -0.70306033 | -1.3025264 | 155.39661 | 156.34337 | -4.1764412
203.91349 | -3.0828841 | -0.24413264 | -5.0298767 | 0 | 0 | -0.83265716 | -0.7048775 | -1.3024729 | 154.92102 | 155.88857 | -4.1763172
204.01349 | -3.0828841 | -0.24467531 | -5.0301876 | 0 | 0 | -0.83272791 | -0.70664549 | -1.3027314 | 154.43294 | 155.29346 | -4.1763339
204.11349 | -3.0828841 | -0.24567096 | -5.0301371 | 0 | 0 | -0.83273852 | -0.70895594 | -1.3026732 | 153.85805 | 154.76746 | -4.17626
204.21349 | -3.0828841 | -0.24365227 | -5.0304036 | 0 | 0 | -0.8328076 | -0.70319766 | -1.3028589 | 153.36301 | 154.3109 | -4.1766005
204.31349 | -3.0828841 | -0.24519292 | -5.0305991 | 0 | 0 | -0.83283567 | -0.70733052 | -1.3027959 | 152.83775 | 153.78061 | -4.1764035
204.41349 | -3.0828841 | -0.24553016 | -5.0307908 | 0 | 0 | -0.8328889 | -0.71109897 | -1.3029327 | 152.25859 | 153.33838 | -4.1763377
204.51349 | -3.0828841 | -0.24601151 | -5.0307379 | 0 | 0 | -0.83289462 | -0.71252418 | -1.3029684 | 151.77188 | 152.77106 | -4.1762748
204.61349 | -3.0828841 | -0.24430926 | -5.0310841 | 0 | 0 | -0.8329612 | -0.70617157 | -1.3028611 | 151.29697 | 152.2926 | -4.1762958
204.71349 | -3.0828841 | -0.24621889 | -5.0314074 | 0 | 0 | -0.83304775 | -0.70971787 | -1.303153 | 150.79579 | 151.69606 | -4.176475
204.81349 | -3.0828841 | -0.24565612 | -5.0311069 | 0 | 0 | -0.83296186 | -0.71015346 | -1.3031776 | 150.36996 | 151.2431 | -4.1759062
204.91349 | -3.0828841 | -0.24613366 | -5.0312347 | 0 | 0 | -0.83299083 | -0.71139616 | -1.3031973 | 149.84932 | 150.72281 | -4.1759753
205.01349 | -3.0828841 | -0.24431521 | -5.0311847 | 0 | 0 | -0.83297879 | -0.7059226 | -1.303202 | 149.26862 | 150.24692 | -4.1760454
205.11349 | -3.0828841 | -0.24625431 | -5.031467 | 0 | 0 | -0.83303791 | -0.71065873 | -1.3033162 | 148.84193 | 149.74368 | -4.1761322
205.21349 | -3.0828841 | -0.24638787 | -5.0316205 | 0 | 0 | -0.83306956 | -0.71117741 | -1.3032905 | 148.37122 | 149.29897 | -4.1762033
205.31349 | -3.0828841 | -0.24604511 | -5.0317421 | 0 | 0 | -0.8330937 | -0.71072632 | -1.3032922 | 147.96471 | 148.83232 | -4.1758804
205.41349 | -3.0828841 | -0.24495947 | -5.0317779 | 0 | 0 | -0.83312905 | -0.70880008 | -1.3032721 | 147.39708 | 148.35973 | -4.1759892
205.51349 | -3.0828841 | -0.24570428 | -5.0321732 | 0 | 0 | -0.83323008 | -0.70952702 | -1.3033514 | 146.89897 | 147.85648 | -4.176187
205.61349 | -3.0828841 | -0.24720812 | -5.0321517 | 0 | 0 | -0.83322465 | -0.71456218 | -1.3034799 | 146.43381 | 147.39215 | -4.1761351
205.71349 | -3.0828841 | -0.24612634 | -5.0323 | 0 | 0 | -0.83325905 | -0.71154809 | -1.3033805 | 145.89716 | 146.85997 | -4.1760535
205.81349 | -3.0828841 | -0.24599905 | -5.0324597 | 0 | 0 | -0.83329105 | -0.71206504 | -1.3034235 | 145.43066 | 146.33508 | -4.1759248
205.91349 | -3.0828841 | -0.24633995 | -5.0325594 | 0 | 0 | -0.83331823 | -0.71097583 | -1.3034054 | 144.98689 | 145.87901 | -4.1760111
206.01349 | -3.0828841 | -0.24805555 | -5.0326157 | 0 | 0 | -0.83332771 | -0.71593231 | -1.3032398 | 144.55627 | 145.44484 | -4.1761889
206.11349 | -3.0828841 | -0.24608047 | -5.032907 | 0 | 0 | -0.83339566 | -0.71253908 | -1.303471 | 144.02649 | 144.9191 | -4.1761527
206.21349 | -3.0828841 | -0.24665938 | -5.0328054 | 0 | 0 | -0.83336413 | -0.70848083 | -1.3033955 | 143.53946 | 144.48001 | -4.1759844
206.31349 | -3.0828841 | -0.24631765 | -5.032845 | 0 | 0 | -0.83336604 | -0.71095675 | -1.3034464 | 143.04106 | 144.00278 | -4.1759834
206.41349 | -3.0828841 | -0.24813348 | -5.0329599 | 0 | 0 | -0.83339477 | -0.71802753 | -1.3034294 | 142.56398 | 143.57622 | -4.1760216
206.51349 | -3.0828841 | -0.24605598 | -5.0331535 | 0 | 0 | -0.83345932 | -0.71078265 | -1.3034812 | 142.10934 | 143.12515 | -4.1761456
206.61349 | -3.0828841 | -0.24708223 | -5.033546 | 0 | 0 | -0.83355337 | -0.71264952 | -1.303502 | 141.67757 | 142.62531 | -4.1763401
206.71349 | -3.0828841 | -0.24688892 | -5.0336747 | 0 | 0 | -0.83357573 | -0.7123127 | -1.3036001 | 141.27829 | 142.1512 | -4.1762319
206.81349 | -3.0828841 | -0.24783133 | -5.0338178 | 0 | 0 | -0.83363116 | -0.71584255 | -1.3034933 | 140.75052 | 141.69426 | -4.1762595
206.91349 | -3.0828841 | -0.24676575 | -5.0337772 | 0 | 0 | -0.83360863 | -0.7122187 | -1.3036625 | 140.27388 | 141.21304 | -4.1762638
207.01349 | -3.0828841 | -0.24651198 | -5.0339665 | 0 | 0 | -0.8336553 | -0.71036458 | -1.3037739 | 139.79533 | 140.73827 | -4.1762338
207.11349 | -3.0828841 | -0.24754705 | -5.0338874 | 0 | 0 | -0.83362722 | -0.71520805 | -1.3036308 | 139.38326 | 140.32315 | -4.1761003
207.21349 | -3.0828841 | -0.24723691 | -5.0343184 | 0 | 0 | -0.83375168 | -0.71516198 | -1.3036972 | 138.83562 | 139.79535 | -4.1763206
207.31349 | -3.0828841 | -0.24811493 | -5.0343633 | 0 | 0 | -0.83375973 | -0.7175445 | -1.3036865 | 138.42255 | 139.41095 | -4.1761937
207.41349 | -3.0828841 | -0.24723792 | -5.0347805 | 0 | 0 | -0.83383894 | -0.71492863 | -1.3038208 | 137.99525 | 138.99864 | -4.1763234
207.51349 | -3.0828841 | -0.24880596 | -5.0347924 | 0 | 0 | -0.83383763 | -0.71751356 | -1.3037128 | 137.5192 | 138.51025 | -4.1763415
207.61349 | -3.0828841 | -0.24791025 | -5.0346355 | 0 | 0 | -0.83380473 | -0.71672559 | -1.3038089 | 137.01181 | 138.00983 | -4.1759577
207.71349 | -3.0828841 | -0.24851917 | -5.0350022 | 0 | 0 | -0.83391625 | -0.71888256 | -1.3036859 | 136.67285 | 137.55457 | -4.1760268
207.81349 | -3.0828841 | -0.24771293 | -5.035049 | 0 | 0 | -0.83392704 | -0.71475077 | -1.3038211 | 136.15997 | 137.11702 | -4.1761346
207.91349 | -3.0828841 | -0.24882938 | -5.0353894 | 0 | 0 | -0.83401847 | -0.71844053 | -1.3037937 | 135.69548 | 136.73672 | -4.1765327
208.01349 | -3.0828841 | -0.24884091 | -5.0352654 | 0 | 0 | -0.83398223 | -0.71969557 | -1.3038094 | 135.27037 | 136.30719 | -4.1762252
208.11349 | -3.0828841 | -0.24869929 | -5.0353751 | 0 | 0 | -0.83401799 | -0.71817183 | -1.3038892 | 134.84193 | 135.93884 | -4.1761951
208.21349 | -3.0828841 | -0.2479291 | -5.0355439 | 0 | 0 | -0.83402151 | -0.71641016 | -1.3038846 | 134.43855 | 135.46091 | -4.1761403
208.31349 | -3.0828841 | -0.24907088 | -5.0360322 | 0 | 0 | -0.83416641 | -0.71945739 | -1.3038472 | 133.98296 | 135.03575 | -4.1764898
208.41349 | -3.0828841 | -0.24914591 | -5.0359015 | 0 | 0 | -0.83412886 | -0.72140306 | -1.3039572 | 133.56323 | 134.56505 | -4.1763573
208.51349 | -3.0828841 | -0.24839029 | -5.0360413 | 0 | 0 | -0.8341493 | -0.71775931 | -1.3040338 | 133.17738 | 134.14444 | -4.1761436
208.61349 | -3.0828841 | -0.24796966 | -5.0359654 | 0 | 0 | -0.83412743 | -0.71506667 | -1.303825 | 132.72617 | 133.71555 | -4.1763902
208.71349 | -3.0828841 | -0.24939735 | -5.0359931 | 0 | 0 | -0.83414578 | -0.72083318 | -1.3040842 | 132.19914 | 133.26886 | -4.1763015
208.81349 | -3.0828841 | -0.25007653 | -5.0364251 | 0 | 0 | -0.8342464 | -0.72271669 | -1.3039483 | 131.86182 | 132.85655 | -4.1765137
208.91349 | -3.0828841 | -0.24815004 | -5.0362773 | 0 | 0 | -0.83421588 | -0.7185722 | -1.3040203 | 131.4364 | 132.40332 | -4.1762829
209.01349 | -3.0828841 | -0.24962541 | -5.0360794 | 0 | 0 | -0.83416384 | -0.72223073 | -1.3039595 | 131.00563 | 131.95297 | -4.1761332
209.11349 | -3.0828841 | -0.24892233 | -5.0364809 | 0 | 0 | -0.83426929 | -0.71850526 | -1.3039846 | 130.48424 | 131.55522 | -4.1763377
209.21349 | -3.0828841 | -0.24989791 | -5.0368996 | 0 | 0 | -0.83436495 | -0.72193676 | -1.3041729 | 130.03951 | 131.07051 | -4.1764717
209.31349 | -3.0828841 | -0.24789469 | -5.0367284 | 0 | 0 | -0.83434063 | -0.71616012 | -1.3041492 | 129.63959 | 130.69189 | -4.1763086
209.41349 | -3.0828841 | -0.24969561 | -5.0368118 | 0 | 0 | -0.83436275 | -0.7209605 | -1.3041072 | 129.29977 | 130.28563 | -4.1761479
209.51349 | -3.0828841 | -0.25002035 | -5.0368004 | 0 | 0 | -0.83435065 | -0.72117221 | -1.3042858 | 128.85045 | 129.93112 | -4.1762085
209.61349 | -3.0828841 | -0.25029728 | -5.0373259 | 0 | 0 | -0.83446676 | -0.72342682 | -1.3042589 | 128.47057 | 129.52623 | -4.1763067
209.71349 | -3.0828841 | -0.24873216 | -5.0373244 | 0 | 0 | -0.83447087 | -0.71951115 | -1.3042769 | 128.08505 | 129.06303 | -4.1763773
209.81349 | -3.0828841 | -0.24920514 | -5.0369449 | 0 | 0 | -0.83436292 | -0.72041696 | -1.3043165 | 127.67143 | 128.65862 | -4.1761036
209.91349 | -3.0828841 | -0.25037521 | -5.0370631 | 0 | 0 | -0.83438486 | -0.72320473 | -1.3042396 | 127.24875 | 128.27466 | -4.1759939
210.01349 | -3.0828841 | -0.25000837 | -5.0373116 | 0 | 0 | -0.8344636 | -0.72248584 | -1.3042029 | 126.78584 | 127.72151 | -4.1761479
210.11349 | -3.0828841 | -0.24963181 | -5.0373478 | 0 | 0 | -0.83448213 | -0.72054583 | -1.3042167 | 126.42627 | 127.33585 | -4.1763253
210.21349 | -3.0828841 | -0.24950971 | -5.0376668 | 0 | 0 | -0.83454978 | -0.72065932 | -1.3041085 | 125.98907 | 126.87305 | -4.1762428
210.31349 | -3.0828841 | -0.25072482 | -5.0372281 | 0 | 0 | -0.834463 | -0.72546583 | -1.30419 | 125.56461 | 126.55912 | -4.175961
210.41349 | -3.0828841 | -0.24986954 | -5.0373096 | 0 | 0 | -0.83446801 | -0.72279894 | -1.3041409 | 125.17581 | 126.08601 | -4.1759462
210.51349 | -3.0828841 | -0.2494673 | -5.0378876 | 0 | 0 | -0.83462012 | -0.72126615 | -1.3042508 | 124.76505 | 125.7609 | -4.1762109
210.61349 | -3.0828841 | -0.24908631 | -5.0381112 | 0 | 0 | -0.8346622 | -0.71939868 | -1.3041712 | 124.38223 | 125.3176 | -4.1763401
210.71349 | -3.0828841 | -0.25117832 | -5.0383916 | 0 | 0 | -0.83475107 | -0.72546709 | -1.3043184 | 124.06287 | 124.97974 | -4.1762981
210.81349 | -3.0828841 | -0.25057596 | -5.0380025 | 0 | 0 | -0.83462888 | -0.72254854 | -1.3042116 | 123.67315 | 124.56914 | -4.1758533
210.91349 | -3.0828841 | -0.25058967 | -5.0383534 | 0 | 0 | -0.8347252 | -0.72462368 | -1.304298 | 123.32986 | 124.19203 | -4.176055
211.01349 | -3.0828841 | -0.24985172 | -5.0386419 | 0 | 0 | -0.83476877 | -0.72049868 | -1.3043153 | 122.88903 | 123.78927 | -4.1761041
211.11349 | -3.0828841 | -0.25161666 | -5.0386662 | 0 | 0 | -0.8347829 | -0.72578293 | -1.3040935 | 122.46061 | 123.35799 | -4.176115
211.21349 | -3.0828841 | -0.25089428 | -5.0383372 | 0 | 0 | -0.83470649 | -0.72470534 | -1.3043014 | 122.04825 | 122.99554 | -4.175828
211.31349 | -3.0828841 | -0.25098419 | -5.038342 | 0 | 0 | -0.83469534 | -0.72559512 | -1.3042729 | 121.65195 | 122.58646 | -4.1757216
211.41349 | -3.0828841 | -0.25062415 | -5.0385504 | 0 | 0 | -0.83476281 | -0.72235191 | -1.3043516 | 121.33961 | 122.24295 | -4.1757708
211.51349 | -3.0828841 | -0.25190338 | -5.0388703 | 0 | 0 | -0.83483875 | -0.72653598 | -1.3043774 | 120.94174 | 121.8537 | -4.176055
211.61349 | -3.0828841 | -0.25130954 | -5.0388684 | 0 | 0 | -0.83485264 | -0.72763783 | -1.3042946 | 120.54867 | 121.45323 | -4.1759019
211.71349 | -3.0828841 | -0.25036958 | -5.0387373 | 0 | 0 | -0.83482409 | -0.72153777 | -1.3042433 | 120.13498 | 121.0166 | -4.1758418
211.81349 | -3.0828841 | -0.25154456 | -5.0390472 | 0 | 0 | -0.83489615 | -0.72685087 | -1.3043581 | 119.75047 | 120.74423 | -4.1758785
211.91349 | -3.0828841 | -0.25223273 | -5.0393238 | 0 | 0 | -0.83496583 | -0.72832775 | -1.3043721 | 119.41019 | 120.3231 | -4.1760135
212.01349 | -3.0828841 | -0.25274897 | -5.039279 | 0 | 0 | -0.83494759 | -0.73150253 | -1.3044186 | 119.01601 | 119.94518 | -4.1759567
212.11349 | -3.0828841 | -0.25152025 | -5.039279 | 0 | 0 | -0.83493769 | -0.72810107 | -1.3042279 | 118.64945 | 119.51376 | -4.175693
212.21349 | -3.0828841 | -0.25267902 | -5.0391889 | 0 | 0 | -0.83490527 | -0.73014343 | -1.3043915 | 118.28642 | 119.12173 | -4.1756506
212.31349 | -3.0828841 | -0.25312275 | -5.0398955 | 0 | 0 | -0.83510125 | -0.73146069 | -1.3044131 | 117.92125 | 118.77594 | -4.1758814
212.41349 | -3.0828841 | -0.25402588 | -5.0399966 | 0 | 0 | -0.83510578 | -0.73456472 | -1.3045908 | 117.57052 | 118.38168 | -4.176158
212.51349 | -3.0828841 | -0.2522383 | -5.0402412 | 0 | 0 | -0.83517283 | -0.72822118 | -1.3045921 | 117.14991 | 118.03404 | -4.1760221
212.61349 | -3.0828841 | -0.25338402 | -5.0399022 | 0 | 0 | -0.83510494 | -0.73031396 | -1.3044035 | 116.85388 | 117.73778 | -4.1756477
212.71349 | -3.0828841 | -0.25366706 | -5.0400791 | 0 | 0 | -0.83515084 | -0.73323518 | -1.3045626 | 116.47714 | 117.29293 | -4.1757379
212.81349 | -3.0828841 | -0.25388387 | -5.0401912 | 0 | 0 | -0.83517891 | -0.73323607 | -1.3045812 | 116.04076 | 116.94054 | -4.1758752
212.91349 | -3.0828841 | -0.25230139 | -5.0406561 | 0 | 0 | -0.83527482 | -0.7294333 | -1.304431 | 115.6755 | 116.6104 | -4.1761823
213.01349 | -3.0828841 | -0.25331634 | -5.0405478 | 0 | 0 | -0.8352645 | -0.73139274 | -1.3045046 | 115.34921 | 116.24521 | -4.1760721
213.11349 | -3.0828841 | -0.25440285 | -5.0404887 | 0 | 0 | -0.835253 | -0.73473275 | -1.3045696 | 114.9737 | 115.87968 | -4.1754932
213.21349 | -3.0828841 | -0.25330514 | -5.0407133 | 0 | 0 | -0.83529341 | -0.73159075 | -1.3047103 | 114.56039 | 115.54218 | -4.1758008
213.31349 | -3.0828841 | -0.25294468 | -5.0409007 | 0 | 0 | -0.835334 | -0.73042983 | -1.3048168 | 114.22969 | 115.21294 | -4.1760468
213.41349 | -3.0828841 | -0.25280276 | -5.0408349 | 0 | 0 | -0.83531225 | -0.72854137 | -1.3047956 | 113.88721 | 114.82313 | -4.1759453
213.51349 | -3.0828841 | -0.25461629 | -5.0406485 | 0 | 0 | -0.83527321 | -0.73464608 | -1.3049471 | 113.55904 | 114.50584 | -4.1754794
213.61349 | -3.0828841 | -0.25316024 | -5.0409641 | 0 | 0 | -0.83534199 | -0.72989291 | -1.3048928 | 113.25771 | 114.14159 | -4.1756763
213.71349 | -3.0828841 | -0.25338221 | -5.0409093 | 0 | 0 | -0.83530998 | -0.73211437 | -1.3048735 | 112.84312 | 113.77427 | -4.1757665
213.81349 | -3.0828841 | -0.25333619 | -5.041131 | 0 | 0 | -0.83539242 | -0.73291063 | -1.3050323 | 112.49063 | 113.37856 | -4.175827
213.91349 | -3.0828841 | -0.2551339 | -5.0411186 | 0 | 0 | -0.83539867 | -0.73766106 | -1.3050576 | 112.13647 | 112.99796 | -4.1756477
214.01349 | -3.0828841 | -0.25335491 | -5.041121 | 0 | 0 | -0.83540237 | -0.7311309 | -1.3049475 | 111.84064 | 112.711 | -4.175591
214.11349 | -3.0828841 | -0.25373289 | -5.0413198 | 0 | 0 | -0.83546108 | -0.73158592 | -1.3050247 | 111.45026 | 112.36608 | -4.1756206
214.21349 | -3.0828841 | -0.25361753 | -5.0417886 | 0 | 0 | -0.83556348 | -0.73237288 | -1.3050832 | 111.09573 | 112.04748 | -4.1757827
214.31349 | -3.0828841 | -0.25502154 | -5.0417185 | 0 | 0 | -0.8355431 | -0.73598135 | -1.304953 | 110.73011 | 111.69305 | -4.175735
214.41349 | -3.0828841 | -0.25373402 | -5.0418272 | 0 | 0 | -0.83558756 | -0.73181242 | -1.3051139 | 110.44537 | 111.34377 | -4.1755486
214.51349 | -3.0828841 | -0.25370288 | -5.0416307 | 0 | 0 | -0.83551788 | -0.7324748 | -1.3050132 | 110.08215 | 111.02396 | -4.1755328
214.61349 | -3.0828841 | -0.25369191 | -5.0418134 | 0 | 0 | -0.83555776 | -0.73175198 | -1.3049843 | 109.79314 | 110.6862 | -4.1755047
214.71349 | -3.0828841 | -0.25395355 | -5.0421319 | 0 | 0 | -0.83563548 | -0.73479342 | -1.30497 | 109.42025 | 110.31878 | -4.175653
214.81349 | -3.0828841 | -0.25386667 | -5.0418043 | 0 | 0 | -0.83556092 | -0.73428929 | -1.3051629 | 109.04641 | 110.03462 | -4.175426
214.91349 | -3.0828841 | -0.25279626 | -5.0417557 | 0 | 0 | -0.83553296 | -0.72949439 | -1.3051847 | 108.7467 | 109.67232 | -4.1752949
215.01349 | -3.0828841 | -0.25460058 | -5.0419955 | 0 | 0 | -0.83561671 | -0.73543221 | -1.3052564 | 108.49328 | 109.30923 | -4.1753373
215.11349 | -3.0828841 | -0.25441658 | -5.0421124 | 0 | 0 | -0.83562714 | -0.73547518 | -1.305213 | 108.13313 | 109.00441 | -4.1753411
215.21349 | -3.0828841 | -0.25479734 | -5.0423288 | 0 | 0 | -0.83568734 | -0.73710197 | -1.3053687 | 107.78947 | 108.71063 | -4.1756024
215.31349 | -3.0828841 | -0.253512 | -5.0424142 | 0 | 0 | -0.83571947 | -0.73230129 | -1.3053895 | 107.48138 | 108.3533 | -4.1754208
215.41349 | -3.0828841 | -0.25466532 | -5.0425954 | 0 | 0 | -0.83577508 | -0.73495561 | -1.3051972 | 107.12007 | 108.04568 | -4.17553
215.51349 | -3.0828841 | -0.25455132 | -5.0426641 | 0 | 0 | -0.83578658 | -0.73805594 | -1.3052454 | 106.82598 | 107.65455 | -4.1754632
215.61349 | -3.0828841 | -0.25495312 | -5.0430946 | 0 | 0 | -0.83587927 | -0.73654675 | -1.3051895 | 106.44294 | 107.35733 | -4.1758156
215.71349 | -3.0828841 | -0.25325719 | -5.0432053 | 0 | 0 | -0.83591115 | -0.73111773 | -1.3051165 | 106.16526 | 107.08071 | -4.1757278
215.81349 | -3.0828841 | -0.25542393 | -5.0431094 | 0 | 0 | -0.8358863 | -0.73811316 | -1.3051599 | 105.85463 | 106.70335 | -4.1755209
215.91349 | -3.0828841 | -0.25495696 | -5.0430789 | 0 | 0 | -0.83584553 | -0.73702079 | -1.3052115 | 105.55547 | 106.36909 | -4.1755686
216.01349 | -3.0828841 | -0.25459298 | -5.0436182 | 0 | 0 | -0.83598882 | -0.73623294 | -1.3052517 | 105.22894 | 106.07976 | -4.1757183
216.11349 | -3.0828841 | -0.25406891 | -5.0438547 | 0 | 0 | -0.83604974 | -0.73529255 | -1.3051869 | 104.87601 | 105.82747 | -4.1757817
216.21349 | -3.0828841 | -0.25480074 | -5.043735 | 0 | 0 | -0.83604079 | -0.73573923 | -1.305089 | 104.62089 | 105.42041 | -4.1757321
216.31349 | -3.0828841 | -0.25553849 | -5.0440817 | 0 | 0 | -0.8361178 | -0.73811275 | -1.3054843 | 104.20834 | 105.14751 | -4.1757884
216.41349 | -3.0828841 | -0.25399697 | -5.0439887 | 0 | 0 | -0.8361032 | -0.73310763 | -1.3052454 | 103.9942 | 104.7811 | -4.1758332
216.51349 | -3.0828841 | -0.2539863 | -5.0439348 | 0 | 0 | -0.83608401 | -0.73347181 | -1.3050674 | 103.65627 | 104.54325 | -4.1757984
216.61349 | -3.0828841 | -0.25473151 | -5.0439897 | 0 | 0 | -0.83611369 | -0.73557597 | -1.3052833 | 103.41637 | 104.20581 | -4.1756148
216.71349 | -3.0828841 | -0.25563517 | -5.0436983 | 0 | 0 | -0.8360306 | -0.73921788 | -1.3052013 | 103.06347 | 103.89954 | -4.1753106
216.81349 | -3.0828841 | -0.25399789 | -5.043901 | 0 | 0 | -0.8360731 | -0.73312205 | -1.3052192 | 102.67248 | 103.61122 | -4.1752701
216.91349 | -3.0828841 | -0.25440711 | -5.0441136 | 0 | 0 | -0.83611774 | -0.73562777 | -1.3051064 | 102.48501 | 103.31213 | -4.1754894
217.01349 | -3.0828841 | -0.25438923 | -5.0442338 | 0 | 0 | -0.83614421 | -0.73582298 | -1.3052471 | 102.16528 | 103.04479 | -4.1755185
217.11349 | -3.0828841 | -0.25522298 | -5.0442982 | 0 | 0 | -0.83615619 | -0.73722702 | -1.305271 | 101.77856 | 102.73055 | -4.1754303
217.21349 | -3.0828841 | -0.25353074 | -5.0442734 | 0 | 0 | -0.83615023 | -0.73431158 | -1.3054971 | 101.48942 | 102.36724 | -4.1753674
217.31349 | -3.0828841 | -0.2539869 | -5.0444427 | 0 | 0 | -0.83622223 | -0.73391974 | -1.3054976 | 101.1871 | 102.06142 | -4.1754436
217.41349 | -3.0828841 | -0.25392374 | -5.0446796 | 0 | 0 | -0.8362484 | -0.73376137 | -1.3054382 | 100.90127 | 101.75829 | -4.1755223
217.51349 | -3.0828841 | -0.2550177 | -5.0447431 | 0 | 0 | -0.83626598 | -0.73682559 | -1.3055959 | 100.58293 | 101.43628 | -4.1755185
217.61349 | -3.0828841 | -0.25286257 | -5.0448222 | 0 | 0 | -0.83630735 | -0.73126453 | -1.3054168 | 100.25472 | 101.16762 | -4.1753807
217.71349 | -3.0828841 | -0.25295672 | -5.0447779 | 0 | 0 | -0.83630013 | -0.73194593 | -1.3056229 | 99.980576 | 100.86926 | -4.175365
217.81349 | -3.0828841 | -0.25411403 | -5.0449448 | 0 | 0 | -0.83635497 | -0.73433518 | -1.3056999 | 99.671181 | 100.56135 | -4.175519
217.91349 | -3.0828841 | -0.25364146 | -5.0453129 | 0 | 0 | -0.83642256 | -0.73350346 | -1.3054774 | 99.437073 | 100.22585 | -4.175705
218.01349 | -3.0876513 | -0.25324312 | -5.0452285 | 0 | 0 | -0.83638507 | -0.73317015 | -1.3054686 | 99.146347 | 100.03254 | -4.1755152
218.11349 | -3.1058898 | -0.25287059 | -5.0453186 | 0 | 0 | -0.83641231 | -0.72988749 | -1.3056196 | 98.881622 | 99.733353 | -4.1753163
218.21349 | -3.083878 | -0.25439984 | -5.0450516 | 0 | 0 | -0.83635795 | -0.73394734 | -1.3056412 | 98.505539 | 99.371284 | -4.1753254
218.31349 | -3.082927 | -0.25319245 | -5.0453706 | 0 | 0 | -0.83642507 | -0.73270601 | -1.305643 | 98.250938 | 99.104034 | -4.1755857
218.41349 | -3.0828857 | -0.25293756 | -5.045733 | 0 | 0 | -0.83650321 | -0.7316196 | -1.3056806 | 97.964706 | 98.818886 | -4.1754646
218.51349 | -3.0828841 | -0.25185162 | -5.0455112 | 0 | 0 | -0.83646059 | -0.72742498 | -1.305763 | 97.62645 | 98.553375 | -4.1753263
218.61349 | -3.0876513 | -0.25367919 | -5.0456576 | 0 | 0 | -0.836505 | -0.73220307 | -1.3058469 | 97.410873 | 98.265419 | -4.1754513
218.71349 | -3.1058898 | -0.25251687 | -5.0459099 | 0 | 0 | -0.83657324 | -0.73055196 | -1.3057847 | 97.07962 | 98.026047 | -4.1754503
218.81349 | -3.083878 | -0.25230286 | -5.0460591 | 0 | 0 | -0.8366006 | -0.72766113 | -1.305794 | 96.752068 | 97.695549 | -4.175631
218.91349 | -3.082927 | -0.25097424 | -5.0461173 | 0 | 0 | -0.83662003 | -0.72482228 | -1.3057525 | 96.518822 | 97.416847 | -4.1755586
219.01349 | -3.0828857 | -0.25251013 | -5.0458555 | 0 | 0 | -0.83655494 | -0.72993964 | -1.3059291 | 96.247795 | 97.09993 | -4.1753688
219.11349 | -3.0876513 | -0.25221333 | -5.0461392 | 0 | 0 | -0.83664834 | -0.73003983 | -1.3059061 | 95.927475 | 96.816765 | -4.1755595
219.21349 | -3.110657 | -0.25181866 | -5.0464668 | 0 | 0 | -0.83670592 | -0.72757369 | -1.3060197 | 95.671127 | 96.531746 | -4.1756291
219.31349 | -3.1068838 | -0.25121415 | -5.0463786 | 0 | 0 | -0.83669388 | -0.72811162 | -1.3058937 | 95.451431 | 96.333473 | -4.1754575
219.41349 | -3.0886886 | -0.25185391 | -5.0463443 | 0 | 0 | -0.83666885 | -0.72772324 | -1.3057872 | 95.20697 | 96.048233 | -4.1752691
219.51349 | -3.1107018 | -0.25212869 | -5.0467339 | 0 | 0 | -0.83674568 | -0.72780085 | -1.3058946 | 94.887573 | 95.777229 | -4.1753283
219.61349 | -3.1068857 | -0.25031525 | -5.0466828 | 0 | 0 | -0.83672732 | -0.72316086 | -1.3059527 | 94.627731 | 95.502571 | -4.1752844
219.71349 | -3.0886886 | -0.25079972 | -5.0468478 | 0 | 0 | -0.83677113 | -0.72448975 | -1.3059468 | 94.302185 | 95.231575 | -4.1754403
219.81349 | -3.1107018 | -0.25101611 | -5.0467515 | 0 | 0 | -0.83675587 | -0.72395569 | -1.3059146 | 94.061806 | 94.936295 | -4.1752892
219.91349 | -3.1116531 | -0.25193051 | -5.0467868 | 0 | 0 | -0.83676112 | -0.72742492 | -1.3059366 | 93.742149 | 94.600052 | -4.1752009
220.01349 | -3.1069269 | -0.25001764 | -5.0472555 | 0 | 0 | -0.83688754 | -0.72243422 | -1.3060353 | 93.562691 | 94.387222 | -4.1752944
220.11349 | -3.0839231 | -0.25070509 | -5.0473475 | 0 | 0 | -0.83692533 | -0.72242558 | -1.3057719 | 93.254417 | 94.104973 | -4.1754236
220.21349 | -3.0876963 | -0.25112659 | -5.047246 | 0 | 0 | -0.83689374 | -0.72606742 | -1.3060946 | 92.902199 | 93.790977 | -4.1753936
220.31349 | -3.1106589 | -0.25170979 | -5.0471926 | 0 | 0 | -0.8368901 | -0.72844666 | -1.3060272 | 92.723236 | 93.524635 | -4.1752305
220.41349 | -3.1116512 | -0.2499608 | -5.0469651 | 0 | 0 | -0.83682758 | -0.72289759 | -1.3060844 | 92.387764 | 93.220863 | -4.175148
220.51349 | -3.1069269 | -0.25003147 | -5.0473046 | 0 | 0 | -0.83689773 | -0.71965808 | -1.306004 | 92.175865 | 92.953522 | -4.1752028
220.61349 | -3.0886903 | -0.25037315 | -5.0479617 | 0 | 0 | -0.83704883 | -0.72271568 | -1.3061911 | 91.874489 | 92.685318 | -4.1754956
220.71349 | -3.110702 | -0.25034189 | -5.0479245 | 0 | 0 | -0.83704329 | -0.72357327 | -1.30608 | 91.605309 | 92.490501 | -4.1755538
220.81349 | -3.1116531 | -0.24940246 | -5.0479031 | 0 | 0 | -0.83703876 | -0.72018582 | -1.3062197 | 91.365135 | 92.215614 | -4.175252
220.91349 | -3.1116943 | -0.24915226 | -5.0480371 | 0 | 0 | -0.83707517 | -0.71922898 | -1.3061575 | 91.109756 | 92.006378 | -4.1754246
221.01349 | -3.111696 | -0.25027591 | -5.0481114 | 0 | 0 | -0.83709544 | -0.72207063 | -1.3061498 | 90.884521 | 91.795929 | -4.1755328
221.11349 | -3.1069288 | -0.24882171 | -5.0480118 | 0 | 0 | -0.83706456 | -0.71971846 | -1.3061639 | 90.616196 | 91.483124 | -4.1755638
221.21349 | -3.0886903 | -0.24874648 | -5.048049 | 0 | 0 | -0.83709085 | -0.71841443 | -1.3062419 | 90.361679 | 91.217163 | -4.1752772
221.31349 | -3.110702 | -0.24779551 | -5.0479832 | 0 | 0 | -0.83707696 | -0.7159546 | -1.3061564 | 90.130241 | 91.009895 | -4.1749516
221.41349 | -3.1116531 | -0.24974534 | -5.0482993 | 0 | 0 | -0.83715183 | -0.72271693 | -1.3061836 | 89.875587 | 90.730782 | -4.1751428
221.51349 | -3.1116943 | -0.24805358 | -5.0483913 | 0 | 0 | -0.83716261 | -0.71760678 | -1.3062179 | 89.537827 | 90.477425 | -4.1752224
221.61349 | -3.111696 | -0.24816757 | -5.04844 | 0 | 0 | -0.83719873 | -0.71716172 | -1.3063563 | 89.256943 | 90.203156 | -4.1753373
221.71349 | -3.111696 | -0.2473156 | -5.0485463 | 0 | 0 | -0.83721817 | -0.7146703 | -1.3062559 | 89.020203 | 89.947769 | -4.17518
221.81349 | -3.111696 | -0.24936083 | -5.0486417 | 0 | 0 | -0.83723605 | -0.71969187 | -1.3062375 | 88.819366 | 89.761887 | -4.1753469
221.91349 | -3.111696 | -0.24796036 | -5.0491443 | 0 | 0 | -0.83734447 | -0.71709067 | -1.3064088 | 88.538147 | 89.416374 | -4.1755519
222.01349 | -3.111696 | -0.24791713 | -5.0490546 | 0 | 0 | -0.8373161 | -0.71899939 | -1.306571 | 88.304626 | 89.176384 | -4.1755452
222.11349 | -3.111696 | -0.24796018 | -5.0493045 | 0 | 0 | -0.83737725 | -0.7157101 | -1.3066595 | 88.071289 | 88.919167 | -4.175447
222.21349 | -3.111696 | -0.24848171 | -5.0491462 | 0 | 0 | -0.83734083 | -0.71734416 | -1.3066614 | 87.784599 | 88.730873 | -4.1751456
222.31349 | -3.111696 | -0.24808824 | -5.0491366 | 0 | 0 | -0.83733326 | -0.71711028 | -1.3067801 | 87.563866 | 88.419464 | -4.1752119
222.41349 | -3.111696 | -0.2468401 | -5.0495439 | 0 | 0 | -0.83744377 | -0.71321279 | -1.3067082 | 87.316254 | 88.248634 | -4.1755762
222.51349 | -3.111696 | -0.24695137 | -5.0494852 | 0 | 0 | -0.83744913 | -0.71373236 | -1.3066223 | 87.052429 | 87.95285 | -4.1754513
222.61349 | -3.111696 | -0.24722295 | -5.0494041 | 0 | 0 | -0.83743954 | -0.71491426 | -1.306708 | 86.817535 | 87.767326 | -4.17523
222.71349 | -3.111696 | -0.24745117 | -5.0497017 | 0 | 0 | -0.83750284 | -0.71616256 | -1.3069184 | 86.640129 | 87.52964 | -4.1753678
222.81349 | -3.111696 | -0.2453592 | -5.0497136 | 0 | 0 | -0.8374902 | -0.70944351 | -1.3067251 | 86.36721 | 87.258896 | -4.1755314
222.91349 | -3.111696 | -0.24684347 | -5.0498948 | 0 | 0 | -0.83753985 | -0.71194857 | -1.3068901 | 86.113602 | 86.968834 | -4.1756439
223.01349 | -3.111696 | -0.24656129 | -5.0497761 | 0 | 0 | -0.83750021 | -0.71194148 | -1.3070639 | 85.889481 | 86.778191 | -4.1752186
223.11349 | -3.111696 | -0.24704267 | -5.0501566 | 0 | 0 | -0.8375932 | -0.71600014 | -1.3068992 | 85.69342 | 86.575668 | -4.1752429
223.21349 | -3.111696 | -0.24449325 | -5.0501251 | 0 | 0 | -0.83757818 | -0.7089653 | -1.3069731 | 85.431137 | 86.322456 | -4.1751804
223.31349 | -3.111696 | -0.24598913 | -5.0500627 | 0 | 0 | -0.83755648 | -0.709975 | -1.3070289 | 85.189713 | 86.057236 | -4.1753864
223.41349 | -3.111696 | -0.24550745 | -5.0502567 | 0 | 0 | -0.83761674 | -0.71112037 | -1.306928 | 84.922943 | 85.836311 | -4.1754408
223.51349 | -3.111696 | -0.24561763 | -5.0502887 | 0 | 0 | -0.83762228 | -0.71026939 | -1.3069874 | 84.725777 | 85.585884 | -4.1753187
223.61349 | -3.111696 | -0.24393809 | -5.050302 | 0 | 0 | -0.8376255 | -0.70592421 | -1.3069693 | 84.406799 | 85.287041 | -4.1753922
223.71349 | -3.111696 | -0.24453725 | -5.0505204 | 0 | 0 | -0.83769572 | -0.70608121 | -1.3071743 | 84.217987 | 85.072014 | -4.1754465
223.81349 | -3.111696 | -0.24498403 | -5.0508156 | 0 | 0 | -0.8377375 | -0.70757556 | -1.3072588 | 83.9151 | 84.841606 | -4.1756668
223.91349 | -3.111696 | -0.24409156 | -5.0506334 | 0 | 0 | -0.83773392 | -0.70541316 | -1.3071076 | 83.709137 | 84.566826 | -4.1754117
224.01349 | -3.111696 | -0.24324016 | -5.0505672 | 0 | 0 | -0.83769697 | -0.70415032 | -1.3071051 | 83.502487 | 84.419144 | -4.1753306
224.11349 | -3.111696 | -0.24288923 | -5.0507264 | 0 | 0 | -0.83773321 | -0.70156932 | -1.3073066 | 83.314888 | 84.211311 | -4.1753144
224.21349 | -3.111696 | -0.24427871 | -5.0508552 | 0 | 0 | -0.83777153 | -0.70668763 | -1.3072231 | 83.101669 | 83.892464 | -4.1755357
224.31349 | -3.111696 | -0.24233468 | -5.0512033 | 0 | 0 | -0.83783376 | -0.69859779 | -1.3072051 | 82.943985 | 83.737106 | -4.1756306
224.41349 | -3.111696 | -0.24232361 | -5.0508461 | 0 | 0 | -0.83774537 | -0.69986629 | -1.3074352 | 82.705711 | 83.481453 | -4.1752338
224.51349 | -3.111696 | -0.24204817 | -5.0508904 | 0 | 0 | -0.83775479 | -0.69868648 | -1.3074093 | 82.418152 | 83.251114 | -4.1751161
224.61349 | -3.111696 | -0.24338505 | -5.051168 | 0 | 0 | -0.83782637 | -0.70245951 | -1.307272 | 82.255753 | 82.984077 | -4.1752892
224.71349 | -3.111696 | -0.24148902 | -5.0512929 | 0 | 0 | -0.83786947 | -0.69643724 | -1.3073502 | 82.015739 | 82.849205 | -4.1755776
224.81349 | -3.111696 | -0.24182539 | -5.0513234 | 0 | 0 | -0.83788174 | -0.69753176 | -1.3073952 | 81.776054 | 82.544357 | -4.1754599
224.91349 | -3.111696 | -0.24098386 | -5.0512552 | 0 | 0 | -0.83787513 | -0.69547766 | -1.3075591 | 81.610565 | 82.308174 | -4.1753926
225.01349 | -3.111696 | -0.24206528 | -5.051333 | 0 | 0 | -0.83788824 | -0.69870788 | -1.3073969 | 81.364105 | 82.184494 | -4.1754117
225.11349 | -3.111696 | -0.24027452 | -5.0519223 | 0 | 0 | -0.8380332 | -0.69542444 | -1.3073846 | 81.182632 | 81.903435 | -4.1756582
225.21349 | -3.111696 | -0.24032561 | -5.0519047 | 0 | 0 | -0.83803457 | -0.69444758 | -1.3074546 | 80.928886 | 81.671631 | -4.1756768
225.31349 | -3.111696 | -0.24079081 | -5.051765 | 0 | 0 | -0.83799446 | -0.69495791 | -1.3076851 | 80.638954 | 81.474403 | -4.1754184
225.41349 | -3.111696 | -0.24062221 | -5.0517488 | 0 | 0 | -0.83799314 | -0.69618094 | -1.3075768 | 80.409767 | 81.253677 | -4.1753378
225.51349 | -3.111696 | -0.24020384 | -5.0521436 | 0 | 0 | -0.83806795 | -0.69497502 | -1.3076375 | 80.195427 | 81.035439 | -4.1754956
225.61349 | -3.111696 | -0.23922151 | -5.0520577 | 0 | 0 | -0.83804834 | -0.6908868 | -1.3076831 | 80.100304 | 80.852951 | -4.175499
225.71349 | -3.111696 | -0.23991594 | -5.0520921 | 0 | 0 | -0.83806902 | -0.69307971 | -1.307656 | 79.812386 | 80.649948 | -4.1753449
225.81349 | -3.111696 | -0.23975715 | -5.0513663 | 0 | 0 | -0.8378883 | -0.6921882 | -1.307549 | 79.654152 | 80.535217 | -4.1746278
225.91349 | -3.111696 | -0.23983331 | -5.0515008 | 0 | 0 | -0.83791548 | -0.6929639 | -1.3075581 | 79.379181 | 80.301018 | -4.1747408
226.01349 | -3.111696 | -0.23836321 | -5.0516214 | 0 | 0 | -0.83795828 | -0.68867683 | -1.3075911 | 79.142479 | 80.000824 | -4.1747179
226.11349 | -3.111696 | -0.23941687 | -5.0519676 | 0 | 0 | -0.83804184 | -0.69135064 | -1.3075268 | 78.937775 | 79.816513 | -4.1751008
226.21349 | -3.111696 | -0.2389091 | -5.0520301 | 0 | 0 | -0.8380633 | -0.6900214 | -1.3076391 | 78.751923 | 79.550827 | -4.1749964
226.31349 | -3.111696 | -0.23893097 | -5.0522194 | 0 | 0 | -0.83811289 | -0.68985838 | -1.307667 | 78.598587 | 79.398026 | -4.1750827
226.41349 | -3.111696 | -0.23711026 | -5.0525565 | 0 | 0 | -0.83818823 | -0.68549371 | -1.3077368 | 78.382957 | 79.135559 | -4.1751556
226.51349 | -3.1164632 | -0.23810254 | -5.0526505 | 0 | 0 | -0.83822483 | -0.6872887 | -1.3076962 | 78.127838 | 78.974808 | -4.1754646
226.61349 | -3.1347017 | -0.23772329 | -5.05267 | 0 | 0 | -0.83820856 | -0.68667191 | -1.3077669 | 77.933128 | 78.736137 | -4.175333
226.71349 | -3.11269 | -0.23721786 | -5.0526485 | 0 | 0 | -0.83820957 | -0.68588191 | -1.3078967 | 77.724335 | 78.560471 | -4.1751995
226.81349 | -3.1117389 | -0.23623587 | -5.0527425 | 0 | 0 | -0.83822435 | -0.68255824 | -1.3078597 | 77.53788 | 78.302879 | -4.1754174
226.91349 | -3.1116979 | -0.23746887 | -5.0532646 | 0 | 0 | -0.838337 | -0.68370384 | -1.3078768 | 77.29541 | 78.10614 | -4.1754808
227.01349 | -3.111696 | -0.23756833 | -5.0534921 | 0 | 0 | -0.83838975 | -0.68676645 | -1.3079793 | 77.076691 | 77.909431 | -4.1755619
227.11349 | -3.111696 | -0.23638146 | -5.0530081 | 0 | 0 | -0.83830053 | -0.68283457 | -1.3079944 | 76.863892 | 77.760452 | -4.1752262
227.21349 | -3.111696 | -0.23574854 | -5.0527458 | 0 | 0 | -0.83823097 | -0.68240511 | -1.3080356 | 76.768661 | 77.477158 | -4.174942
227.31349 | -3.1164632 | -0.23592559 | -5.0530276 | 0 | 0 | -0.83831537 | -0.67917722 | -1.3081639 | 76.561325 | 77.370468 | -4.1751351
227.41349 | -3.1347017 | -0.23704858 | -5.0530968 | 0 | 0 | -0.83832383 | -0.68484747 | -1.3082042 | 76.313301 | 77.161758 | -4.1752634
227.51349 | -3.11269 | -0.23442411 | -5.0536571 | 0 | 0 | -0.83846003 | -0.67824054 | -1.3080856 | 76.161301 | 76.990097 | -4.1754875
227.61349 | -3.1117389 | -0.2351754 | -5.0532708 | 0 | 0 | -0.83837217 | -0.67972183 | -1.3081236 | 75.940125 | 76.821747 | -4.175271
227.71349 | -3.1164653 | -0.23533033 | -5.0534377 | 0 | 0 | -0.83839828 | -0.67733634 | -1.3082824 | 75.736214 | 76.559418 | -4.1752434
227.81349 | -3.1394689 | -0.23660354 | -5.0534878 | 0 | 0 | -0.8384186 | -0.68287206 | -1.3083854 | 75.576904 | 76.383202 | -4.1752138
227.91349 | -3.1356957 | -0.23413646 | -5.053617 | 0 | 0 | -0.83843285 | -0.67748636 | -1.308363 | 75.345619 | 76.131409 | -4.1754084
228.01349 | -3.1127331 | -0.23445791 | -5.0536017 | 0 | 0 | -0.83844012 | -0.67683357 | -1.3083076 | 75.162231 | 75.952965 | -4.1752138
228.11349 | -3.1117408 | -0.23424195 | -5.0537958 | 0 | 0 | -0.83847624 | -0.6758312 | -1.3083086 | 74.962357 | 75.731476 | -4.1752367
228.21349 | -3.1164653 | -0.23542397 | -5.0540867 | 0 | 0 | -0.83853024 | -0.67916042 | -1.3082956 | 74.828194 | 75.503281 | -4.1753397
228.31349 | -3.1347017 | -0.23327526 | -5.0544724 | 0 | 0 | -0.83863777 | -0.67627734 | -1.308426 | 74.593468 | 75.324814 | -4.1756768
228.41349 | -3.1174574 | -0.23372801 | -5.0544291 | 0 | 0 | -0.83862758 | -0.67519808 | -1.3085328 | 74.376572 | 75.14344 | -4.1755762
228.51349 | -3.1395118 | -0.23353659 | -5.0540724 | 0 | 0 | -0.83855289 | -0.67338085 | -1.3085046 | 74.213478 | 74.910278 | -4.175199
228.61349 | -3.140465 | -0.23379047 | -5.0543399 | 0 | 0 | -0.83861524 | -0.67607927 | -1.3084863 | 73.925468 | 74.781433 | -4.1752744
228.71349 | -3.1405063 | -0.23305738 | -5.0542474 | 0 | 0 | -0.83861661 | -0.67464942 | -1.3085144 | 73.793961 | 74.554871 | -4.175262
228.81349 | -3.1405082 | -0.23178817 | -5.054574 | 0 | 0 | -0.83868337 | -0.66936404 | -1.3086264 | 73.644844 | 74.349724 | -4.1753268
228.91349 | -3.1405082 | -0.233454 | -5.0542688 | 0 | 0 | -0.83860254 | -0.67549568 | -1.3087242 | 73.422081 | 74.177292 | -4.1754322
229.01349 | -3.1405082 | -0.23222086 | -5.0541134 | 0 | 0 | -0.83857012 | -0.67186427 | -1.30878 | 73.285683 | 74.00309 | -4.1752534
229.11349 | -3.1405082 | -0.23213673 | -5.0549278 | 0 | 0 | -0.83876699 | -0.67045856 | -1.308913 | 73.102608 | 73.830894 | -4.1754017
229.21349 | -3.1405082 | -0.23063661 | -5.0550981 | 0 | 0 | -0.8387894 | -0.6654982 | -1.3087813 | 72.938873 | 73.640564 | -4.1756458
229.31349 | -3.1405082 | -0.23207858 | -5.0548034 | 0 | 0 | -0.83872616 | -0.66805267 | -1.3086896 | 72.734001 | 73.436707 | -4.1755056
229.41349 | -3.1405082 | -0.23097175 | -5.0546951 | 0 | 0 | -0.83869356 | -0.66581035 | -1.3087965 | 72.498947 | 73.292107 | -4.1751485
229.51349 | -3.1405082 | -0.23123097 | -5.0545611 | 0 | 0 | -0.83865833 | -0.66832632 | -1.3090026 | 72.335907 | 73.139587 | -4.1751823
229.61349 | -3.1405082 | -0.22998491 | -5.0548019 | 0 | 0 | -0.83871609 | -0.66553485 | -1.3089641 | 72.161377 | 72.956917 | -4.1752419
229.71349 | -3.1405082 | -0.23098451 | -5.0550117 | 0 | 0 | -0.83877909 | -0.6673755 | -1.3088797 | 71.99894 | 72.699921 | -4.1755505
229.81349 | -3.1405082 | -0.23039891 | -5.0551982 | 0 | 0 | -0.83882916 | -0.66510004 | -1.3089311 | 71.786797 | 72.518867 | -4.1753244
229.91349 | -3.1405082 | -0.22913902 | -5.0551181 | 0 | 0 | -0.8388046 | -0.66272533 | -1.3090985 | 71.593605 | 72.343552 | -4.1751904
230.01349 | -3.1405082 | -0.22861591 | -5.0553584 | 0 | 0 | -0.83886641 | -0.66010761 | -1.3090625 | 71.409637 | 72.157791 | -4.1753969
230.11349 | -3.1405082 | -0.22923897 | -5.0553398 | 0 | 0 | -0.83887798 | -0.66253275 | -1.3089635 | 71.223755 | 72.012436 | -4.1754637
230.21349 | -3.1405082 | -0.22910985 | -5.055469 | 0 | 0 | -0.83890212 | -0.66390181 | -1.3091 | 71.113922 | 71.821609 | -4.175241
230.31349 | -3.1405082 | -0.22777788 | -5.0551229 | 0 | 0 | -0.83880806 | -0.65822166 | -1.3092982 | 70.838364 | 71.668915 | -4.1751261
230.41349 | -3.1405082 | -0.22785233 | -5.0554953 | 0 | 0 | -0.83888382 | -0.65879685 | -1.309081 | 70.682472 | 71.430695 | -4.1753035
230.51349 | -3.1405082 | -0.22776064 | -5.0558591 | 0 | 0 | -0.8389883 | -0.65973729 | -1.3094237 | 70.563713 | 71.26606 | -4.1754026
230.61349 | -3.1357408 | -0.22832192 | -5.0554795 | 0 | 0 | -0.8388862 | -0.66145289 | -1.3093134 | 70.286858 | 71.131721 | -4.1753674
230.71349 | -3.1175025 | -0.22620122 | -5.0557847 | 0 | 0 | -0.838956 | -0.65391469 | -1.3093908 | 70.188286 | 70.948517 | -4.1754346
230.81349 | -3.139514 | -0.22681509 | -5.0551505 | 0 | 0 | -0.83880359 | -0.65365732 | -1.3094248 | 70.051804 | 70.751129 | -4.1750746
230.91349 | -3.1404653 | -0.22677076 | -5.0553985 | 0 | 0 | -0.83888614 | -0.6545015 | -1.3094668 | 69.887901 | 70.609528 | -4.1751194
231.01349 | -3.1405063 | -0.22780165 | -5.0557842 | 0 | 0 | -0.83897823 | -0.65808731 | -1.3095521 | 69.679108 | 70.431557 | -4.1752133
231.11349 | -3.1405082 | -0.22575153 | -5.0559859 | 0 | 0 | -0.83902013 | -0.6512413 | -1.3095387 | 69.526634 | 70.257172 | -4.1752834
231.21349 | -3.1405082 | -0.22648583 | -5.0558186 | 0 | 0 | -0.83898455 | -0.65387225 | -1.3094858 | 69.300941 | 70.069061 | -4.1752262
231.31349 | -3.1405082 | -0.22623406 | -5.0559053 | 0 | 0 | -0.83899832 | -0.65279406 | -1.3096315 | 69.203545 | 69.880699 | -4.1751513
231.41349 | -3.1405082 | -0.22644222 | -5.0559268 | 0 | 0 | -0.83901739 | -0.65635574 | -1.3096623 | 68.98587 | 69.752747 | -4.1752768
231.51349 | -3.1405082 | -0.22534215 | -5.0565958 | 0 | 0 | -0.83916295 | -0.65383887 | -1.309572 | 68.802589 | 69.608009 | -4.175631
231.61349 | -3.1405082 | -0.22537176 | -5.0561833 | 0 | 0 | -0.83905196 | -0.65162736 | -1.3096659 | 68.677559 | 69.473648 | -4.1753516
231.71349 | -3.1405082 | -0.22595277 | -5.0561972 | 0 | 0 | -0.83904779 | -0.65441585 | -1.3097088 | 68.494072 | 69.164909 | -4.1749969
231.81349 | -3.1405082 | -0.22520898 | -5.0564461 | 0 | 0 | -0.83912081 | -0.65084285 | -1.3098528 | 68.279274 | 69.076553 | -4.1751308
231.91349 | -3.1405082 | -0.22457623 | -5.0567842 | 0 | 0 | -0.83920699 | -0.65014768 | -1.3096936 | 68.077164 | 68.87458 | -4.1754065
232.01349 | -3.1405082 | -0.22369534 | -5.0567479 | 0 | 0 | -0.83919913 | -0.64731413 | -1.3097907 | 67.966011 | 68.751656 | -4.1755199
232.11349 | -3.1405082 | -0.22547489 | -5.0563326 | 0 | 0 | -0.83910161 | -0.65014762 | -1.309811 | 67.810608 | 68.591667 | -4.1751361
232.21349 | -3.1405082 | -0.22323808 | -5.0565929 | 0 | 0 | -0.83916414 | -0.64542192 | -1.3099599 | 67.606148 | 68.377563 | -4.1752701
232.31349 | -3.1405082 | -0.22311515 | -5.056881 | 0 | 0 | -0.83924747 | -0.64455074 | -1.3097382 | 67.45459 | 68.217255 | -4.1753168
232.41349 | -3.1405082 | -0.22264393 | -5.0569143 | 0 | 0 | -0.83924913 | -0.64338952 | -1.3100878 | 67.341515 | 68.039803 | -4.1753206
232.51349 | -3.1405082 | -0.22505517 | -5.0569282 | 0 | 0 | -0.83926469 | -0.64837003 | -1.3100076 | 67.135567 | 67.941406 | -4.1753759
232.61349 | -3.1405082 | -0.22272892 | -5.0568056 | 0 | 0 | -0.83921933 | -0.64420456 | -1.3100244 | 67.007385 | 67.830368 | -4.1751313
232.71349 | -3.1405082 | -0.22267891 | -5.057137 | 0 | 0 | -0.83930546 | -0.64470017 | -1.3100257 | 66.919548 | 67.637268 | -4.1751533
232.81349 | -3.1405082 | -0.22179911 | -5.0575757 | 0 | 0 | -0.83940625 | -0.640607 | -1.3100334 | 66.758698 | 67.524506 | -4.175581
232.91349 | -3.1405082 | -0.22278424 | -5.0574374 | 0 | 0 | -0.83934265 | -0.64237565 | -1.3100984 | 66.521355 | 67.331535 | -4.1755586
233.01349 | -3.1405082 | -0.22175883 | -5.0569553 | 0 | 0 | -0.83922791 | -0.64337093 | -1.3101507 | 66.421043 | 67.16761 | -4.1749158
233.11349 | -3.1405082 | -0.22105953 | -5.0574889 | 0 | 0 | -0.83936125 | -0.63961262 | -1.310212 | 66.181396 | 66.987045 | -4.1750622
233.21349 | -3.1405082 | -0.22183287 | -5.0574751 | 0 | 0 | -0.83936077 | -0.6404714 | -1.3103212 | 66.033592 | 66.837906 | -4.1751552
233.31349 | -3.1405082 | -0.22123671 | -5.0576892 | 0 | 0 | -0.83942753 | -0.63985735 | -1.3103346 | 65.930977 | 66.76265 | -4.1754637
233.41349 | -3.1405082 | -0.22156106 | -5.0576873 | 0 | 0 | -0.83944237 | -0.63985014 | -1.3103145 | 65.732468 | 66.525063 | -4.1752639
233.51349 | -3.1405082 | -0.22003804 | -5.0574622 | 0 | 0 | -0.83938712 | -0.63645989 | -1.3103437 | 65.630272 | 66.385399 | -4.1751161
233.61349 | -3.1405082 | -0.22050588 | -5.0578909 | 0 | 0 | -0.83949971 | -0.63620186 | -1.3104174 | 65.405548 | 66.227692 | -4.1753502
233.71349 | -3.1405082 | -0.22074221 | -5.0576549 | 0 | 0 | -0.83942991 | -0.63768172 | -1.3103982 | 65.263763 | 66.082657 | -4.1751862
233.81349 | -3.1405082 | -0.22068669 | -5.0577044 | 0 | 0 | -0.83945411 | -0.63790947 | -1.3104395 | 65.09906 | 65.901382 | -4.1752558
233.91349 | -3.1405082 | -0.21831068 | -5.0577598 | 0 | 0 | -0.83944297 | -0.63109177 | -1.3105705 | 64.961876 | 65.723633 | -4.1751075
234.01349 | -3.1405082 | -0.21930635 | -5.0577455 | 0 | 0 | -0.83944154 | -0.63254887 | -1.3105218 | 64.802353 | 65.557419 | -4.1752219
234.11349 | -3.1405082 | -0.21898651 | -5.0580893 | 0 | 0 | -0.83951581 | -0.63315088 | -1.3104485 | 64.64164 | 65.399551 | -4.1752458
234.21349 | -3.1405082 | -0.21887437 | -5.0581422 | 0 | 0 | -0.83954257 | -0.63210571 | -1.3105829 | 64.499207 | 65.267845 | -4.1753912
234.31349 | -3.1405082 | -0.21754581 | -5.0579591 | 0 | 0 | -0.8394891 | -0.62801766 | -1.3105868 | 64.363037 | 65.09819 | -4.1751409
234.41349 | -3.1405082 | -0.21826518 | -5.0578585 | 0 | 0 | -0.83948267 | -0.62950486 | -1.3105946 | 64.188416 | 64.942032 | -4.1748538
234.51349 | -3.1405082 | -0.21818586 | -5.0580182 | 0 | 0 | -0.8395049 | -0.63041699 | -1.3107367 | 64.146683 | 64.866676 | -4.174963
234.61349 | -3.1405082 | -0.21767053 | -5.0582566 | 0 | 0 | -0.83957499 | -0.62876391 | -1.3106662 | 63.938339 | 64.714424 | -4.1751199
234.71349 | -3.1452754 | -0.21621798 | -5.0583267 | 0 | 0 | -0.83958912 | -0.62556261 | -1.3108288 | 63.810547 | 64.547401 | -4.1750793
234.81349 | -3.1635139 | -0.21600962 | -5.0580077 | 0 | 0 | -0.83952987 | -0.62253362 | -1.310882 | 63.622849 | 64.382248 | -4.174871
234.91349 | -3.1415021 | -0.21758188 | -5.0580559 | 0 | 0 | -0.83953619 | -0.62862164 | -1.3107163 | 63.457073 | 64.244461 | -4.1750112
235.01349 | -3.1405509 | -0.21560286 | -5.0580783 | 0 | 0 | -0.83953285 | -0.62302196 | -1.3108399 | 63.297115 | 64.115807 | -4.1748805
235.11349 | -3.1405098 | -0.21516953 | -5.0582829 | 0 | 0 | -0.83957809 | -0.62259734 | -1.3106875 | 63.175373 | 63.947815 | -4.1751986
235.21349 | -3.1452754 | -0.21473058 | -5.0583706 | 0 | 0 | -0.83960164 | -0.61971563 | -1.3108938 | 62.97422 | 63.846355 | -4.1751204
235.31349 | -3.1635139 | -0.21600972 | -5.0584016 | 0 | 0 | -0.83959848 | -0.62392884 | -1.3109227 | 62.909477 | 63.668659 | -4.174953
235.41349 | -3.1462696 | -0.21398698 | -5.0585022 | 0 | 0 | -0.83961868 | -0.61835855 | -1.3109527 | 62.766186 | 63.441669 | -4.1750698
235.51349 | -3.1683238 | -0.21467547 | -5.0590081 | 0 | 0 | -0.83974791 | -0.61981648 | -1.3109663 | 62.543053 | 63.41151 | -4.1752715
235.61349 | -3.1645098 | -0.21403745 | -5.0590234 | 0 | 0 | -0.83974642 | -0.61640096 | -1.3111188 | 62.457855 | 63.228992 | -4.1753426
235.71349 | -3.1463125 | -0.21542069 | -5.0587301 | 0 | 0 | -0.83968216 | -0.62258971 | -1.3111532 | 62.314129 | 63.063992 | -4.175025
235.81349 | -3.1683259 | -0.21312161 | -5.0587749 | 0 | 0 | -0.83971477 | -0.61652547 | -1.311115 | 62.200901 | 62.958874 | -4.1749945
235.91349 | -3.1692772 | -0.21267842 | -5.0589466 | 0 | 0 | -0.83976257 | -0.61449206 | -1.3111566 | 62.104034 | 62.794075 | -4.1751852
236.01349 | -3.1693182 | -0.21354751 | -5.0589166 | 0 | 0 | -0.83974773 | -0.61643803 | -1.311241 | 61.960529 | 62.625763 | -4.1751266
236.11349 | -3.1693201 | -0.2140345 | -5.0587935 | 0 | 0 | -0.83971119 | -0.61852002 | -1.311303 | 61.796879 | 62.529652 | -4.1749864
236.21349 | -3.1693201 | -0.21279734 | -5.0588813 | 0 | 0 | -0.83973426 | -0.61541986 | -1.3113179 | 61.611698 | 62.370888 | -4.1749425
236.31349 | -3.1693201 | -0.21209969 | -5.0593491 | 0 | 0 | -0.83985853 | -0.61183411 | -1.3112987 | 61.508797 | 62.221867 | -4.1751299
236.41349 | -3.1693201 | -0.21352097 | -5.0594497 | 0 | 0 | -0.83986753 | -0.61781639 | -1.3113074 | 61.396431 | 62.132751 | -4.1753669
236.51349 | -3.1693201 | -0.21249418 | -5.059669 | 0 | 0 | -0.8399139 | -0.61348456 | -1.3114532 | 61.256557 | 61.990623 | -4.1752338
236.61349 | -3.1693201 | -0.21241143 | -5.0593495 | 0 | 0 | -0.83983755 | -0.61471415 | -1.3113227 | 61.117695 | 61.827824 | -4.1750255
236.71349 | -3.1693201 | -0.21080591 | -5.0591855 | 0 | 0 | -0.83978933 | -0.60978109 | -1.3114333 | 61.030647 | 61.710175 | -4.1749082
236.81349 | -3.1693201 | -0.21267207 | -5.0593672 | 0 | 0 | -0.83983541 | -0.61500013 | -1.3116419 | 60.89957 | 61.585308 | -4.1750793
236.91349 | -3.1693201 | -0.21176842 | -5.0593753 | 0 | 0 | -0.8398357 | -0.61273062 | -1.3115788 | 60.813839 | 61.392105 | -4.1751904
237.01349 | -3.1693201 | -0.2110709 | -5.0594525 | 0 | 0 | -0.83985794 | -0.61280137 | -1.3113809 | 60.655323 | 61.292984 | -4.1749516
237.11349 | -3.1693201 | -0.20945968 | -5.0597153 | 0 | 0 | -0.83992046 | -0.60505188 | -1.3115588 | 60.505142 | 61.203503 | -4.1748161
237.21349 | -3.1693201 | -0.21112457 | -5.0595932 | 0 | 0 | -0.83990443 | -0.61050457 | -1.3116941 | 60.42461 | 61.014133 | -4.1748819
237.31349 | -3.1693201 | -0.21051797 | -5.0599451 | 0 | 0 | -0.83999932 | -0.60765558 | -1.3116261 | 60.196892 | 60.931416 | -4.1751857
237.41349 | -3.1693201 | -0.21037382 | -5.0600076 | 0 | 0 | -0.84001094 | -0.60759115 | -1.3116692 | 60.096195 | 60.762028 | -4.1750789
237.51349 | -3.1693201 | -0.20904933 | -5.0597978 | 0 | 0 | -0.8399545 | -0.6024344 | -1.3116697 | 59.991245 | 60.626644 | -4.1749396
237.61349 | -3.1693201 | -0.2101216 | -5.059998 | 0 | 0 | -0.83999896 | -0.60590696 | -1.3116755 | 59.832867 | 60.475124 | -4.1750746
237.71349 | -3.1693201 | -0.20958664 | -5.0600824 | 0 | 0 | -0.84001094 | -0.60670871 | -1.3116332 | 59.68671 | 60.3442 | -4.1750937
237.81349 | -3.1693201 | -0.2088401 | -5.0600133 | 0 | 0 | -0.83998114 | -0.60397339 | -1.311689 | 59.561539 | 60.209743 | -4.1750927
237.91349 | -3.1693201 | -0.20826223 | -5.0598893 | 0 | 0 | -0.83996004 | -0.60193568 | -1.3118352 | 59.445751 | 60.060574 | -4.1750293
238.01349 | -3.1693201 | -0.20797168 | -5.0601616 | 0 | 0 | -0.84002817 | -0.59974474 | -1.311841 | 59.334396 | 59.995476 | -4.1751547
238.11349 | -3.1693201 | -0.20869519 | -5.0604553 | 0 | 0 | -0.84010124 | -0.60291237 | -1.311942 | 59.268013 | 59.819035 | -4.1752191
238.21349 | -3.1693201 | -0.20677258 | -5.0604458 | 0 | 0 | -0.8401165 | -0.59811652 | -1.312137 | 59.060814 | 59.692017 | -4.1752996
238.31349 | -3.1693201 | -0.20717333 | -5.0604658 | 0 | 0 | -0.84010053 | -0.59924597 | -1.3122183 | 58.912136 | 59.53421 | -4.1753464
238.41349 | -3.1693201 | -0.20661548 | -5.0603437 | 0 | 0 | -0.84009612 | -0.59714139 | -1.3122222 | 58.786358 | 59.404572 | -4.1750951
238.51349 | -3.1693201 | -0.2075543 | -5.0602164 | 0 | 0 | -0.84005237 | -0.59987819 | -1.3122019 | 58.719379 | 59.364906 | -4.1750021
238.61349 | -3.1693201 | -0.20558973 | -5.0605392 | 0 | 0 | -0.84014696 | -0.59287137 | -1.3121883 | 58.592602 | 59.165279 | -4.1751204
238.71349 | -3.1693201 | -0.20570233 | -5.0608568 | 0 | 0 | -0.84021002 | -0.59377992 | -1.3121179 | 58.460346 | 59.079369 | -4.1752739
238.81349 | -3.1693201 | -0.20528613 | -5.0605421 | 0 | 0 | -0.84012657 | -0.59064823 | -1.3123269 | 58.377899 | 58.967545 | -4.1751094
238.91349 | -3.1693201 | -0.20597982 | -5.0603371 | 0 | 0 | -0.8400631 | -0.59512633 | -1.3122908 | 58.231255 | 58.82769 | -4.1747608
239.01349 | -3.1693201 | -0.20441508 | -5.0605731 | 0 | 0 | -0.84013325 | -0.59111017 | -1.312427 | 58.096878 | 58.740337 | -4.1749072
239.11349 | -3.1693201 | -0.20441012 | -5.0606704 | 0 | 0 | -0.84014809 | -0.58854723 | -1.3124614 | 57.929958 | 58.585384 | -4.1750145
239.21349 | -3.1693201 | -0.2044021 | -5.0608788 | 0 | 0 | -0.84019554 | -0.59061497 | -1.3124346 | 57.873787 | 58.43552 | -4.1751289
239.31349 | -3.1693201 | -0.20470951 | -5.0608578 | 0 | 0 | -0.84020013 | -0.59271079 | -1.3125155 | 57.706768 | 58.307232 | -4.1751022
239.41349 | -3.1693201 | -0.20382528 | -5.0606503 | 0 | 0 | -0.84016198 | -0.58991855 | -1.3126625 | 57.565853 | 58.281815 | -4.1750345
239.51349 | -3.1693201 | -0.20299217 | -5.0610247 | 0 | 0 | -0.84025306 | -0.5867238 | -1.3125467 | 57.450241 | 58.115597 | -4.1750245
239.61349 | -3.1693201 | -0.20407443 | -5.0610404 | 0 | 0 | -0.84025514 | -0.58943295 | -1.312507 | 57.32201 | 57.899761 | -4.1752882
239.71349 | -3.1693201 | -0.20312354 | -5.0609508 | 0 | 0 | -0.84023267 | -0.58754343 | -1.312541 | 57.176228 | 57.864197 | -4.1750522
239.81349 | -3.1693201 | -0.20269321 | -5.0608058 | 0 | 0 | -0.84020346 | -0.58578151 | -1.3126265 | 57.074005 | 57.684364 | -4.174695
239.91349 | -3.1693201 | -0.20138864 | -5.0610099 | 0 | 0 | -0.84026575 | -0.58046615 | -1.312624 | 56.932083 | 57.612183 | -4.1749582
240.01349 | -3.17417 | -0.20315731 | -5.0613422 | 0 | 0 | -0.84032059 | -0.58779466 | -1.3127948 | 56.87315 | 57.45319 | -4.1750569
240.11349 | -3.1922464 | -0.20198117 | -5.0614781 | 0 | 0 | -0.84035403 | -0.58212429 | -1.3128395 | 56.746662 | 57.328922 | -4.1751266
240.21349 | -3.1703107 | -0.20175801 | -5.0608873 | 0 | 0 | -0.84019095 | -0.58350223 | -1.3127428 | 56.57135 | 57.286434 | -4.1747351
240.31349 | -3.169363 | -0.20021944 | -5.0613527 | 0 | 0 | -0.84030765 | -0.57885027 | -1.3125678 | 56.475376 | 57.125465 | -4.1748605
240.41349 | -3.1741719 | -0.20199175 | -5.0610805 | 0 | 0 | -0.84025133 | -0.58396035 | -1.3128245 | 56.37188 | 57.00507 | -4.174859
240.51349 | -3.1922464 | -0.20132577 | -5.0616007 | 0 | 0 | -0.84039283 | -0.5826413 | -1.3126954 | 56.280869 | 56.906525 | -4.1752381
240.61349 | -3.1703107 | -0.20026806 | -5.0612688 | 0 | 0 | -0.84030229 | -0.57875186 | -1.3127582 | 56.135384 | 56.864506 | -4.1748753
240.71349 | -3.1742129 | -0.19960159 | -5.0608935 | 0 | 0 | -0.84022754 | -0.57770103 | -1.3128283 | 56.01318 | 56.70631 | -4.1746488
240.81349 | -3.1970985 | -0.20048016 | -5.0614042 | 0 | 0 | -0.84035748 | -0.58060127 | -1.3128767 | 55.951653 | 56.62508 | -4.1748304
240.91349 | -3.1980875 | -0.20011961 | -5.0616121 | 0 | 0 | -0.8404097 | -0.57758838 | -1.3129278 | 55.823185 | 56.468754 | -4.1750975
241.01349 | -3.1981301 | -0.19901076 | -5.0615826 | 0 | 0 | -0.84038919 | -0.57448357 | -1.3129199 | 55.718948 | 56.383919 | -4.1748815
241.11349 | -3.198132 | -0.19893551 | -5.0614691 | 0 | 0 | -0.84036946 | -0.57630771 | -1.3131565 | 55.601074 | 56.186588 | -4.1747956
241.21349 | -3.198132 | -0.19876875 | -5.0613236 | 0 | 0 | -0.84032255 | -0.57370263 | -1.3129265 | 55.441479 | 56.070503 | -4.1747751
241.31349 | -3.198132 | -0.19606274 | -5.0614843 | 0 | 0 | -0.84037161 | -0.56714469 | -1.3129032 | 55.481495 | 56.162262 | -4.1747403
241.41349 | -3.198132 | -0.19330549 | -5.0618515 | 0 | 0 | -0.84044856 | -0.55927145 | -1.3130937 | 55.854706 | 56.570236 | -4.175117
241.51349 | -3.198132 | -0.19419734 | -5.0616183 | 0 | 0 | -0.84035856 | -0.56030065 | -1.3130822 | 55.982483 | 56.654564 | -4.1750278
241.61349 | -3.198132 | -0.19420484 | -5.061645 | 0 | 0 | -0.84038717 | -0.55973321 | -1.3130894 | 56.03455 | 56.697849 | -4.1747808
241.71349 | -3.198132 | -0.19456197 | -5.0617843 | 0 | 0 | -0.84042728 | -0.56165963 | -1.3131024 | 56.10397 | 56.721233 | -4.1750479
241.81349 | -3.198132 | -0.1925021 | -5.0618854 | 0 | 0 | -0.84044725 | -0.55623454 | -1.3132157 | 56.161335 | 56.753819 | -4.1749268
241.91349 | -3.198132 | -0.19350129 | -5.0620208 | 0 | 0 | -0.84049773 | -0.56116426 | -1.3132334 | 56.240662 | 56.76252 | -4.1750426
242.01349 | -3.198132 | -0.19300263 | -5.0618982 | 0 | 0 | -0.84046841 | -0.55790716 | -1.3132713 | 56.260002 | 56.769569 | -4.1749258
242.11349 | -3.198132 | -0.19339457 | -5.0620646 | 0 | 0 | -0.84049827 | -0.55864239 | -1.3133678 | 56.320915 | 56.790287 | -4.1749082
242.21349 | -3.198132 | -0.19157554 | -5.0619826 | 0 | 0 | -0.8404845 | -0.55447495 | -1.313325 | 56.283661 | 56.813835 | -4.1748285