## Sheet1
test id | phase | location | temperature | start h | final h | strain | rate | sample thickness
21 A | 1 | edge | 360 | 10 | 5 | 0.8 | 50 | 10
21 B | 1 | edge | 360 | 10 | 5 | 0.8 | 50 | 10
22 A | 1 | edge | 330 | 10 | 5 | 0.8 | 50 | 10
22 B | 1 | edge | 330 | 10 | 5 | 0.8 | 50 | 10
23 A | 1 | edge | 300 | 10 | 5 | 0.8 | 50 | 10
23 B | 1 | edge | 300 | 10 | 5 | 0.8 | 50 | 10
24 A | 1 | edge | 270 | 10 | 5 | 0.8 | 50 | 10
24 B | 1 | edge | 270 | 10 | 5 | 0.8 | 50 | 10
25 A | 1 | centre | 360 | 10 | 5 | 0.8 | 50 | 10
25 B | 1 | centre | 360 | 10 | 5 | 0.8 | 50 | 10
26 A | 1 | centre | 330 | 10 | 5 | 0.8 | 50 | 10
26 B | 1 | centre | 330 | 10 | 5 | 0.8 | 50 | 10
27 A | 1 | centre | 300 | 10 | 5 | 0.8 | 50 | 10
27 B | 1 | centre | 300 | 10 | 5 | 0.8 | 50 | 10
28 A | 1 | centre | 270 | 10 | 5 | 0.8 | 50 | 10
28 B | 1 | centre | 270 | 10 | 5 | 0.8 | 50 | 10