## Sheet1
test id | old filename | test type | material | temperature | rate | L_0 | D_0 | reject | comment | Q
baron_test_001 | testID_0080.csv | UC | AC | 300 | 100 | 15 | 10 | n |  | 155
baron_test_002 | testID_0081.csv | UC | AC | 300 | 100 | 15 | 10 | n |  | 155
baron_test_003 | testID_0082.csv | UC | AC | 330 | 100 | 15 | 10 | n |  | 155
baron_test_004 | testID_0083.csv | UC | AC | 330 | 100 | 15 | 10 | n |  | 155
baron_test_005 | testID_0084.csv | UC | AC | 360 | 100 | 15 | 10 | n |  | 155
baron_test_006 | testID_0085.csv | UC | AC | 360 | 100 | 15 | 10 | n | trim at 0.6 | 155
baron_test_007 | testID_0086.csv | UC | AC | 360 | 100 | 15 | 10 | n |  | 155
baron_test_008 | testID_0087.csv | UC | AC | 400 | 100 | 15 | 10 | n |  | 155
baron_test_009 | testID_0088.csv | UC | AC | 400 | 100 | 15 | 10 | n |  | 155
baron_test_010 | testID_0089.csv | UC | AC | 300 | 10 | 15 | 10 | n |  | 155
baron_test_011 | testID_0090.csv | UC | AC | 300 | 10 | 15 | 10 | n |  | 155
baron_test_012 | testID_0092.csv | UC | AC | 330 | 10 | 15 | 10 | n |  | 155
baron_test_013 | testID_0094.csv | UC | AC | 330 | 10 | 15 | 10 | n |  | 155
baron_test_014 | testID_0095.csv | UC | AC | 360 | 10 | 15 | 10 | n |  | 155
baron_test_015 | testID_0096.csv | UC | AC | 360 | 10 | 15 | 10 | n |  | 155
baron_test_016 | testID_0097.csv | UC | AC | 400 | 10 | 15 | 10 | n |  | 155
baron_test_017 | testID_0098.csv | UC | AC | 400 | 10 | 15 | 10 | n |  | 155
baron_test_018 | testID_0099.csv | UC | AC | 450 | 10 | 15 | 10 | n |  | 155
baron_test_019 | testID_0101.csv | UC | AC | 450 | 10 | 15 | 10 | n |  | 155
baron_test_020 | testID_0102.csv | UC | AC | 500 | 10 | 15 | 10 | n |  | 155
baron_test_021 | testID_0103.csv | UC | AC | 500 | 10 | 15 | 10 | n |  | 155
baron_test_022 | testID_0104.csv | UC | AC | 400 | 1 | 15 | 10 | n |  | 155
baron_test_023 | testID_0105.csv | UC | AC | 400 | 1 | 15 | 10 | n |  | 155
baron_test_024 | testID_0106.csv | UC | AC | 450 | 1 | 15 | 10 | n |  | 155
baron_test_025 | testID_0107.csv | UC | AC | 450 | 1 | 15 | 10 | n |  | 155
baron_test_026 | testID_0108.csv | UC | AC | 500 | 1 | 15 | 10 | n |  | 155
baron_test_027 | testID_0109.csv | UC | AC | 500 | 1 | 15 | 10 | n |  | 155
baron_test_028 | testID_0110.csv | UC | AC | 300 | 50 | 15 | 10 | n |  | 155
baron_test_029 | testID_0111.csv | UC | AC | 300 | 50 | 15 | 10 | n |  | 155
baron_test_030 | testID_0112.csv | UC | AC | 330 | 50 | 15 | 10 | n |  | 155
baron_test_031 | testID_0113.csv | UC | AC | 330 | 50 | 15 | 10 | n |  | 155
baron_test_032 | testID_0114.csv | UC | AC | 330 | 50 | 15 | 10 | n |  | 155
baron_test_033 | testID_0115.csv | UC | AC | 360 | 50 | 15 | 10 | n |  | 155
baron_test_034 | testID_0116.csv | UC | AC | 360 | 50 | 15 | 10 | n |  | 155
baron_test_035 | testID_0117.csv | UC | AC | 360 | 50 | 15 | 10 | n |  | 155
baron_test_036 | testID_0118.csv | UC | AC | 400 | 50 | 15 | 10 | n |  | 155
baron_test_037 | testID_0119.csv | UC | AC | 400 | 50 | 15 | 10 | n |  | 155
baron_test_038 | testID_0120.csv | UC | H560 | 300 | 100 | 15 | 10 | n |  | 155
baron_test_039 | testID_0121.csv | UC | H560 | 300 | 100 | 15 | 10 | n |  | 155
baron_test_040 | testID_0122.csv | UC | H560 | 330 | 100 | 15 | 10 | n |  | 155
baron_test_041 | testID_0123.csv | UC | H560 | 330 | 100 | 15 | 10 | n |  | 155
baron_test_042 | testID_0124.csv | UC | H560 | 360 | 100 | 15 | 10 | n |  | 155
baron_test_043 | testID_0125.csv | UC | H560 | 360 | 100 | 15 | 10 | n |  | 155
baron_test_044 | testID_0127.csv | UC | H560 | 400 | 100 | 15 | 10 | n |  | 155
baron_test_045 | testID_0128.csv | UC | H560 | 300 | 10 | 15 | 10 | n |  | 155
baron_test_046 | testID_0129.csv | UC | H560 | 300 | 10 | 15 | 10 | n |  | 155
baron_test_048 | testID_0131.csv | UC | H560 | 300 | 10 | 15 | 10 | n |  | 155
baron_test_049 | testID_0132.csv | UC | H560 | 300 | 10 | 15 | 10 | n |  | 155
baron_test_050 | testID_0133.csv | UC | H560 | 300 | 10 | 15 | 10 | n |  | 155
baron_test_052 | testID_0135.csv | UC | H560 | 330 | 10 | 15 | 10 | n |  | 155
baron_test_053 | testID_0136.csv | UC | H560 | 330 | 10 | 15 | 10 | n |  | 155
baron_test_054 | testID_0137.csv | UC | H560 | 330 | 10 | 15 | 10 | n |  | 155
baron_test_055 | testID_0138.csv | UC | H560 | 360 | 10 | 15 | 10 | n |  | 155
baron_test_056 | testID_0139.csv | UC | H560 | 360 | 10 | 15 | 10 | n |  | 155
baron_test_057 | testID_0140.csv | UC | H560 | 360 | 10 | 15 | 10 | n |  | 155
baron_test_058 | testID_0141.csv | UC | H560 | 360 | 10 | 15 | 10 | n |  | 155
baron_test_059 | testID_0142.csv | UC | H560 | 400 | 10 | 15 | 10 | n |  | 155
baron_test_060 | testID_0143.csv | UC | H560 | 400 | 10 | 15 | 10 | n |  | 155
baron_test_061 | testID_0144.csv | UC | H560 | 450 | 10 | 15 | 10 | n |  | 155
baron_test_062 | testID_0145.csv | UC | H560 | 450 | 10 | 15 | 10 | n |  | 155
baron_test_063 | testID_0146.csv | UC | H560 | 500 | 10 | 15 | 10 | n |  | 155
baron_test_064 | testID_0147.csv | UC | H560 | 500 | 10 | 15 | 10 | n |  | 155
baron_test_065 | testID_0148.csv | UC | H560 | 360 | 1 | 15 | 10 | n |  | 155
baron_test_066 | testID_0149.csv | UC | H560 | 360 | 1 | 15 | 10 | n |  | 155
baron_test_067 | testID_0150.csv | UC | H560 | 400 | 1 | 15 | 10 | n |  | 155
baron_test_068 | testID_0151.csv | UC | H560 | 400 | 1 | 15 | 10 | n |  | 155
baron_test_069 | testID_0152.csv | UC | H560 | 450 | 1 | 15 | 10 | n |  | 155
baron_test_070 | testID_0153.csv | UC | H560 | 450 | 1 | 15 | 10 | n |  | 155
baron_test_071 | testID_0154.csv | UC | H560 | 450 | 1 | 15 | 10 | n |  | 155
baron_test_072 | testID_0155.csv | UC | H560 | 500 | 1 | 15 | 10 | n |  | 155
baron_test_073 | testID_0156.csv | UC | H560 | 500 | 1 | 15 | 10 | n |  | 155
baron_test_074 | testID_0157.csv | UC | H560 | 300 | 50 | 15 | 10 | n |  | 155
baron_test_075 | testID_0158.csv | UC | H560 | 300 | 50 | 15 | 10 | n |  | 155
baron_test_076 | testID_0159.csv | UC | H560 | 330 | 50 | 15 | 10 | n |  | 155
baron_test_077 | testID_0160.csv | UC | H560 | 330 | 50 | 15 | 10 | n |  | 155
baron_test_078 | testID_0161.csv | UC | H560 | 360 | 50 | 15 | 10 | n |  | 155
baron_test_079 | testID_0162.csv | UC | H560 | 360 | 50 | 15 | 10 | n |  | 155
baron_test_080 | testID_0163.csv | UC | H560 | 400 | 50 | 15 | 10 | n |  | 155
baron_test_082 | testID_0165.csv | UC | H560 | 400 | 50 | 15 | 10 | n |  | 155
baron_test_084 | testID_0167.csv | UC | H560 | 400 | 50 | 15 | 10 | n |  | 155
baron_test_085 | testID_0168.csv | UC | H580 | 300 | 100 | 15 | 10 | n |  | 155
baron_test_086 | testID_0169.csv | UC | H580 | 300 | 100 | 15 | 10 | n |  | 155
baron_test_087 | testID_0170.csv | UC | H580 | 330 | 100 | 15 | 10 | n | trim at 0.6 | 155
baron_test_088 | testID_0171.csv | UC | H580 | 330 | 100 | 15 | 10 | n | trim at 0.5 | 155
baron_test_089 | testID_0172.csv | UC | H580 | 330 | 100 | 15 | 10 | n |  | 155
baron_test_090 | testID_0173.csv | UC | H580 | 330 | 100 | 15 | 10 | n |  | 155
baron_test_091 | testID_0174.csv | UC | H580 | 330 | 100 | 15 | 10 | n |  | 155
baron_test_092 | testID_0175.csv | UC | H580 | 360 | 100 | 15 | 10 | n |  | 155
baron_test_093 | testID_0176.csv | UC | H580 | 360 | 100 | 15 | 10 | n |  | 155
baron_test_095 | testID_0180.csv | UC | H580 | 360 | 100 | 15 | 10 | n |  | 155
baron_test_097 | testID_0182.csv | UC | H580 | 400 | 100 | 15 | 10 | n |  | 155
baron_test_098 | testID_0183.csv | UC | H580 | 400 | 100 | 15 | 10 | n |  | 155
baron_test_100 | testID_0185.csv | UC | H580 | 400 | 100 | 15 | 10 | n |  | 155
baron_test_101 | testID_0186.csv | UC | H580 | 400 | 100 | 15 | 10 | n |  | 155
baron_test_104 | testID_0189.csv | UC | H580 | 300 | 10 | 15 | 10 | n | close to wrong shape | 155
baron_test_105 | testID_0190.csv | UC | H580 | 300 | 10 | 15 | 10 | n |  | 155
baron_test_106 | testID_0191.csv | UC | H580 | 300 | 10 | 15 | 10 | n |  | 155
baron_test_108 | testID_0193.csv | UC | H580 | 300 | 10 | 15 | 10 | n |  | 155
baron_test_109 | testID_0194.csv | UC | H580 | 300 | 10 | 15 | 10 | n |  | 155
baron_test_110 | testID_0196.csv | UC | H580 | 300 | 10 | 15 | 10 | n |  | 155
baron_test_112 | testID_0198.csv | UC | H580 | 330 | 10 | 15 | 10 | n |  | 155
baron_test_113 | testID_0199.csv | UC | H580 | 330 | 10 | 15 | 10 | n |  | 155
baron_test_114 | testID_0201.csv | UC | H580 | 330 | 10 | 15 | 10 | n |  | 155
baron_test_116 | testID_0204.csv | UC | H580 | 330 | 10 | 15 | 10 | n |  | 155
baron_test_118 | testID_0206.csv | UC | H580 | 360 | 10 | 15 | 10 | n |  | 155
baron_test_119 | testID_0207.csv | UC | H580 | 360 | 10 | 15 | 10 | n |  | 155
baron_test_122 | testID_0210.csv | UC | H580 | 400 | 10 | 15 | 10 | n |  | 155
baron_test_123 | testID_0211.csv | UC | H580 | 400 | 10 | 15 | 10 | n |  | 155
baron_test_125 | testID_0217.csv | UC | H580 | 400 | 10 | 15 | 10 | n |  | 155
baron_test_126 | testID_0219.csv | UC | H580 | 400 | 10 | 15 | 10 | n | wrong shape | 155
baron_test_127 | testID_0220.csv | UC | H580 | 400 | 10 | 15 | 10 | n | wrong shape | 155
baron_test_128 | testID_0221.csv | UC | H580 | 400 | 10 | 15 | 10 | n |  | 155
baron_test_129 | testID_0222.csv | UC | H580 | 450 | 10 | 15 | 10 | n |  | 155
baron_test_131 | testID_0224.csv | UC | H580 | 450 | 10 | 15 | 10 | n |  | 155
baron_test_132 | testID_0225.csv | UC | H580 | 450 | 10 | 15 | 10 | n |  | 155
baron_test_133 | testID_0226.csv | UC | H580 | 450 | 10 | 15 | 10 | n |  | 155
baron_test_134 | testID_0229.csv | UC | H580 | 450 | 10 | 15 | 10 | n |  | 155
baron_test_135 | testID_0230.csv | UC | H580 | 450 | 10 | 15 | 10 | n |  | 155
baron_test_136 | testID_0234.csv | UC | H580 | 500 | 10 | 15 | 10 | n |  | 155
baron_test_137 | testID_0236.csv | UC | H580 | 500 | 10 | 15 | 10 | n |  | 155
baron_test_139 | testID_0238.csv | UC | H580 | 500 | 10 | 15 | 10 | n |  | 155
baron_test_141 | testID_0243.csv | UC | H580 | 400 | 1 | 15 | 10 | n |  | 155
baron_test_142 | testID_0244.csv | UC | H580 | 400 | 1 | 15 | 10 | n |  | 155
baron_test_143 | testID_0245.csv | UC | H580 | 400 | 1 | 15 | 10 | n |  | 155
baron_test_146 | testID_0250.csv | UC | H580 | 450 | 1 | 15 | 10 | n |  | 155
baron_test_147 | testID_0251.csv | UC | H580 | 450 | 1 | 15 | 10 | n |  | 155
baron_test_150 | testID_0255.csv | UC | H580 | 500 | 1 | 15 | 10 | n |  | 155
baron_test_151 | testID_0256.csv | UC | H580 | 500 | 1 | 15 | 10 | n |  | 155
baron_test_152 | testID_0257.csv | UC | H580 | 300 | 50 | 15 | 10 | n |  | 155
baron_test_153 | testID_0258.csv | UC | H580 | 300 | 50 | 15 | 10 | n |  | 155
baron_test_154 | testID_0259.csv | UC | H580 | 300 | 50 | 15 | 10 | n |  | 155
baron_test_155 | testID_0260.csv | UC | H580 | 300 | 50 | 15 | 10 | n |  | 155
baron_test_156 | testID_0261.csv | UC | H580 | 330 | 50 | 15 | 10 | n | trim at 0.8 | 155
baron_test_157 | testID_0262.csv | UC | H580 | 330 | 50 | 15 | 10 | n |  | 155
baron_test_158 | testID_0263.csv | UC | H580 | 330 | 50 | 15 | 10 | n |  | 155
baron_test_159 | testID_0266.csv | UC | H580 | 330 | 50 | 15 | 10 | n |  | 155
baron_test_160 | testID_0267.csv | UC | H580 | 330 | 50 | 15 | 10 | n |  | 155
baron_test_161 | testID_0268.csv | UC | H580 | 360 | 50 | 15 | 10 | n |  | 155
baron_test_162 | testID_0269.csv | UC | H580 | 360 | 50 | 15 | 10 | n |  | 155
baron_test_163 | testID_0270.csv | UC | H580 | 360 | 50 | 15 | 10 | n |  | 155
baron_test_165 | testID_0272.csv | UC | H580 | 400 | 50 | 15 | 10 | n |  | 155
baron_test_166 | testID_0273.csv | UC | H580 | 400 | 50 | 15 | 10 | n | trim at 0.6 | 155
baron_test_167 | testID_0274.csv | UC | H580 | 400 | 50 | 15 | 10 | n |  | 155