## Sheet1
repres_id | temperature | test type | nr averaged | UTS_0 | std_UTS_0 | upstd_UTS_0 | downstd_UTS_0 | max_UTS_0 | min_UTS_0 | UTS_1 | std_UTS_1 | upstd_UTS_1 | downstd_UTS_1 | max_UTS_1 | min_UTS_1 | FP_0 | std_FP_0 | upstd_FP_0 | downstd_FP_0 | max_FP_0 | min_FP_0 | E | std_E | upstd_E | downstd_E | max_E | min_E | PS_0.002_0 | std_PS_0.002_0 | upstd_PS_0.002_0 | downstd_PS_0.002_0 | max_PS_0.002_0 | min_PS_0.002_0 | PS_0.002_1 | std_PS_0.002_1 | upstd_PS_0.002_1 | downstd_PS_0.002_1 | max_PS_0.002_1 | min_PS_0.002_1 | UPL_1 | std_UPL_1 | upstd_UPL_1 | downstd_UPL_1 | max_UPL_1 | min_UPL_1
repres_id_0001 | 20 | T | 19 | 0.07910685 | 0.02183393 | 0.1009408 | 0.05727292 | 0.1126209 | -3.150764e-06 | 288.0193 | 18.28766 | 306.307 | 269.7317 | 331.3061 | 265.6277 | 0.1078684 | 0.01490893 | 0.1227773 | 0.09295946 | 0.1273478 | 0.07266548 | 59652.66 | 6320.835 | 65973.5 | 53331.82 | 73592.84 | 49865.43 | 0.006390475 | 0.0005810219 | 0.006971497 | 0.005809453 | 0.007677374 | 0.005270409 | 258.8733 | 17.0149 | 275.8882 | 241.8584 | 303.2888 | 239.7774 | 163.2462 | 44.90871 | 208.1549 | 118.3375 | 227.6015 | 56.37693
repres_id_0002 | 100 | T | 19 | 0.06882484 | 0.014578 | 0.08340284 | 0.05424685 | 0.1028152 | 0.04679312 | 261.1108 | 17.52677 | 278.6376 | 243.584 | 293.3979 | 211.73 | 0.1470723 | 0.02927258 | 0.1763449 | 0.1177998 | 0.1936627 | 0.09205184 | 59855.78 | 9214.043 | 69069.82 | 50641.74 | 85101.44 | 44838.42 | 0.006177752 | 0.0007348084 | 0.00691256 | 0.005442944 | 0.00785175 | 0.004932442 | 244.3655 | 15.4544 | 259.8199 | 228.9111 | 274.2514 | 205.9405 | 145.2313 | 53.80105 | 199.0324 | 91.43028 | 218.9477 | 44.36083
repres_id_0003 | 150 | T | 12 | 0.03414332 | 0.01422069 | 0.04836401 | 0.01992264 | 0.05121303 | 0.005640296 | 234.2104 | 16.66547 | 250.8759 | 217.5449 | 259.3094 | 202.5434 | 0.1787243 | 0.04843724 | 0.2271616 | 0.1302871 | 0.2805257 | 0.1044881 | 49741.58 | 5106.767 | 54848.35 | 44634.82 | 57484.12 | 40497.82 | 0.006653623 | 0.0006599832 | 0.007313607 | 0.00599364 | 0.007960622 | 0.005709563 | 228.7994 | 16.35505 | 245.1544 | 212.4443 | 254.6306 | 197.363 | 130.8867 | 47.85236 | 178.7391 | 83.03434 | 214.6227 | 43.69035
repres_id_0004 | 200 | T | 15 | 0.008905791 | 0.003165676 | 0.01207147 | 0.005740115 | 0.01464464 | 0.004575659 | 194.83 | 16.4196 | 211.2496 | 178.4104 | 224.872 | 155.542 | 0.153022 | 0.04447372 | 0.1974957 | 0.1085483 | 0.2092631 | 0.07237218 | 49769.77 | 5853.607 | 55623.37 | 43916.16 | 58316.18 | 39497.48 | 0.005957144 | 0.0007264783 | 0.006683623 | 0.005230666 | 0.007349302 | 0.004653992 | 193.2577 | 15.86997 | 209.1277 | 177.3878 | 222.9247 | 153.9617 | 127.8496 | 36.14034 | 163.99 | 91.7093 | 188.3584 | 51.96687
repres_id_0005 | 250 | T | 12 | 0.006280686 | 0.0006436197 | 0.006924306 | 0.005637066 | 0.007697666 | 0.005562577 | 141.8618 | 9.543858 | 151.4056 | 132.3179 | 166.9551 | 130.6645 | 0.123288 | 0.03583179 | 0.1591198 | 0.08745624 | 0.1679408 | 0.06747296 | 40860.57 | 5488.524 | 46349.09 | 35372.04 | 53879.37 | 34906.89 | 0.005484347 | 0.0004079858 | 0.005892333 | 0.005076361 | 0.006056757 | 0.004621108 | 140.6426 | 9.841941 | 150.4845 | 130.8007 | 166.6086 | 129.6889 | 86.38722 | 27.02076 | 113.408 | 59.36646 | 119.0903 | 43.09998
repres_id_0006 | 300 | T | 15 | 0.006618214 | 0.001685633 | 0.008303847 | 0.004932582 | 0.009551889 | 0.004365049 | 84.30841 | 8.159321 | 92.46774 | 76.14909 | 101.1353 | 64.90051 | 0.1691025 | 0.04100358 | 0.2101061 | 0.1280989 | 0.2520149 | 0.09881674 | 47232.56 | 10162.62 | 57395.18 | 37069.95 | 71694.39 | 32126.57 | 0.003819787 | 0.00038544 | 0.004205227 | 0.003434347 | 0.004796916 | 0.003155831 | 82.87924 | 8.216479 | 91.09572 | 74.66276 | 100.3241 | 64.67746 | 53.17407 | 8.132525 | 61.3066 | 45.04155 | 69.88104 | 40.97035