## Sheet1
test id | filename | reference | type | material | temperature © | rate (s^-1) | L_f (mm) | D_0 (mm) | L_0 (mm)
UA01 | UA01.d01 | Vos | UAC | AA1050 | 25 | 1 | 4.206 | 7.037333 | 10.588
UA02 | UA02.d02 | Vos | UAC | AA1050 | 25 | 1 | 4.234 | 7.030333 | 10.592
UA03 | UA03.d01 | Vos | UAC | AA1050 | 25 | 1 | 4.253 | 7.048667 | 10.6
UA04 | UA04.d01 | Vos | UAC | AA1050 | 25 | 10 | 3.889 | 7.014 | 10.609
UA05 | UA05.d01 | Vos | UAC | AA1050 | 25 | 10 | 3.864 | 7.026333 | 10.584
UA06 | UA06.d01 | Vos | UAC | AA1050 | 25 | 10 | 3.894 | 7.024 | 10.612
UA07 | UA07.d01 | Vos | UAC | AA1050 | 25 | 30 | 3.878 | 7.026333 | 10.614
UA08 | UA08.d01 | Vos | UAC | AA1050 | 25 | 30 | 3.853 | 7.026 | 10.586
UA09 | UA09.d01 | Vos | UAC | AA1050 | 25 | 30 | 3.855 | 7.017 | 10.588
UA10 | UA10.d01 | Vos | UAC | AA1050 | 25 | 20 | 3.867 | 7.062 | 10.602
UA11 | UA11.d01 | Vos | UAC | AA1050 | 25 | 20 | 3.882 | 7.032 | 10.613
UA12 | UA12.d01 | Vos | UAC | AA1050 | 25 | 20 | 3.876 | 7.022667 | 10.597
UA13 | UA13.d01 | Vos | UAC | AA1050 | 25 | 50 | 3.854 | 7.033 | 10.601
UA14 | UA14.d01 | Vos | UAC | AA1050 | 25 | 50 | 3.872 | 7.066 | 10.602
UA15 | UA15.d01 | Vos | UAC | AA1050 | 25 | 50 | 3.869 | 7.047 | 10.597
UA16 | UA16.d01 | Vos | UAC | AA1050 | 25 | 50 | 3.865 | 7.024333 | 10.593
UA17 | UA17.d01 | Vos | UAC | AA1050 | 25 | 70 | 3.887 | 7.031667 | 10.606
UA18 | UA18.d01 | Vos | UAC | AA1050 | 25 | 70 | 3.878 | 7.028333 | 10.608
UA19 | UA19.d02 | Vos | UAC | AA1050 | 25 | 70 | 3.646 | 7.04 | 10.58
UA20 | UA20.d01 | Vos | UAC | AA1050 | 25 | 30 | 3.999 | 7.058 | 10.586
UA21 | UA21.d01 | Vos | UAC | AA1050 | 25 | 30 | 3.787 | 7.030667 | 10.604
UA22 | UA22.d01 | Vos | UAC | AA1050 | 25 | 30 | 3.782 | 7.064 | 10.589
UA23 | UA23.d01 | Vos | UAC | AA1050 | 25 | 50 | 3.763 | 7.055 | 10.586
UA24 | UA24.d01 | Vos | UAC | AA1050 | 25 | 50 | 3.788 | 7.02 | 10.621
UA25 | UA25.d01 | Vos | UAC | AA1050 | 25 | 50 | 3.776 | 7.072 | 10.594
UA26 | UA26.d01 | Vos | UAC | AA1050 | 25 | 70 | 3.779 | 7.069 | 10.596
UA27 | UA27.d01 | Vos | UAC | AA1050 | 25 | 70 | 3.766 | 7.045667 | 10.583
UA28 | UA28.d01 | Vos | UAC | AA1050 | 25 | 70 | 3.778 | 7.061 | 10.6
UA29 | UA29.d01 | Vos | UAC | AA1050 | 25 | 110 | 3.796 | 7.030667 | 10.612
UA30 | UA30.d01 | Vos | UAC | AA1050 | 25 | 110 | 3.748 | 7.038333 | 10.582
UA31 | UA31.d01 | Vos | UAC | AA1050 | 25 | 110 | 3.758 | 7.037667 | 10.58
UA32 | UA32.d01 | Vos | UAC | AA1050 | 25 | 150 | 3.772 | 7.035 | 10.613