## Sheet1
test_id | old_filename | test_type | temperature | lot | number | rate | A_0_(mm) | h_0_(mm) | reject | comment
test_ID_080 | T_020_A_1_001_022_03.csv | UT | 20 | A | 1 | 0.000866 | 40.32 | 3.175 | /Off
test_ID_081 | T_020_A_2_002_024_04.csv | UT | 20 | A | 2 | 0.000866 | 40.32 | 3.175 | /Off | trim at 0.11
test_ID_082 | T_020_A_3_003_025_05.csv | UT | 20 | A | 3 | 0.000866 | 40.32 | 3.175 | /Off | trim at 0.105
test_ID_078 | T_020_B_3_006_063_03.csv | UT | 20 | B | 3 | 0.000866 | 40.32 | 3.175 | /Off
test_ID_083 | T_020_B_1_004_059_01.csv | UT | 20 | B | 1 | 0.000866 | 40.32 | 3.175 | /Off
test_ID_084 | T_020_B_2_005_061_02.csv | UT | 20 | B | 2 | 0.000866 | 40.32 | 3.175 | /Off
test_ID_086 | T_020_C_1_007_045_01.csv | UT | 20 | C | 1 | 0.000866 | 40.32 | 3.175 | /Off
test_ID_087 | T_020_C_2_008_046_02.csv | UT | 20 | C | 2 | 0.000866 | 40.32 | 3.175 | /Off
test_ID_088 | T_020_C_3_009_047_03.csv | UT | 20 | C | 3 | 0.000866 | 40.32 | 3.175 | /Off
test_ID_079 | T_020_D_3_012_066_03.csv | UT | 20 | D | 3 | 0.000866 | 40.32 | 3.175 | /Off
test_ID_089 | T_020_D_2_011_065_02.csv | UT | 20 | D | 2 | 0.000866 | 40.32 | 3.175 | /Off
test_ID_090 | T_020_D_1_010_064_01.csv | UT | 20 | D | 1 | 0.000866 | 40.32 | 3.175 | /Off
test_ID_091 | T_020_E_1_013_071_03.csv | UT | 20 | E | 1 | 0.000866 | 40.32 | 3.175 | /Off
test_ID_092 | T_020_E_2_014_097_04.csv | UT | 20 | E | 2 | 0.000866 | 40.32 | 3.175 | /Off
test_ID_093 | T_020_E_3_015_098_05.csv | UT | 20 | E | 3 | 0.000866 | 40.32 | 3.175 | /Off
test_ID_094 | T_020_F_1_016_134_26.csv | UT | 20 | F | 1 | 0.000866 | 40.32 | 3.175 | /Off
test_ID_095 | T_020_G_1_020_139_27.csv | UT | 20 | G | 1 | 0.000866 | 40.32 | 3.175 | /Off
test_ID_096 | T_020_H_1_024_131_26.csv | UT | 20 | H | 1 | 0.000866 | 40.32 | 3.175 | /Off
test_ID_097 | T_020_I_1_028_135_26.csv | UT | 20 | I | 1 | 0.000866 | 40.32 | 3.175 | /Off
test_ID_098 | T_100_A_1_032_038_08.csv | UT | 100 | A | 1 | 0.000866 | 40.32 | 3.175 | /Off
test_ID_099 | T_100_A_2_033_039_09.csv | UT | 100 | A | 2 | 0.000866 | 40.32 | 3.175 | /Off
test_ID_100 | T_100_A_3_034_040_10.csv | UT | 100 | A | 3 | 0.000866 | 40.32 | 3.175 | /Off
test_ID_001 | T_100_B_2_036_067_08.csv | UT | 100 | B | 2 | 0.000866 | 40.32 | 3.175 | /Off
test_ID_011 | T_100_B_3_037_096_09.csv | UT | 100 | B | 3 | 0.000866 | 40.32 | 3.175 | /Off
test_ID_085 | T_100_B_1_035_060_06.csv | UT | 100 | B | 1 | 0.000866 | 40.32 | 3.175 | /Off
test_ID_023 | T_100_C_2_039_095_05.csv | UT | 100 | C | 2 | 0.000866 | 40.32 | 3.175 | /Off
test_ID_024 | T_100_C_3_040_051_06.csv | UT | 100 | C | 3 | 0.000866 | 40.32 | 3.175 | /Off
test_ID_076 | T_100_C_1_038_049_04.csv | UT | 100 | C | 1 | 0.000866 | 40.32 | 3.175 | /Off
test_ID_025 | T_100_D_1_041_072_06.csv | UT | 100 | D | 1 | 0.000866 | 40.32 | 3.175 | /Off
test_ID_026 | T_100_D_2_042_073_07.csv | UT | 100 | D | 2 | 0.000866 | 40.32 | 3.175 | /Off
test_ID_027 | T_100_D_3_043_074_08.csv | UT | 100 | D | 3 | 0.000866 | 40.32 | 3.175 | /Off
test_ID_028 | T_100_E_1_044_084_06.csv | UT | 100 | E | 1 | 0.000866 | 40.32 | 3.175 | /Off
test_ID_029 | T_100_E_2_045_087_07.csv | UT | 100 | E | 2 | 0.000866 | 40.32 | 3.175 | /Off
test_ID_030 | T_100_E_3_046_088_08.csv | UT | 100 | E | 3 | 0.000866 | 40.32 | 3.175 | /Off
test_ID_031 | T_100_F_1_047_120_27.csv | UT | 100 | F | 1 | 0.000866 | 40.32 | 3.175 | /Off
test_ID_032 | T_100_G_1_051_126_28.csv | UT | 100 | G | 1 | 0.000866 | 40.32 | 3.175 | /Off
test_ID_033 | T_100_H_1_055_123_27.csv | UT | 100 | H | 1 | 0.000866 | 40.32 | 3.175 | /Off
test_ID_034 | T_100_I_1_059_124_27.csv | UT | 100 | I | 1 | 0.000866 | 40.32 | 3.175 | /Off
test_ID_035 | T_150_B_1_066_104_05.csv | UT | 150 | B | 1 | 0.000866 | 40.32 | 3.175 | /Off
test_ID_036 | T_150_B_2_067_115_15.csv | UT | 150 | B | 2 | 0.000866 | 40.32 | 3.175 | /Off
test_ID_022 | T_150_C_2_070_108_17.csv | UT | 150 | C | 2 | 0.000866 | 40.32 | 3.175 | /Off
test_ID_037 | T_150_C_1_069_107_16.csv | UT | 150 | C | 1 | 0.000866 | 40.32 | 3.175 | /Off
test_ID_020 | T_150_D_2_073_112_05.csv | UT | 150 | D | 2 | 0.000866 | 40.32 | 3.175 | /Off
test_ID_021 | T_150_D_1_072_111_04.csv | UT | 150 | D | 1 | 0.000866 | 40.32 | 3.175 | /Off
test_ID_003 | T_150_E_2_076_117_10.csv | UT | 150 | E | 2 | 0.000866 | 40.32 | 3.175 | /Off
test_ID_019 | T_150_E_1_075_116_09.csv | UT | 150 | E | 1 | 0.000866 | 40.32 | 3.175 | /Off
test_ID_004 | T_150_F_1_078_136_28.csv | UT | 150 | F | 1 | 0.000866 | 40.32 | 3.175 | /Off | trim at 0.13
test_ID_005 | T_150_G_1_082_144_34.csv | UT | 150 | G | 1 | 0.000866 | 40.32 | 3.175 | /Off
test_ID_006 | T_150_H_1_086_137_28.csv | UT | 150 | H | 1 | 0.000866 | 40.32 | 3.175 | /Off
test_ID_007 | T_150_I_1_090_143_34.csv | UT | 150 | I | 1 | 0.000866 | 40.32 | 3.175 | /Off | trim at 0.15
test_ID_002 | T_200_A_3_096_033_11.csv | UT | 200 | A | 3 | 0.000866 | 40.32 | 3.175 | /Off | trim at 0.175
test_ID_008 | T_200_A_1_094_041_14.csv | UT | 200 | A | 1 | 0.000866 | 40.32 | 3.175 | /Off | trim at 0.175
test_ID_009 | T_200_A_2_095_034_12.csv | UT | 200 | A | 2 | 0.000866 | 40.32 | 3.175 | /Off | trim at 0.175
test_ID_010 | T_200_B_1_097_068_11.csv | UT | 200 | B | 1 | 0.000866 | 40.32 | 3.175 | /Off
test_ID_012 | T_200_B_2_098_075_12.csv | UT | 200 | B | 2 | 0.000866 | 40.32 | 3.175 | /Off
test_ID_013 | T_200_B_3_099_076_13.csv | UT | 200 | B | 3 | 0.000866 | 40.32 | 3.175 | /Off | trim at 0.13
test_ID_014 | T_200_C_1_100_054_09.csv | UT | 200 | C | 1 | 0.000866 | 40.32 | 3.175 | /Off
test_ID_015 | T_200_C_2_101_055_10.csv | UT | 200 | C | 2 | 0.000866 | 40.32 | 3.175 | /Off
test_ID_016 | T_200_C_3_102_099_14.csv | UT | 200 | C | 3 | 0.000866 | 40.32 | 3.175 | /Off
test_ID_017 | T_200_D_1_103_077_11.csv | UT | 200 | D | 1 | 0.000866 | 40.32 | 3.175 | /Off | trim at 0.1
test_ID_018 | T_200_D_2_104_078_12.csv | UT | 200 | D | 2 | 0.000866 | 40.32 | 3.175 | /Off | trim at 0.17
test_ID_038 | T_200_D_3_105_079_13.csv | UT | 200 | D | 3 | 0.000866 | 40.32 | 3.175 | /Off
test_ID_039 | T_200_E_1_106_089_11.csv | UT | 200 | E | 1 | 0.000866 | 40.32 | 3.175 | /Off | trim at 0.175
test_ID_040 | T_200_E_2_107_090_12.csv | UT | 200 | E | 2 | 0.000866 | 40.32 | 3.175 | /Off | trim at 0.175
test_ID_059 | T_200_E_3_108_091_13.csv | UT | 200 | E | 3 | 0.000866 | 40.32 | 3.175 | /Off | trim at 0.17
test_ID_061 | T_200_F_1_109_121_29.csv | UT | 200 | F | 1 | 0.000866 | 40.32 | 3.175 | /Off
test_ID_062 | T_200_G_1_113_122_30.csv | UT | 200 | G | 1 | 0.000866 | 40.32 | 3.175 | /Off
test_ID_063 | T_200_H_1_117_132_29.csv | UT | 200 | H | 1 | 0.000866 | 40.32 | 3.175 | /Off
test_ID_064 | T_200_I_1_121_125_29.csv | UT | 200 | I | 1 | 0.000866 | 40.32 | 3.175 | /Off
test_ID_065 | T_250_B_1_128_105_10.csv | UT | 250 | B | 1 | 0.000866 | 40.32 | 3.175 | /Off | trim at 0.14
test_ID_066 | T_250_B_2_129_106_14.csv | UT | 250 | B | 2 | 0.000866 | 40.32 | 3.175 | /Off | trim at 0.125
test_ID_067 | T_250_C_1_131_109_18.csv | UT | 250 | C | 1 | 0.000866 | 40.32 | 3.175 | /Off | trim at 0.09
test_ID_068 | T_250_C_2_132_110_19.csv | UT | 250 | C | 2 | 0.000866 | 40.32 | 3.175 | /Off | trim at 0.1
test_ID_069 | T_250_D_1_134_113_09.csv | UT | 250 | D | 1 | 0.000866 | 40.32 | 3.175 | /Off | trim at 0.1
test_ID_070 | T_250_D_2_135_114_10.csv | UT | 250 | D | 2 | 0.000866 | 40.32 | 3.175 | /Off | trim at 0.14
test_ID_071 | T_250_E_1_137_118_14.csv | UT | 250 | E | 1 | 0.000866 | 40.32 | 3.175 | /Off | trim at 0.14
test_ID_072 | T_250_E_2_138_119_15.csv | UT | 250 | E | 2 | 0.000866 | 40.32 | 3.175 | /Off
test_ID_073 | T_250_F_1_140_142_30.csv | UT | 250 | F | 1 | 0.000866 | 40.32 | 3.175 | /Off | trim at 0.05
test_ID_074 | T_250_G_1_144_146_33.csv | UT | 250 | G | 1 | 0.000866 | 40.32 | 3.175 | /Off | trim at 0.1
test_ID_075 | T_250_H_1_148_145_33.csv | UT | 250 | H | 1 | 0.000866 | 40.32 | 3.175 | /Off | trim at 0.05
test_ID_060 | T_250_I_1_152_127_33.csv | UT | 250 | I | 1 | 0.000866 | 40.32 | 3.175 | /Off
test_ID_041 | T_300_A_2_157_044_19.csv | UT | 300 | A | 2 | 0.000866 | 40.32 | 3.175 | /Off | trim at 0.15
test_ID_057 | T_300_A_3_158_043_20.csv | UT | 300 | A | 3 | 0.000866 | 40.32 | 3.175 | /Off | trim at 0.1
test_ID_058 | T_300_A_1_156_032_18.csv | UT | 300 | A | 1 | 0.000866 | 40.32 | 3.175 | /Off | trim at 0.15
test_ID_042 | T_300_B_1_159_080_16.csv | UT | 300 | B | 1 | 0.000866 | 40.32 | 3.175 | /Off | trim at 0.15
test_ID_043 | T_300_B_2_160_081_17.csv | UT | 300 | B | 2 | 0.000866 | 40.32 | 3.175 | /Off | trim at 0.12
test_ID_044 | T_300_B_3_161_082_18.csv | UT | 300 | B | 3 | 0.000866 | 40.32 | 3.175 | /Off | trim at 0.15
test_ID_045 | T_300_C_1_162_056_11.csv | UT | 300 | C | 1 | 0.000866 | 40.32 | 3.175 | /Off
test_ID_046 | T_300_C_2_163_058_13.csv | UT | 300 | C | 2 | 0.000866 | 40.32 | 3.175 | /Off | trim at 0.11
test_ID_047 | T_300_C_3_164_100_15.csv | UT | 300 | C | 3 | 0.000866 | 40.32 | 3.175 | /Off
test_ID_048 | T_300_D_1_165_083_16.csv | UT | 300 | D | 1 | 0.000866 | 40.32 | 3.175 | /Off | trim at 0.15
test_ID_049 | T_300_D_2_166_101_19.csv | UT | 300 | D | 2 | 0.000866 | 40.32 | 3.175 | /Off | trim at 0.15
test_ID_050 | T_300_D_3_167_102_15.csv | UT | 300 | D | 3 | 0.000866 | 40.32 | 3.175 | /Off | trim at 0.15
test_ID_051 | T_300_E_1_168_092_16.csv | UT | 300 | E | 1 | 0.000866 | 40.32 | 3.175 | /Off | trim at 0.15
test_ID_052 | T_300_E_2_169_093_17.csv | UT | 300 | E | 2 | 0.000866 | 40.32 | 3.175 | /Off | trim at 0.15
test_ID_053 | T_300_E_3_170_094_18.csv | UT | 300 | E | 3 | 0.000866 | 40.32 | 3.175 | /Off | trim at 0.15
test_ID_054 | T_300_F_1_171_133_31.csv | UT | 300 | F | 1 | 0.000866 | 40.32 | 3.175 | /Off
test_ID_055 | T_300_G_1_175_129_32.csv | UT | 300 | G | 1 | 0.000866 | 40.32 | 3.175 | /Off | trim at 0.1
test_ID_056 | T_300_H_1_179_128_31.csv | UT | 300 | H | 1 | 0.000866 | 40.32 | 3.175 | /Off
test_ID_077 | T_300_I_1_183_130_31.csv | UT | 300 | I | 1 | 0.000866 | 40.32 | 3.175 | /Off | trim at 0.12