## Sheet1
test_id | old_filename | test_type | temperature | lot | number | rate | A_0_(mm) | h_0_(mm) | UPL_0 | UPL_1 | LPL_0 | LPL_1 | E | reject | comment | foot_correction | YP_0.002_0 | YP_0.002_1 | UTS_0 | UTS_1
test_ID_080 | T_020_A_1_001_022_03.csv | UT | 20 | A | 1 | 0.000866 | 40.32 | 3.175 | 0.002486644 | 158.406 | 0.001167465 | 74.37073 | 63702.74 | /Off |  | 0.0003436131 | 0.00595534 | 251.966 | 0.07539615 | 277.0809
test_ID_081 | T_020_A_2_002_024_04.csv | UT | 20 | A | 2 | 0.000866 | 40.32 | 3.175 | 0.003652803 | 198.513 | 0.001348872 | 73.30497 | 54345.38 | /Off |  | 0.0004895812 | 0.006653339 | 252.8875 | 0.07875697 | 277.8341
test_ID_082 | T_020_A_3_003_025_05.csv | UT | 20 | A | 3 | 0.000866 | 40.32 | 3.175 | 0.00177131 | 115.5904 | 0.0005582429 | 36.42926 | 65257 | /Off |  | 0.0005307647 | 0.005892677 | 254.0245 | 0.07814439 | 280.2092
test_ID_078 | T_020_B_3_006_063_03.csv | UT | 20 | B | 3 | 0.000866 | 40.32 | 3.175 | 0.001422674 | 100.116 | 0.000556569 | 39.16671 | 70371.7 | /Off |  | 9.183979e-05 | 0.005408015 | 239.8278 | 0.06707427 | 265.6277
test_ID_083 | T_020_B_1_004_059_01.csv | UT | 20 | B | 1 | 0.000866 | 40.32 | 3.175 | 0.003234064 | 192.9476 | 0.0005903186 | 35.21902 | 59661.03 | /Off |  | -0.0004346934 | 0.006099095 | 244.5563 | 0.07748824 | 273.2003
test_ID_084 | T_020_B_2_005_061_02.csv | UT | 20 | B | 2 | 0.000866 | 40.32 | 3.175 | 0.003814514 | 212.4611 | 0.0002194805 | 12.22465 | 55698.1 | /Off |  | 0.0003567082 | 0.006304948 | 239.7774 | 0.07394408 | 267.4128
test_ID_086 | T_020_C_1_007_045_01.csv | UT | 20 | C | 1 | 0.000866 | 40.32 | 3.175 | 0.002156818 | 133.4846 | 0.0008960827 | 55.4582 | 61889.6 | /Off |  | 0.0001712096 | 0.006518909 | 279.6734 | 0.0927074 | 308.907
test_ID_087 | T_020_C_2_008_046_02.csv | UT | 20 | C | 2 | 0.000866 | 40.32 | 3.175 | 0.002644137 | 153.0244 | 0.002418188 | 139.9481 | 57873.11 | /Off |  | 0.0004134956 | 0.006620818 | 267.4211 | 0.1130344 | 300.6876
test_ID_088 | T_020_C_3_009_047_03.csv | UT | 20 | C | 3 | 0.000866 | 40.32 | 3.175 | 0.003383981 | 183.564 | 0.000531967 | 28.85654 | 54244.99 | /Off |  | -0.0004316941 | 0.006875505 | 264.4717 | 0.05986656 | 292.4416
test_ID_079 | T_020_D_3_012_066_03.csv | UT | 20 | D | 3 | 0.000866 | 40.32 | 3.175 | 0.002831397 | 164.6108 | 0.002369831 | 137.7764 | 58137.67 | /Off |  | -0.0002246542 | 0.006354361 | 253.1524 | 0.07899123 | 285.695
test_ID_089 | T_020_D_2_011_065_02.csv | UT | 20 | D | 2 | 0.000866 | 40.32 | 3.175 | 0.003768694 | 197.8237 | 0.003001318 | 157.5431 | 52491.32 | /Off |  | 0.0008862019 | 0.006920061 | 258.2605 | 0.08743703 | 291.8214
test_ID_090 | T_020_D_1_010_064_01.csv | UT | 20 | D | 1 | 0.000866 | 40.32 | 3.175 | 0.003408701 | 186.0031 | 0.001751695 | 95.58498 | 54567.15 | /Off |  | 0.0002462891 | 0.006561711 | 248.9196 | 0.09356068 | 282.6221
test_ID_091 | T_020_E_1_013_071_03.csv | UT | 20 | E | 1 | 0.000866 | 40.32 | 3.175 | 0.003337599 | 191.9328 | 0.001092962 | 62.85212 | 57506.24 | /Off |  | 0.0003095039 | 0.006319481 | 248.3971 | 0.08322951 | 276.6078
test_ID_092 | T_020_E_2_014_097_04.csv | UT | 20 | E | 2 | 0.000866 | 40.32 | 3.175 | 0.003052172 | 179.0136 | 0.0007991534 | 46.87131 | 58651.21 | /Off |  | 0.0001167273 | 0.006189759 | 245.7344 | 0.08975919 | 276.353
test_ID_093 | T_020_E_3_015_098_05.csv | UT | 20 | E | 3 | 0.000866 | 40.32 | 3.175 | 0.0007660654 | 56.37693 | 0.0004235744 | 31.17204 | 73592.84 | /Off |  | 9.531692e-05 | 0.005270409 | 240.6787 | 0.09074229 | 274.6107
test_ID_094 | T_020_F_1_016_134_26.csv | UT | 20 | F | 1 | 0.000866 | 40.32 | 3.175 | 0.00240707 | 144.2478 | 0.0006398491 | 38.34405 | 59926.7 | /Off |  | -0.0001668038 | 0.007060996 | 303.2888 | 0.07904339 | 331.3061
test_ID_095 | T_020_G_1_020_139_27.csv | UT | 20 | G | 1 | 0.000866 | 40.32 | 3.175 | 0.004564315 | 227.6015 | 0.001575554 | 78.56569 | 49865.43 | /Off |  | 0.0004536536 | 0.007677374 | 283.1047 | 0.09452658 | 304.7433
test_ID_096 | T_020_H_1_024_131_26.csv | UT | 20 | H | 1 | 0.000866 | 40.32 | 3.175 | 0.001810033 | 102.2354 | 0.0006185604 | 34.93789 | 56482.59 | /Off |  | -0.0005549399 | 0.006863291 | 274.6913 | 0.07011393 | 319.7473
test_ID_097 | T_020_I_1_028_135_26.csv | UT | 20 | I | 1 | 0.000866 | 40.32 | 3.175 | 0.002946729 | 203.7243 | 0.001213498 | 83.89608 | 69135.73 | /Off |  | -0.0004259275 | 0.005872943 | 267.7587 | 0.08178154 | 289.8813
test_ID_098 | T_100_A_1_032_038_08.csv | UT | 100 | A | 1 | 0.000866 | 40.32 | 3.175 | 0.003099592 | 184.9624 | 9.850139e-05 | 5.877886 | 59673.13 | /Off |  | -8.019852e-05 | 0.006025575 | 240.2187 | 0.05968749 | 252.998
test_ID_099 | T_100_A_2_033_039_09.csv | UT | 100 | A | 2 | 0.000866 | 40.32 | 3.175 | 0.002538236 | 147.65 | 0.000869521 | 50.58033 | 58170.33 | /Off |  | 9.097191e-05 | 0.005540302 | 205.9405 | 0.0468841 | 211.73
test_ID_100 | T_100_A_3_034_040_10.csv | UT | 100 | A | 3 | 0.000866 | 40.32 | 3.175 | 0.002986866 | 176.9794 | 0.001295918 | 76.78645 | 59252.56 | /Off |  | 0.0004286968 | 0.00605723 | 240.4013 | 0.06061285 | 253.5675
test_ID_001 | T_100_B_2_036_067_08.csv | UT | 100 | B | 2 | 0.000866 | 40.32 | 3.175 | 0.002799292 | 166.1484 | 9.348678e-06 | 0.5548789 | 59353.72 | /Off |  | -9.209623e-05 | 0.00585036 | 228.5332 | 0.05555043 | 248.4091
test_ID_011 | T_100_B_3_037_096_09.csv | UT | 100 | B | 3 | 0.000866 | 40.32 | 3.175 | 0.002342094 | 143.2647 | 6.561829e-05 | 4.013838 | 61169.49 | /Off |  | -7.758202e-05 | 0.005860165 | 236.1243 | 0.0562369 | 252.2426
test_ID_085 | T_100_B_1_035_060_06.csv | UT | 100 | B | 1 | 0.000866 | 40.32 | 3.175 | 0.002913929 | 164.5281 | 0.0002542524 | 14.35576 | 56462.63 | /Off |  | 0.000295762 | 0.006180516 | 236.0429 | 0.05544039 | 252.4005
test_ID_023 | T_100_C_2_039_095_05.csv | UT | 100 | C | 2 | 0.000866 | 40.32 | 3.175 | 0.003608068 | 211.2819 | 0.0003993782 | 23.38686 | 58558.18 | /Off |  | -0.0002421665 | 0.006252763 | 249.0341 | 0.08676427 | 271.2915
test_ID_024 | T_100_C_3_040_051_06.csv | UT | 100 | C | 3 | 0.000866 | 40.32 | 3.175 | 0.001648225 | 100.8207 | 0.0004206925 | 25.73344 | 61169.24 | /Off |  | 0.0004348944 | 0.006080505 | 249.6014 | 0.0876522 | 271.4509
test_ID_076 | T_100_C_1_038_049_04.csv | UT | 100 | C | 1 | 0.000866 | 40.32 | 3.175 | 0.001877898 | 114.9456 | 4.20204e-05 | 2.572057 | 61209.72 | /Off |  | -1.811243e-05 | 0.006042591 | 247.4459 | 0.0905202 | 270.2056
test_ID_025 | T_100_D_1_041_072_06.csv | UT | 100 | D | 1 | 0.000866 | 40.32 | 3.175 | 0.001742322 | 117.0193 | 0.0006749433 | 45.3311 | 67162.83 | /Off |  | 9.650639e-05 | 0.00562653 | 243.568 | 0.06791944 | 263.6046
test_ID_026 | T_100_D_2_042_073_07.csv | UT | 100 | D | 2 | 0.000866 | 40.32 | 3.175 | 0.003770421 | 185.9235 | 0.001201807 | 59.26242 | 49311.08 | /Off |  | 0.001050743 | 0.007014095 | 247.2504 | 0.06481664 | 264.7571
test_ID_027 | T_100_D_3_043_074_08.csv | UT | 100 | D | 3 | 0.000866 | 40.32 | 3.175 | 0.0005420269 | 46.12727 | 4.254761e-05 | 3.620863 | 85101.44 | /Off |  | -4.507464e-05 | 0.004932442 | 249.555 | 0.07249687 | 271.6579
test_ID_028 | T_100_E_1_044_084_06.csv | UT | 100 | E | 1 | 0.000866 | 40.32 | 3.175 | 0.003575681 | 193.3416 | 0.001764195 | 95.39224 | 54071.27 | /Off |  | 0.0006475198 | 0.006397127 | 237.7582 | 0.06327855 | 253.4932
test_ID_029 | T_100_E_2_045_087_07.csv | UT | 100 | E | 2 | 0.000866 | 40.32 | 3.175 | 0.0005830672 | 44.36083 | 0.0001722151 | 13.10244 | 76081.85 | /Off |  | 1.660444e-06 | 0.005077922 | 234.174 | 0.05811722 | 250.4666
test_ID_030 | T_100_E_3_046_088_08.csv | UT | 100 | E | 3 | 0.000866 | 40.32 | 3.175 | 0.0007326478 | 48.18332 | 0.0004947773 | 32.53953 | 65766 | /Off |  | 4.135819e-05 | 0.005575828 | 235.1679 | 0.06177096 | 251.4026
test_ID_031 | T_100_F_1_047_120_27.csv | UT | 100 | F | 1 | 0.000866 | 40.32 | 3.175 | 0.002594532 | 144.0253 | 0.0007298763 | 40.51623 | 55511.09 | /Off |  | 0.001131404 | 0.006940479 | 274.2514 | 0.1039466 | 293.3979
test_ID_032 | T_100_G_1_051_126_28.csv | UT | 100 | G | 1 | 0.000866 | 40.32 | 3.175 | 0.004883037 | 218.9477 | 0.00223395 | 100.1668 | 44838.42 | /Off |  | 0.0009057003 | 0.00785175 | 262.3832 | 0.06776914 | 275.4645
test_ID_033 | T_100_H_1_055_123_27.csv | UT | 100 | H | 1 | 0.000866 | 40.32 | 3.175 | 0.003201193 | 174.5812 | 0.0005973993 | 32.57994 | 54536.28 | /Off |  | 0.0008630671 | 0.006992552 | 272.2752 | 0.07524614 | 287.5496
test_ID_034 | T_100_I_1_059_124_27.csv | UT | 100 | I | 1 | 0.000866 | 40.32 | 3.175 | 0.003535944 | 176.3041 | 0.001604181 | 79.98532 | 49860.54 | /Off |  | 0.0008016758 | 0.007078556 | 253.2195 | 0.07919631 | 265.0152
test_ID_035 | T_150_B_1_066_104_05.csv | UT | 150 | B | 1 | 0.000866 | 40.32 | 3.175 | 0.002197614 | 126.3279 | 0.0003662964 | 21.05623 | 57484.12 | /Off |  | 1.04968e-05 | 0.005709563 | 213.241 | 0.03044111 | 216.5146
test_ID_036 | T_150_B_2_067_115_15.csv | UT | 150 | B | 2 | 0.000866 | 40.32 | 3.175 | 0.002440387 | 127.1422 | 0.001272924 | 66.31832 | 52099.2 | /Off |  | 0.000123164 | 0.006101347 | 213.6769 | 0.03402965 | 217.1726
test_ID_022 | T_150_C_2_070_108_17.csv | UT | 150 | C | 2 | 0.000866 | 40.32 | 3.175 | 0.0007756972 | 43.69035 | 0.0004853675 | 27.33783 | 56323.98 | /Off |  | 0.0007330792 | 0.006079483 | 229.7727 | 0.04339486 | 240.8498
test_ID_037 | T_150_C_1_069_107_16.csv | UT | 150 | C | 1 | 0.000866 | 40.32 | 3.175 | 0.002919619 | 137.915 | 0.0004717993 | 22.28653 | 47237.31 | /Off |  | 0.0008758122 | 0.006898065 | 231.3714 | 0.04904562 | 240.6746
test_ID_020 | T_150_D_2_073_112_05.csv | UT | 150 | D | 2 | 0.000866 | 40.32 | 3.175 | 0.002229401 | 106.4238 | 0.001046438 | 49.9533 | 47736.5 | /Off |  | 0.0007321093 | 0.006805947 | 229.4191 | 0.04047712 | 237.5437
test_ID_021 | T_150_D_1_072_111_04.csv | UT | 150 | D | 1 | 0.000866 | 40.32 | 3.175 | 0.004385461 | 190.8067 | 0.002048999 | 89.14976 | 43508.92 | /Off |  | 0.001030591 | 0.007290474 | 230.1828 | 0.03917396 | 236.7123
test_ID_003 | T_150_E_2_076_117_10.csv | UT | 150 | E | 2 | 0.000866 | 40.32 | 3.175 | 0.002029688 | 98.3135 | 0.0002692858 | 13.04359 | 48437.73 | /Off |  | 0.0004840251 | 0.006074572 | 197.363 | 0.03642338 | 202.5434
test_ID_019 | T_150_E_1_075_116_09.csv | UT | 150 | E | 1 | 0.000866 | 40.32 | 3.175 | 0.001642668 | 86.96885 | 0.0008846658 | 46.83744 | 52943.66 | /Off |  | 0.0005983306 | 0.006086362 | 216.3469 | 0.0365673 | 221.2551
test_ID_004 | T_150_F_1_078_136_28.csv | UT | 150 | F | 1 | 0.000866 | 40.32 | 3.175 | 0.002063403 | 107.5313 | 0.0004515526 | 23.53202 | 52113.59 | /Off |  | 8.460632e-05 | 0.006751155 | 247.5997 | 0.05129763 | 255.3637
test_ID_005 | T_150_G_1_082_144_34.csv | UT | 150 | G | 1 | 0.000866 | 40.32 | 3.175 | 0.004696948 | 214.6227 | 0.00132422 | 60.509 | 45694.08 | /Off |  | 0.0008567276 | 0.007265361 | 240.5958 | 0.006497023 | 241.101
test_ID_006 | T_150_H_1_086_137_28.csv | UT | 150 | H | 1 | 0.000866 | 40.32 | 3.175 | 0.00287262 | 151.7378 | 0.000566439 | 29.9205 | 52822.1 | /Off |  | 0.000269952 | 0.006820532 | 254.6306 | 0.04118873 | 259.3094
test_ID_007 | T_150_I_1_090_143_34.csv | UT | 150 | I | 1 | 0.000866 | 40.32 | 3.175 | 0.004423948 | 179.1602 | 0.002452436 | 99.3183 | 40497.82 | /Off |  | 0.00126026 | 0.007960622 | 241.3922 | 0.008242619 | 241.4845
test_ID_002 | T_200_A_3_096_033_11.csv | UT | 200 | A | 3 | 0.000866 | 40.32 | 3.175 | 0.003684993 | 162.1881 | 0.00227205 | 100 | 44013.12 | /Off | LPL = 100 | 0.00132276 | 0.006346294 | 191.294 | 0.006002005 | 191.3702
test_ID_008 | T_200_A_1_094_041_14.csv | UT | 200 | A | 1 | 0.000866 | 40.32 | 3.175 | 0.002485691 | 134.3375 | 0.001082338 | 58.49425 | 54044.33 | /Off |  | 0.0005956601 | 0.005455781 | 186.7654 | 0.006136977 | 187.0638
test_ID_009 | T_200_A_2_095_034_12.csv | UT | 200 | A | 2 | 0.000866 | 40.32 | 3.175 | 0.001228066 | 71.24182 | 0.000386106 | 22.39854 | 58011.37 | /Off |  | 0.0002364312 | 0.004653992 | 153.9617 | 0.006367422 | 155.542
test_ID_010 | T_200_B_1_097_068_11.csv | UT | 200 | B | 1 | 0.000866 | 40.32 | 3.175 | 0.002787435 | 152.3994 | 0.0009389922 | 51.3382 | 54673.72 | /Off |  | 6.444663e-05 | 0.005408804 | 186.372 | 0.005961128 | 186.4242
test_ID_012 | T_200_B_2_098_075_12.csv | UT | 200 | B | 2 | 0.000866 | 40.32 | 3.175 | 0.002531235 | 126.8043 | 0.0009362218 | 46.90079 | 50095.81 | /Off |  | 0.0005357914 | 0.005740668 | 187.3918 | 0.006069661 | 187.4503
test_ID_013 | T_200_B_3_099_076_13.csv | UT | 200 | B | 3 | 0.000866 | 40.32 | 3.175 | 0.002571922 | 149.9847 | 0.001076733 | 62.79095 | 58316.18 | /Off |  | 0.0001747938 | 0.005291547 | 191.9505 | 0.004750453 | 192.145
test_ID_014 | T_200_C_1_100_054_09.csv | UT | 200 | C | 1 | 0.000866 | 40.32 | 3.175 | 0.003432603 | 151.9687 | 0.001448253 | 64.11729 | 44272.16 | /Off |  | 0.001127087 | 0.006582795 | 202.8902 | 0.01307175 | 204.2647
test_ID_015 | T_200_C_2_101_055_10.csv | UT | 200 | C | 2 | 0.000866 | 40.32 | 3.175 | 0.003679236 | 159.3152 | 0.002309406 | 100 | 43301.17 | /Off | LPL = 100 | 0.001142736 | 0.006632619 | 200.5978 | 0.01207332 | 202.1629
test_ID_016 | T_200_C_3_102_099_14.csv | UT | 200 | C | 3 | 0.000866 | 40.32 | 3.175 | 0.002183439 | 114.2169 | 0.001216178 | 63.61898 | 52310.56 | /Off |  | 0.0002063812 | 0.005803834 | 198.9807 | 0.01485102 | 202.0359
test_ID_017 | T_200_D_1_103_077_11.csv | UT | 200 | D | 1 | 0.000866 | 40.32 | 3.175 | 0.0009431448 | 51.96687 | 0.0005060832 | 27.88497 | 55099.57 | /Off |  | 0.0003618506 | 0.005737648 | 205.9428 | 0.01167385 | 209.138
test_ID_018 | T_200_D_2_104_078_12.csv | UT | 200 | D | 2 | 0.000866 | 40.32 | 3.175 | 0.003881753 | 157.4548 | 0.002624151 | 106.4429 | 40562.8 | /Off |  | 0.0009129032 | 0.006635512 | 188.0294 | 0.01252764 | 189.5318
test_ID_038 | T_200_D_3_105_079_13.csv | UT | 200 | D | 3 | 0.000866 | 40.32 | 3.175 | 0.002347688 | 120.3219 | 0.001206473 | 61.8332 | 51251.22 | /Off |  | -1.666305e-05 | 0.005783477 | 193.9078 | 0.01022459 | 195.4279
test_ID_039 | T_200_E_1_106_089_11.csv | UT | 200 | E | 1 | 0.000866 | 40.32 | 3.175 | 0.002376445 | 117.9321 | 0.0007500417 | 37.22114 | 49625.43 | /Off |  | -5.101728e-05 | 0.005669045 | 182.0779 | 0.009011824 | 183.6192
test_ID_040 | T_200_E_2_107_090_12.csv | UT | 200 | E | 2 | 0.000866 | 40.32 | 3.175 | 0.002801239 | 137.5294 | 0.0007091322 | 34.8155 | 49095.92 | /Off |  | 1.674164e-06 | 0.005793306 | 186.2359 | 0.008849549 | 187.5356
test_ID_059 | T_200_E_3_108_091_13.csv | UT | 200 | E | 3 | 0.000866 | 40.32 | 3.175 | 0.002601364 | 125.6504 | 0.002070319 | 100 | 48301.74 | /Off | LPL = 100 | 9.552114e-05 | 0.005815207 | 184.2811 | 0.008711586 | 185.1331
test_ID_061 | T_200_F_1_109_121_29.csv | UT | 200 | F | 1 | 0.000866 | 40.32 | 3.175 | 0.002286106 | 96.78576 | 0.001057175 | 44.75711 | 42336.51 | /Off |  | 0.001640143 | 0.006813778 | 203.7986 | 0.01550591 | 210.4661
test_ID_062 | T_200_G_1_113_122_30.csv | UT | 200 | G | 1 | 0.000866 | 40.32 | 3.175 | 0.004027152 | 165.1567 | 0.002438383 | 100 | 41010.79 | /Off | LPL = 100 | 0.0008713316 | 0.006990321 | 204.657 | 0.007071893 | 204.6575
test_ID_063 | T_200_H_1_117_132_29.csv | UT | 200 | H | 1 | 0.000866 | 40.32 | 3.175 | 0.00431858 | 188.3584 | 0.001009341 | 44.02324 | 43615.82 | /Off |  | 0.0008277734 | 0.007111098 | 222.9247 | 0.01145802 | 224.872
test_ID_064 | T_200_I_1_121_125_29.csv | UT | 200 | I | 1 | 0.000866 | 40.32 | 3.175 | 0.004512857 | 178.2465 | 0.002002363 | 79.08829 | 39497.48 | /Off |  | 0.0008636321 | 0.007349302 | 211.2839 | 0.007606622 | 211.332
test_ID_065 | T_250_B_1_128_105_10.csv | UT | 250 | B | 1 | 0.000866 | 40.32 | 3.175 | 0.002394123 | 89.57863 | 0.000774352 | 28.97319 | 37416.05 | /Off |  | 0.0003898923 | 0.005466131 | 129.6889 | 0.007799409 | 134.6939
test_ID_066 | T_250_B_2_129_106_14.csv | UT | 250 | B | 2 | 0.000866 | 40.32 | 3.175 | 0.002247437 | 94.78582 | 0.001122998 | 47.36254 | 42175.08 | /Off |  | 0.0006093203 | 0.005141775 | 132.5046 | 0.006349694 | 133.3099
test_ID_067 | T_250_C_1_131_109_18.csv | UT | 250 | C | 1 | 0.000866 | 40.32 | 3.175 | 0.003379982 | 117.9847 | 0.001742126 | 60.8122 | 34906.89 | /Off |  | 0.000821156 | 0.006056757 | 141.6088 | 0.006845716 | 141.7801
test_ID_068 | T_250_C_2_132_110_19.csv | UT | 250 | C | 2 | 0.000866 | 40.32 | 3.175 | 0.002353999 | 89.70937 | 0.001305101 | 49.73656 | 38109.35 | /Off |  | 0.000778859 | 0.005574429 | 136.2192 | 0.007189169 | 136.66
test_ID_069 | T_250_D_1_134_113_09.csv | UT | 250 | D | 1 | 0.000866 | 40.32 | 3.175 | 0.0008661956 | 46.67007 | 0.0004282358 | 23.07307 | 53879.37 | /Off |  | 0.0005373301 | 0.004621108 | 141.2236 | 0.00662949 | 142.9588
test_ID_070 | T_250_D_2_135_114_10.csv | UT | 250 | D | 2 | 0.000866 | 40.32 | 3.175 | 0.002126363 | 79.62789 | 0.001482544 | 55.51821 | 37447.92 | /Off |  | 0.001074376 | 0.005640981 | 136.3472 | 0.00717555 | 137.1798
test_ID_071 | T_250_E_1_137_118_14.csv | UT | 250 | E | 1 | 0.000866 | 40.32 | 3.175 | 0.001798178 | 70.21015 | 0.0009939697 | 38.80971 | 39045.16 | /Off |  | 0.0006566809 | 0.005330353 | 130.0342 | 0.006219258 | 130.6645
test_ID_072 | T_250_E_2_138_119_15.csv | UT | 250 | E | 2 | 0.000866 | 40.32 | 3.175 | 0.002908449 | 110.0819 | 0.0004249536 | 16.08407 | 37849.01 | /Off |  | 0.001021084 | 0.005803303 | 143.9513 | 0.006927624 | 144.4148
test_ID_073 | T_250_F_1_140_142_30.csv | UT | 250 | F | 1 | 0.000866 | 40.32 | 3.175 | 0.001390336 | 60.09182 | 0.0008311687 | 35.92401 | 43221.08 | /Off |  | 0.0001476417 | 0.005368739 | 145.6005 | 0.007845308 | 148.5807
test_ID_074 | T_250_G_1_144_146_33.csv | UT | 250 | G | 1 | 0.000866 | 40.32 | 3.175 | 0.003356996 | 119.0903 | 0.0003564905 | 12.64659 | 35475.26 | /Off |  | 0.0006196032 | 0.005926557 | 139.2956 | 0.006640549 | 139.4482
test_ID_075 | T_250_H_1_148_145_33.csv | UT | 250 | H | 1 | 0.000866 | 40.32 | 3.175 | 0.00264496 | 115.716 | 0.000675354 | 29.5465 | 43749.64 | /Off |  | 0.0002125575 | 0.005808228 | 166.6086 | 0.006633701 | 166.9551
test_ID_060 | T_250_I_1_152_127_33.csv | UT | 250 | I | 1 | 0.000866 | 40.32 | 3.175 | 0.0009160072 | 43.09998 | 0.0003289581 | 15.47814 | 47052.01 | /Off |  | 0.0003337856 | 0.005073806 | 144.6287 | 0.00631505 | 145.6953
test_ID_041 | T_300_A_2_157_044_19.csv | UT | 300 | A | 2 | 0.000866 | 40.32 | 3.175 | 0.001735194 | 56.7733 | 0.001302956 | 42.63103 | 32718.7 | /Off |  | 0.000934706 | 0.004125603 | 69.54698 | 0.01062249 | 70.75495
test_ID_057 | T_300_A_3_158_043_20.csv | UT | 300 | A | 3 | 0.000866 | 40.32 | 3.175 | 0.001133707 | 56.93086 | 2.996226e-05 | 1.504602 | 50216.57 | /Off |  | -0.0001436402 | 0.003572897 | 78.98548 | 0.007440856 | 80.14573
test_ID_058 | T_300_A_1_156_032_18.csv | UT | 300 | A | 1 | 0.000866 | 40.32 | 3.175 | 0.00161194 | 51.78611 | 0.0008208543 | 26.37123 | 32126.57 | /Off |  | 0.0001791886 | 0.004013208 | 64.67746 | 0.005221003 | 64.90051
test_ID_042 | T_300_B_1_159_080_16.csv | UT | 300 | B | 1 | 0.000866 | 40.32 | 3.175 | 0.0010675 | 57.03515 | 0.0006235741 | 33.31677 | 53428.72 | /Off |  | 9.602688e-05 | 0.003562268 | 83.46997 | 0.005442698 | 83.72799
test_ID_043 | T_300_B_2_160_081_17.csv | UT | 300 | B | 2 | 0.000866 | 40.32 | 3.175 | 0.001197085 | 51.89099 | 8.908568e-05 | 3.861667 | 43347.79 | /Off |  | -0.0009169705 | 0.003842935 | 79.88715 | 0.008634918 | 84.53347
test_ID_044 | T_300_B_3_161_082_18.csv | UT | 300 | B | 3 | 0.000866 | 40.32 | 3.175 | 0.0007068327 | 43.46603 | 0.0004030275 | 24.78381 | 61494.08 | /Off |  | 0.0001588269 | 0.003312626 | 80.71875 | 0.00556721 | 81.08436
test_ID_045 | T_300_C_1_162_056_11.csv | UT | 300 | C | 1 | 0.000866 | 40.32 | 3.175 | 0.001528766 | 61.76818 | 0.0002320618 | 9.376212 | 40403.95 | /Off |  | 0.0003953219 | 0.004110884 | 85.28804 | 0.007758466 | 86.01786
test_ID_046 | T_300_C_2_163_058_13.csv | UT | 300 | C | 2 | 0.000866 | 40.32 | 3.175 | 0.001342797 | 56.27424 | 0.0009467802 | 39.67788 | 41908.23 | /Off |  | 0.0004588881 | 0.004181173 | 91.4091 | 0.006129862 | 92.56782
test_ID_047 | T_300_C_3_164_100_15.csv | UT | 300 | C | 3 | 0.000866 | 40.32 | 3.175 | 0.0007534672 | 40.97035 | 0.0006351935 | 34.53913 | 54375.76 | /Off |  | -1.897273e-05 | 0.003845015 | 100.3241 | 0.00540059 | 101.1353
test_ID_048 | T_300_D_1_165_083_16.csv | UT | 300 | D | 1 | 0.000866 | 40.32 | 3.175 | 0.001236941 | 54.10342 | 0.0001282871 | 5.61124 | 43739.7 | /Off |  | -0.0001868859 | 0.003824252 | 79.79221 | 0.0083701 | 80.7595
test_ID_049 | T_300_D_2_166_101_19.csv | UT | 300 | D | 2 | 0.000866 | 40.32 | 3.175 | 0.002307464 | 66.95533 | 0.001651963 | 47.93474 | 29016.85 | /Off |  | 0.001262321 | 0.004859366 | 82.96978 | 0.007047322 | 84.22522
test_ID_050 | T_300_D_3_167_102_15.csv | UT | 300 | D | 3 | 0.000866 | 40.32 | 3.175 | 0.0009501033 | 43.08687 | 3.835712e-05 | 1.739483 | 45349.67 | /Off |  | -0.0003254509 | 0.003921539 | 87.14116 | 0.007259205 | 90.10745
test_ID_051 | T_300_E_1_168_092_16.csv | UT | 300 | E | 1 | 0.000866 | 40.32 | 3.175 | 0.001310274 | 59.72166 | 2.03081e-05 | 0.9256333 | 45579.52 | /Off |  | -0.0002985639 | 0.003769177 | 80.63826 | 0.007294502 | 81.9783
test_ID_052 | T_300_E_2_169_093_17.csv | UT | 300 | E | 2 | 0.000866 | 40.32 | 3.175 | 0.0007541474 | 54.06814 | 0.0004594204 | 32.93786 | 71694.39 | /Off |  | 0.0008890854 | 0.003155831 | 82.86657 | 0.005254135 | 83.61552
test_ID_053 | T_300_E_3_170_094_18.csv | UT | 300 | E | 3 | 0.000866 | 40.32 | 3.175 | 0.0009483486 | 41.45683 | 0.00065617 | 28.68431 | 43714.76 | /Off |  | -0.0002220001 | 0.003719703 | 75.17641 | 0.009032348 | 78.50999
test_ID_054 | T_300_F_1_171_133_31.csv | UT | 300 | F | 1 | 0.000866 | 40.32 | 3.175 | 0.001152143 | 55.17124 | 0.000657842 | 31.50126 | 47885.75 | /Off |  | 0.002770839 | 0.003668388 | 79.89203 | 0.007558007 | 82.14775
test_ID_055 | T_300_G_1_175_129_32.csv | UT | 300 | G | 1 | 0.000866 | 40.32 | 3.175 | 0.002952845 | 71.69829 | 0.001928083 | 46.81596 | 24281.09 | /Off |  | 0.001264873 | 0.005592694 | 87.23453 | 0.007277652 | 87.72123
test_ID_056 | T_300_H_1_179_128_31.csv | UT | 300 | H | 1 | 0.000866 | 40.32 | 3.175 | 0.003320357 | 77.33133 | 0.002576206 | 60 | 23290.07 | /Off | LPL = 60 | 0.00160067 | 0.005812558 | 88.79472 | 0.01010092 | 89.998
test_ID_077 | T_300_I_1_183_130_31.csv | UT | 300 | I | 1 | 0.000866 | 40.32 | 3.175 | 0.002103394 | 69.88104 | 0.001217403 | 40.44577 | 33222.99 | /Off |  | 0.0006138388 | 0.004796916 | 92.9219 | 0.006358844 | 93.39468