## Sheet1
test_id | old_filename | test_type | temperature | lot | number | rate | A_0_(mm) | h_0_(mm) | UPL_0 | UPL_1 | LPL_0 | LPL_1 | E | reject | comment
test_ID_080 | T_020_A_1_001_022_03.csv | UT | 20 | A | 1 | 0.000866 | 40.32 | 3.175 | 0.002143031 | 158.406 | 0.0008238522 | 74.37073 | 63702.74 | /Off
test_ID_081 | T_020_A_2_002_024_04.csv | UT | 20 | A | 2 | 0.000866 | 40.32 | 3.175 | 0.003163222 | 198.513 | 0.0008592909 | 73.30497 | 54345.38 | /Off
test_ID_082 | T_020_A_3_003_025_05.csv | UT | 20 | A | 3 | 0.000866 | 40.32 | 3.175 | 0.001240546 | 115.5904 | 2.747822e-05 | 36.42926 | 65257 | /Off
test_ID_078 | T_020_B_3_006_063_03.csv | UT | 20 | B | 3 | 0.000866 | 40.32 | 3.175 | 0.001330834 | 100.116 | 0.0004647292 | 39.16671 | 70371.7 | /Off
test_ID_083 | T_020_B_1_004_059_01.csv | UT | 20 | B | 1 | 0.000866 | 40.32 | 3.175 | 0.003668757 | 192.9476 | 0.001025012 | 35.21902 | 59661.03 | /Off
test_ID_084 | T_020_B_2_005_061_02.csv | UT | 20 | B | 2 | 0.000866 | 40.32 | 3.175 | 0.003457805 | 212.4611 | -0.0001372276 | 12.22465 | 55698.1 | /Off
test_ID_086 | T_020_C_1_007_045_01.csv | UT | 20 | C | 1 | 0.000866 | 40.32 | 3.175 | 0.001985608 | 133.4846 | 0.0007248731 | 55.4582 | 61889.6 | /Off
test_ID_087 | T_020_C_2_008_046_02.csv | UT | 20 | C | 2 | 0.000866 | 40.32 | 3.175 | 0.002230641 | 153.0244 | 0.002004692 | 139.9481 | 57873.11 | /Off
test_ID_088 | T_020_C_3_009_047_03.csv | UT | 20 | C | 3 | 0.000866 | 40.32 | 3.175 | 0.003815676 | 183.564 | 0.0009636611 | 28.85654 | 54244.99 | /Off
test_ID_079 | T_020_D_3_012_066_03.csv | UT | 20 | D | 3 | 0.000866 | 40.32 | 3.175 | 0.003056051 | 164.6108 | 0.002594485 | 137.7764 | 58137.67 | /Off
test_ID_089 | T_020_D_2_011_065_02.csv | UT | 20 | D | 2 | 0.000866 | 40.32 | 3.175 | 0.002882492 | 197.8237 | 0.002115116 | 157.5431 | 52491.32 | /Off
test_ID_090 | T_020_D_1_010_064_01.csv | UT | 20 | D | 1 | 0.000866 | 40.32 | 3.175 | 0.003162412 | 186.0031 | 0.001505405 | 95.58498 | 54567.15 | /Off
test_ID_091 | T_020_E_1_013_071_03.csv | UT | 20 | E | 1 | 0.000866 | 40.32 | 3.175 | 0.003028095 | 191.9328 | 0.0007834578 | 62.85212 | 57506.24 | /Off
test_ID_092 | T_020_E_2_014_097_04.csv | UT | 20 | E | 2 | 0.000866 | 40.32 | 3.175 | 0.002935444 | 179.0136 | 0.0006824261 | 46.87131 | 58651.21 | /Off
test_ID_093 | T_020_E_3_015_098_05.csv | UT | 20 | E | 3 | 0.000866 | 40.32 | 3.175 | 0.0006707485 | 56.37693 | 0.0003282575 | 31.17204 | 73592.84 | /Off
test_ID_094 | T_020_F_1_016_134_26.csv | UT | 20 | F | 1 | 0.000866 | 40.32 | 3.175 | 0.002573874 | 144.2478 | 0.0008066529 | 38.34405 | 59926.7 | /Off
test_ID_095 | T_020_G_1_020_139_27.csv | UT | 20 | G | 1 | 0.000866 | 40.32 | 3.175 | 0.004110662 | 227.6015 | 0.001121901 | 78.56569 | 49865.43 | /Off
test_ID_096 | T_020_H_1_024_131_26.csv | UT | 20 | H | 1 | 0.000866 | 40.32 | 3.175 | 0.002364973 | 102.2354 | 0.0011735 | 34.93789 | 56482.59 | /Off
test_ID_097 | T_020_I_1_028_135_26.csv | UT | 20 | I | 1 | 0.000866 | 40.32 | 3.175 | 0.003372657 | 203.7243 | 0.001639426 | 83.89608 | 69135.73 | /Off
test_ID_098 | T_100_A_1_032_038_08.csv | UT | 100 | A | 1 | 0.000866 | 40.32 | 3.175 | 0.00317979 | 184.9624 | 0.0001786999 | 5.877886 | 59673.13 | /Off
test_ID_099 | T_100_A_2_033_039_09.csv | UT | 100 | A | 2 | 0.000866 | 40.32 | 3.175 | 0.002447264 | 147.65 | 0.0007785491 | 50.58033 | 58170.33 | /Off
test_ID_100 | T_100_A_3_034_040_10.csv | UT | 100 | A | 3 | 0.000866 | 40.32 | 3.175 | 0.002558169 | 176.9794 | 0.0008672211 | 76.78645 | 59252.56 | /Off
test_ID_001 | T_100_B_2_036_067_08.csv | UT | 100 | B | 2 | 0.000866 | 40.32 | 3.175 | 0.002891388 | 166.1484 | 0.0001014449 | 0.5548789 | 59353.72 | /Off
test_ID_011 | T_100_B_3_037_096_09.csv | UT | 100 | B | 3 | 0.000866 | 40.32 | 3.175 | 0.002419676 | 143.2647 | 0.0001432003 | 4.013838 | 61169.49 | /Off
test_ID_085 | T_100_B_1_035_060_06.csv | UT | 100 | B | 1 | 0.000866 | 40.32 | 3.175 | 0.002618167 | 164.5281 | -4.15096e-05 | 14.35576 | 56462.63 | /Off
test_ID_023 | T_100_C_2_039_095_05.csv | UT | 100 | C | 2 | 0.000866 | 40.32 | 3.175 | 0.003850234 | 211.2819 | 0.0006415447 | 23.38686 | 58558.18 | /Off
test_ID_024 | T_100_C_3_040_051_06.csv | UT | 100 | C | 3 | 0.000866 | 40.32 | 3.175 | 0.001213331 | 100.8207 | -1.420198e-05 | 25.73344 | 61169.24 | /Off
test_ID_076 | T_100_C_1_038_049_04.csv | UT | 100 | C | 1 | 0.000866 | 40.32 | 3.175 | 0.00189601 | 114.9456 | 6.013284e-05 | 2.572057 | 61209.72 | /Off
test_ID_025 | T_100_D_1_041_072_06.csv | UT | 100 | D | 1 | 0.000866 | 40.32 | 3.175 | 0.001645815 | 117.0193 | 0.0005784369 | 45.3311 | 67162.83 | /Off
test_ID_026 | T_100_D_2_042_073_07.csv | UT | 100 | D | 2 | 0.000866 | 40.32 | 3.175 | 0.002719678 | 185.9235 | 0.0001510645 | 59.26242 | 49311.08 | /Off
test_ID_027 | T_100_D_3_043_074_08.csv | UT | 100 | D | 3 | 0.000866 | 40.32 | 3.175 | 0.0005871016 | 46.12727 | 8.762224e-05 | 3.620863 | 85101.44 | /Off
test_ID_028 | T_100_E_1_044_084_06.csv | UT | 100 | E | 1 | 0.000866 | 40.32 | 3.175 | 0.002928161 | 193.3416 | 0.001116675 | 95.39224 | 54071.27 | /Off
test_ID_029 | T_100_E_2_045_087_07.csv | UT | 100 | E | 2 | 0.000866 | 40.32 | 3.175 | 0.0005814068 | 44.36083 | 0.0001705547 | 13.10244 | 76081.85 | /Off
test_ID_030 | T_100_E_3_046_088_08.csv | UT | 100 | E | 3 | 0.000866 | 40.32 | 3.175 | 0.0006912896 | 48.18332 | 0.0004534191 | 32.53953 | 65766 | /Off
test_ID_031 | T_100_F_1_047_120_27.csv | UT | 100 | F | 1 | 0.000866 | 40.32 | 3.175 | 0.001463128 | 144.0253 | -0.0004015279 | 40.51623 | 55511.09 | /Off
test_ID_032 | T_100_G_1_051_126_28.csv | UT | 100 | G | 1 | 0.000866 | 40.32 | 3.175 | 0.003977337 | 218.9477 | 0.00132825 | 100.1668 | 44838.42 | /Off
test_ID_033 | T_100_H_1_055_123_27.csv | UT | 100 | H | 1 | 0.000866 | 40.32 | 3.175 | 0.002338126 | 174.5812 | -0.0002656678 | 32.57994 | 54536.28 | /Off
test_ID_034 | T_100_I_1_059_124_27.csv | UT | 100 | I | 1 | 0.000866 | 40.32 | 3.175 | 0.002734269 | 176.3041 | 0.0008025052 | 79.98532 | 49860.54 | /Off
test_ID_035 | T_150_B_1_066_104_05.csv | UT | 150 | B | 1 | 0.000866 | 40.32 | 3.175 | 0.002187117 | 126.3279 | 0.0003557996 | 21.05623 | 57484.12 | /Off
test_ID_036 | T_150_B_2_067_115_15.csv | UT | 150 | B | 2 | 0.000866 | 40.32 | 3.175 | 0.002317223 | 127.1422 | 0.00114976 | 66.31832 | 52099.2 | /Off
test_ID_022 | T_150_C_2_070_108_17.csv | UT | 150 | C | 2 | 0.000866 | 40.32 | 3.175 | 4.261801e-05 | 43.69035 | -0.0002477117 | 27.33783 | 56323.98 | /Off
test_ID_037 | T_150_C_1_069_107_16.csv | UT | 150 | C | 1 | 0.000866 | 40.32 | 3.175 | 0.002043807 | 137.915 | -0.0004040129 | 22.28653 | 47237.31 | /Off
test_ID_020 | T_150_D_2_073_112_05.csv | UT | 150 | D | 2 | 0.000866 | 40.32 | 3.175 | 0.001497291 | 106.4238 | 0.0003143289 | 49.9533 | 47736.5 | /Off
test_ID_021 | T_150_D_1_072_111_04.csv | UT | 150 | D | 1 | 0.000866 | 40.32 | 3.175 | 0.00335487 | 190.8067 | 0.001018408 | 89.14976 | 43508.92 | /Off
test_ID_003 | T_150_E_2_076_117_10.csv | UT | 150 | E | 2 | 0.000866 | 40.32 | 3.175 | 0.001545663 | 98.3135 | -0.0002147393 | 13.04359 | 48437.73 | /Off
test_ID_019 | T_150_E_1_075_116_09.csv | UT | 150 | E | 1 | 0.000866 | 40.32 | 3.175 | 0.001044337 | 86.96885 | 0.0002863352 | 46.83744 | 52943.66 | /Off
test_ID_004 | T_150_F_1_078_136_28.csv | UT | 150 | F | 1 | 0.000866 | 40.32 | 3.175 | 0.001978796 | 107.5313 | 0.0003669462 | 23.53202 | 52113.59 | /Off
test_ID_005 | T_150_G_1_082_144_34.csv | UT | 150 | G | 1 | 0.000866 | 40.32 | 3.175 | 0.00384022 | 214.6227 | 0.0004674922 | 60.509 | 45694.08 | /Off
test_ID_006 | T_150_H_1_086_137_28.csv | UT | 150 | H | 1 | 0.000866 | 40.32 | 3.175 | 0.002602668 | 151.7378 | 0.000296487 | 29.9205 | 52822.1 | /Off
test_ID_007 | T_150_I_1_090_143_34.csv | UT | 150 | I | 1 | 0.000866 | 40.32 | 3.175 | 0.003163688 | 179.1602 | 0.001192176 | 99.3183 | 40497.82 | /Off
test_ID_002 | T_200_A_3_096_033_11.csv | UT | 200 | A | 3 | 0.000866 | 40.32 | 3.175 | 0.002362234 | 162.1881 | 0.0009492898 | 100 | 44013.12 | /Off | LPL = 100
test_ID_008 | T_200_A_1_094_041_14.csv | UT | 200 | A | 1 | 0.000866 | 40.32 | 3.175 | 0.001890031 | 134.3375 | 0.0004866781 | 58.49425 | 54044.33 | /Off
test_ID_009 | T_200_A_2_095_034_12.csv | UT | 200 | A | 2 | 0.000866 | 40.32 | 3.175 | 0.0009916351 | 71.24182 | 0.0001496748 | 22.39854 | 58011.37 | /Off
test_ID_010 | T_200_B_1_097_068_11.csv | UT | 200 | B | 1 | 0.000866 | 40.32 | 3.175 | 0.002722988 | 152.3994 | 0.0008745456 | 51.3382 | 54673.72 | /Off
test_ID_012 | T_200_B_2_098_075_12.csv | UT | 200 | B | 2 | 0.000866 | 40.32 | 3.175 | 0.001995443 | 126.8043 | 0.0004004305 | 46.90079 | 50095.81 | /Off
test_ID_013 | T_200_B_3_099_076_13.csv | UT | 200 | B | 3 | 0.000866 | 40.32 | 3.175 | 0.002397128 | 149.9847 | 0.000901939 | 62.79095 | 58316.18 | /Off
test_ID_014 | T_200_C_1_100_054_09.csv | UT | 200 | C | 1 | 0.000866 | 40.32 | 3.175 | 0.002305516 | 151.9687 | 0.0003211662 | 64.11729 | 44272.16 | /Off
test_ID_015 | T_200_C_2_101_055_10.csv | UT | 200 | C | 2 | 0.000866 | 40.32 | 3.175 | 0.0025365 | 159.3152 | 0.00116667 | 100 | 43301.17 | /Off | LPL = 100
test_ID_016 | T_200_C_3_102_099_14.csv | UT | 200 | C | 3 | 0.000866 | 40.32 | 3.175 | 0.001977058 | 114.2169 | 0.001009797 | 63.61898 | 52310.56 | /Off
test_ID_017 | T_200_D_1_103_077_11.csv | UT | 200 | D | 1 | 0.000866 | 40.32 | 3.175 | 0.0005812942 | 51.96687 | 0.0001442327 | 27.88497 | 55099.57 | /Off
test_ID_018 | T_200_D_2_104_078_12.csv | UT | 200 | D | 2 | 0.000866 | 40.32 | 3.175 | 0.00296885 | 157.4548 | 0.001711248 | 106.4429 | 40562.8 | /Off
test_ID_038 | T_200_D_3_105_079_13.csv | UT | 200 | D | 3 | 0.000866 | 40.32 | 3.175 | 0.002364351 | 120.3219 | 0.001223136 | 61.8332 | 51251.22 | /Off
test_ID_039 | T_200_E_1_106_089_11.csv | UT | 200 | E | 1 | 0.000866 | 40.32 | 3.175 | 0.002427462 | 117.9321 | 0.0008010589 | 37.22114 | 49625.43 | /Off
test_ID_040 | T_200_E_2_107_090_12.csv | UT | 200 | E | 2 | 0.000866 | 40.32 | 3.175 | 0.002799565 | 137.5294 | 0.000707458 | 34.8155 | 49095.92 | /Off
test_ID_059 | T_200_E_3_108_091_13.csv | UT | 200 | E | 3 | 0.000866 | 40.32 | 3.175 | 0.002505843 | 125.6504 | 0.001974798 | 100 | 48301.74 | /Off | LPL = 100
test_ID_061 | T_200_F_1_109_121_29.csv | UT | 200 | F | 1 | 0.000866 | 40.32 | 3.175 | 0.0006459636 | 96.78576 | -0.0005829675 | 44.75711 | 42336.51 | /Off
test_ID_062 | T_200_G_1_113_122_30.csv | UT | 200 | G | 1 | 0.000866 | 40.32 | 3.175 | 0.00315582 | 165.1567 | 0.001567051 | 100 | 41010.79 | /Off | LPL = 100
test_ID_063 | T_200_H_1_117_132_29.csv | UT | 200 | H | 1 | 0.000866 | 40.32 | 3.175 | 0.003490806 | 188.3584 | 0.0001815677 | 44.02324 | 43615.82 | /Off
test_ID_064 | T_200_I_1_121_125_29.csv | UT | 200 | I | 1 | 0.000866 | 40.32 | 3.175 | 0.003649225 | 178.2465 | 0.001138731 | 79.08829 | 39497.48 | /Off
test_ID_065 | T_250_B_1_128_105_10.csv | UT | 250 | B | 1 | 0.000866 | 40.32 | 3.175 | 0.002004231 | 89.57863 | 0.0003844597 | 28.97319 | 37416.05 | /Off
test_ID_066 | T_250_B_2_129_106_14.csv | UT | 250 | B | 2 | 0.000866 | 40.32 | 3.175 | 0.001638116 | 94.78582 | 0.000513678 | 47.36254 | 42175.08 | /Off
test_ID_067 | T_250_C_1_131_109_18.csv | UT | 250 | C | 1 | 0.000866 | 40.32 | 3.175 | 0.002558826 | 117.9847 | 0.0009209698 | 60.8122 | 34906.89 | /Off
test_ID_068 | T_250_C_2_132_110_19.csv | UT | 250 | C | 2 | 0.000866 | 40.32 | 3.175 | 0.00157514 | 89.70937 | 0.0005262423 | 49.73656 | 38109.35 | /Off
test_ID_069 | T_250_D_1_134_113_09.csv | UT | 250 | D | 1 | 0.000866 | 40.32 | 3.175 | 0.0003288656 | 46.67007 | -0.0001090943 | 23.07307 | 53879.37 | /Off
test_ID_070 | T_250_D_2_135_114_10.csv | UT | 250 | D | 2 | 0.000866 | 40.32 | 3.175 | 0.001051987 | 79.62789 | 0.0004081685 | 55.51821 | 37447.92 | /Off
test_ID_071 | T_250_E_1_137_118_14.csv | UT | 250 | E | 1 | 0.000866 | 40.32 | 3.175 | 0.001141497 | 70.21015 | 0.0003372888 | 38.80971 | 39045.16 | /Off
test_ID_072 | T_250_E_2_138_119_15.csv | UT | 250 | E | 2 | 0.000866 | 40.32 | 3.175 | 0.001887365 | 110.0819 | -0.0005961304 | 16.08407 | 37849.01 | /Off
test_ID_073 | T_250_F_1_140_142_30.csv | UT | 250 | F | 1 | 0.000866 | 40.32 | 3.175 | 0.001242694 | 60.09182 | 0.000683527 | 35.92401 | 43221.08 | /Off
test_ID_074 | T_250_G_1_144_146_33.csv | UT | 250 | G | 1 | 0.000866 | 40.32 | 3.175 | 0.002737393 | 119.0903 | -0.0002631127 | 12.64659 | 35475.26 | /Off
test_ID_075 | T_250_H_1_148_145_33.csv | UT | 250 | H | 1 | 0.000866 | 40.32 | 3.175 | 0.002432402 | 115.716 | 0.0004627965 | 29.5465 | 43749.64 | /Off
test_ID_060 | T_250_I_1_152_127_33.csv | UT | 250 | I | 1 | 0.000866 | 40.32 | 3.175 | 0.0005822215 | 43.09998 | -4.82757e-06 | 15.47814 | 47052.01 | /Off
test_ID_041 | T_300_A_2_157_044_19.csv | UT | 300 | A | 2 | 0.000866 | 40.32 | 3.175 | 0.0008004882 | 56.7733 | 0.00036825 | 42.63103 | 32718.7 | /Off
test_ID_057 | T_300_A_3_158_043_20.csv | UT | 300 | A | 3 | 0.000866 | 40.32 | 3.175 | 0.001277347 | 56.93086 | 0.0001736024 | 1.504602 | 50216.57 | /Off
test_ID_058 | T_300_A_1_156_032_18.csv | UT | 300 | A | 1 | 0.000866 | 40.32 | 3.175 | 0.001432752 | 51.78611 | 0.0006416657 | 26.37123 | 32126.57 | /Off
test_ID_042 | T_300_B_1_159_080_16.csv | UT | 300 | B | 1 | 0.000866 | 40.32 | 3.175 | 0.0009714729 | 57.03515 | 0.0005275472 | 33.31677 | 53428.72 | /Off
test_ID_043 | T_300_B_2_160_081_17.csv | UT | 300 | B | 2 | 0.000866 | 40.32 | 3.175 | 0.002114056 | 51.89099 | 0.001006056 | 3.861667 | 43347.79 | /Off
test_ID_044 | T_300_B_3_161_082_18.csv | UT | 300 | B | 3 | 0.000866 | 40.32 | 3.175 | 0.0005480058 | 43.46603 | 0.0002442006 | 24.78381 | 61494.08 | /Off
test_ID_045 | T_300_C_1_162_056_11.csv | UT | 300 | C | 1 | 0.000866 | 40.32 | 3.175 | 0.001133444 | 61.76818 | -0.0001632601 | 9.376212 | 40403.95 | /Off
test_ID_046 | T_300_C_2_163_058_13.csv | UT | 300 | C | 2 | 0.000866 | 40.32 | 3.175 | 0.0008839087 | 56.27424 | 0.0004878921 | 39.67788 | 41908.23 | /Off
test_ID_047 | T_300_C_3_164_100_15.csv | UT | 300 | C | 3 | 0.000866 | 40.32 | 3.175 | 0.00077244 | 40.97035 | 0.0006541662 | 34.53913 | 54375.76 | /Off
test_ID_048 | T_300_D_1_165_083_16.csv | UT | 300 | D | 1 | 0.000866 | 40.32 | 3.175 | 0.001423827 | 54.10342 | 0.0003151731 | 5.61124 | 43739.7 | /Off
test_ID_049 | T_300_D_2_166_101_19.csv | UT | 300 | D | 2 | 0.000866 | 40.32 | 3.175 | 0.001045143 | 66.95533 | 0.0003896418 | 47.93474 | 29016.85 | /Off
test_ID_050 | T_300_D_3_167_102_15.csv | UT | 300 | D | 3 | 0.000866 | 40.32 | 3.175 | 0.001275554 | 43.08687 | 0.000363808 | 1.739483 | 45349.67 | /Off
test_ID_051 | T_300_E_1_168_092_16.csv | UT | 300 | E | 1 | 0.000866 | 40.32 | 3.175 | 0.001608838 | 59.72166 | 0.000318872 | 0.9256333 | 45579.52 | /Off
test_ID_052 | T_300_E_2_169_093_17.csv | UT | 300 | E | 2 | 0.000866 | 40.32 | 3.175 | -0.000134938 | 54.06814 | -0.000429665 | 32.93786 | 71694.39 | /Off
test_ID_053 | T_300_E_3_170_094_18.csv | UT | 300 | E | 3 | 0.000866 | 40.32 | 3.175 | 0.001170349 | 41.45683 | 0.0008781701 | 28.68431 | 43714.76 | /Off
test_ID_054 | T_300_F_1_171_133_31.csv | UT | 300 | F | 1 | 0.000866 | 40.32 | 3.175 | -0.001618696 | 55.17124 | -0.002112997 | 31.50126 | 47885.75 | /Off
test_ID_055 | T_300_G_1_175_129_32.csv | UT | 300 | G | 1 | 0.000866 | 40.32 | 3.175 | 0.001687971 | 71.69829 | 0.0006632098 | 46.81596 | 24281.09 | /Off
test_ID_056 | T_300_H_1_179_128_31.csv | UT | 300 | H | 1 | 0.000866 | 40.32 | 3.175 | 0.001719687 | 77.33133 | 0.0009755358 | 60 | 23290.07 | /Off | LPL = 60
test_ID_077 | T_300_I_1_183_130_31.csv | UT | 300 | I | 1 | 0.000866 | 40.32 | 3.175 | 0.001489556 | 69.88104 | 0.0006035643 | 40.44577 | 33222.99 | /Off