## Sheet1
test_id | test type | lot | temperature | number | rate | UTS_1 | UTS_0 | FP_0 | FP_1 | UPL_0 | UPL_1 | LPL_0 | LPL_1 | E | foot correction | reject | comment | PS_0.002_0 | PS_0.002_1
test_ID_055 | T | A | 20 | 1 | 0.000866 | 277.0809 | 0.07505254 | 0.0988935 | 0 | 0.002486644 | 158.406 | 0.001167465 | 74.37073 | 63702.74 | 0.0003436131 | /Off |  | 0.00595534 | 251.966
test_ID_056 | T | A | 20 | 2 | 0.000866 | 277.8341 | 0.07826739 | 0.1191778 | 0.950663 | 0.003652803 | 198.513 | 0.001348872 | 73.30497 | 54345.38 | 0.0004895812 | /Off |  | 0.006653339 | 252.8875
test_ID_057 | T | A | 20 | 3 | 0.000866 | 280.2092 | 0.07761363 | 0.1084027 | 0 | 0.00177131 | 115.5904 | 0.0005582429 | 36.42926 | 65257 | 0.0005307647 | /Off |  | 0.005892677 | 254.0245
test_ID_058 | T | B | 20 | 1 | 0.000866 | 273.2003 | 0.07792293 | 0.1099628 | 0 | 0.003234064 | 192.9476 | 0.0005903186 | 35.21902 | 59661.03 | -0.0004346934 | /Off |  | 0.006099095 | 244.5563
test_ID_059 | T | B | 20 | 2 | 0.000866 | 267.4128 | 0.07358737 | 0.1133513 | 0 | 0.003814514 | 212.4611 | 0.0002194805 | 12.22465 | 55698.1 | 0.0003567082 | /Off |  | 0.006304948 | 239.7774
test_ID_060 | T | B | 20 | 3 | 0.000866 | 265.6277 | 0.06698243 | 0.08862032 | 0 | 0.001422674 | 100.116 | 0.000556569 | 39.16671 | 70371.7 | 9.183979e-05 | /Off |  | 0.005408015 | 239.8278
test_ID_061 | T | C | 20 | 1 | 0.000866 | 308.907 | 0.09253619 | 0.1273478 | 0 | 0.002156818 | 133.4846 | 0.0008960827 | 55.4582 | 61889.6 | 0.0001712096 | /Off |  | 0.006518909 | 279.6734
test_ID_062 | T | C | 20 | 2 | 0.000866 | 300.6876 | 0.1126209 | 0.126341 | 0 | 0.002644137 | 153.0244 | 0.002418188 | 139.9481 | 57873.11 | 0.0004134956 | /Off |  | 0.006620818 | 267.4211
test_ID_063 | T | C | 20 | 3 | 0.000866 |  | -3.150764e-06 | 0.07266548 | 0 | 0.003383981 | 183.564 | 0.000531967 | 28.85654 | 54244.99 | -0.0004316941 | /Off |  | 0.006875505 | 264.4717
test_ID_064 | T | D | 20 | 1 | 0.000866 | 282.6221 | 0.09331439 | 0.1213903 | 0 | 0.003408701 | 186.0031 | 0.001751695 | 95.58498 | 54567.15 | 0.0002462891 | /Off |  | 0.006561711 | 248.9196
test_ID_065 | T | D | 20 | 2 | 0.000866 | 291.8214 | 0.08655082 | 0.1044262 | 0 | 0.003768694 | 197.8237 | 0.003001318 | 157.5431 | 52491.32 | 0.0008862019 | /Off |  | 0.006920061 | 258.2605
test_ID_066 | T | D | 20 | 3 | 0.000866 | 285.695 | 0.07921588 | 0.09437285 | 0 | 0.002831397 | 164.6108 | 0.002369831 | 137.7764 | 58137.67 | -0.0002246542 | /Off |  | 0.006354361 | 253.1524
test_ID_067 | T | E | 20 | 1 | 0.000866 | 276.6078 | 0.08292 | 0.108838 | 0 | 0.003337599 | 191.9328 | 0.001092962 | 62.85212 | 57506.24 | 0.0003095039 | /Off |  | 0.006319481 | 248.3971
test_ID_068 | T | E | 20 | 2 | 0.000866 | 276.353 | 0.08964246 | 0.1273341 | 0 | 0.003052172 | 179.0136 | 0.0007991534 | 46.87131 | 58651.21 | 0.0001167273 | /Off |  | 0.006189759 | 245.7344
test_ID_069 | T | E | 20 | 3 | 0.000866 | 274.6107 | 0.09064697 | 0.1208322 | 0 | 0.0007660654 | 56.37693 | 0.0004235744 | 31.17204 | 73592.84 | 9.531692e-05 | /Off |  | 0.005270409 | 240.6787
test_ID_070 | T | F | 20 | 1 | 0.000866 | 331.3061 | 0.07921019 | 0.09867978 | 0 | 0.00240707 | 144.2478 | 0.0006398491 | 38.34405 | 59926.7 | -0.0001668038 | /Off |  | 0.007060996 | 303.2888
test_ID_071 | T | G | 20 | 1 | 0.000866 | 304.7433 | 0.09407293 | 0.1139943 | 0 | 0.004564315 | 227.6015 | 0.001575554 | 78.56569 | 49865.43 | 0.0004536536 | /Off |  | 0.007677374 | 283.1047
test_ID_072 | T | H | 20 | 1 | 0.000866 | 319.7473 | 0.07066887 | 0.08840816 | 0 | 0.001810033 | 102.2354 | 0.0006185604 | 34.93789 | 56482.59 | -0.0005549399 | /Off |  | 0.006863291 | 274.6913
test_ID_073 | T | I | 20 | 1 | 0.000866 | 289.8813 | 0.08220747 | 0.106461 | 0 | 0.002946729 | 203.7243 | 0.001213498 | 83.89608 | 69135.73 | -0.0004259275 | /Off |  | 0.005872943 | 267.7587
test_ID_074 | T | A | 100 | 1 | 0.000866 | 252.998 | 0.05976769 | 0.1740574 | 0 | 0.003099592 | 184.9624 | 9.850139e-05 | 5.877886 | 59673.13 | -8.019852e-05 | /Off |  | 0.006025575 | 240.2187
test_ID_075 | T | A | 100 | 2 | 0.000866 | 211.73 | 0.04679312 | 0.1825227 | 0 | 0.002538236 | 147.65 | 0.000869521 | 50.58033 | 58170.33 | 9.097191e-05 | /Off |  | 0.005540302 | 205.9405
test_ID_076 | T | A | 100 | 3 | 0.000866 | 253.5675 | 0.06018415 | 0.1689743 | 0 | 0.002986866 | 176.9794 | 0.001295918 | 76.78645 | 59252.56 | 0.0004286968 | /Off |  | 0.00605723 | 240.4013
test_ID_077 | T | B | 100 | 1 | 0.000866 | 252.4005 | 0.05514463 | 0.1326396 | 0 | 0.002913929 | 164.5281 | 0.0002542524 | 14.35576 | 56462.63 | 0.000295762 | /Off |  | 0.006180516 | 236.0429
test_ID_078 | T | B | 100 | 2 | 0.000866 | 248.4091 | 0.05564253 | 0.1451407 | 0 | 0.002799292 | 166.1484 | 9.348678e-06 | 0.5548789 | 59353.72 | -9.209623e-05 | /Off |  | 0.00585036 | 228.5332
test_ID_079 | T | B | 100 | 3 | 0.000866 | 252.2426 | 0.05631448 | 0.1379834 | 0 | 0.002342094 | 143.2647 | 6.561829e-05 | 4.013838 | 61169.49 | -7.758202e-05 | /Off |  | 0.005860165 | 236.1243
test_ID_080 | T | C | 100 | 1 | 0.000866 | 270.2056 | 0.09053831 | 0.1695063 | 0 | 0.001877898 | 114.9456 | 4.20204e-05 | 2.572057 | 61209.72 | -1.811243e-05 | /Off |  | 0.006042591 | 247.4459
test_ID_081 | T | C | 100 | 2 | 0.000866 | 271.2915 | 0.08700643 | 0.14777 | 0 | 0.003608068 | 211.2819 | 0.0003993782 | 23.38686 | 58558.18 | -0.0002421665 | /Off |  | 0.006252763 | 249.0341
test_ID_082 | T | C | 100 | 3 | 0.000866 | 271.4509 | 0.0872173 | 0.1718627 | 0 | 0.001648225 | 100.8207 | 0.0004206925 | 25.73344 | 61169.24 | 0.0004348944 | /Off |  | 0.006080505 | 249.6014
test_ID_083 | T | D | 100 | 1 | 0.000866 | 263.6046 | 0.06782293 | 0.1022351 | 0 | 0.001742322 | 117.0193 | 0.0006749433 | 45.3311 | 67162.83 | 9.650639e-05 | /Off |  | 0.00562653 | 243.568
test_ID_084 | T | D | 100 | 2 | 0.000866 | 264.7571 | 0.0637659 | 0.1153469 | 0 | 0.003770421 | 185.9235 | 0.001201807 | 59.26242 | 49311.08 | 0.001050743 | /Off |  | 0.007014095 | 247.2504
test_ID_085 | T | D | 100 | 3 | 0.000866 | 271.6579 | 0.07254195 | 0.153712 | 0 | 0.0005420269 | 46.12727 | 4.254761e-05 | 3.620863 | 85101.44 | -4.507464e-05 | /Off |  | 0.004932442 | 249.555
test_ID_086 | T | E | 100 | 1 | 0.000866 | 253.4932 | 0.06263103 | 0.1936627 | 0 | 0.003575681 | 193.3416 | 0.001764195 | 95.39224 | 54071.27 | 0.0006475198 | /Off |  | 0.006397127 | 237.7582
test_ID_087 | T | E | 100 | 2 | 0.000866 | 250.4666 | 0.05811556 | 0.1730247 | 0 | 0.0005830672 | 44.36083 | 0.0001722151 | 13.10244 | 76081.85 | 1.660444e-06 | /Off |  | 0.005077922 | 234.174
test_ID_088 | T | E | 100 | 3 | 0.000866 | 251.4026 | 0.0617296 | 0.1466626 | 0 | 0.0007326478 | 48.18332 | 0.0004947773 | 32.53953 | 65766 | 4.135819e-05 | /Off |  | 0.005575828 | 235.1679
test_ID_089 | T | F | 100 | 1 | 0.000866 | 293.3979 | 0.1028152 | 0.1309238 | 0 | 0.002594532 | 144.0253 | 0.0007298763 | 40.51623 | 55511.09 | 0.001131404 | /Off |  | 0.006940479 | 274.2514
test_ID_090 | T | G | 100 | 1 | 0.000866 | 275.4645 | 0.06686344 | 0.09205184 | 0 | 0.004883037 | 218.9477 | 0.00223395 | 100.1668 | 44838.42 | 0.0009057003 | /Off |  | 0.00785175 | 262.3832
test_ID_091 | T | H | 100 | 1 | 0.000866 | 287.5496 | 0.07438307 | 0.09954149 | 0 | 0.003201193 | 174.5812 | 0.0005973993 | 32.57994 | 54536.28 | 0.0008630671 | /Off |  | 0.006992552 | 272.2752
test_ID_092 | T | I | 100 | 1 | 0.000866 | 265.0152 | 0.07839463 | 0.1567562 | 0 | 0.003535944 | 176.3041 | 0.001604181 | 79.98532 | 49860.54 | 0.0008016758 | /Off |  | 0.007078556 | 253.2195
test_ID_093 | T | B | 150 | 1 | 0.000866 | 216.5146 | 0.03043061 | 0.1927131 | 0 | 0.002197614 | 126.3279 | 0.0003662964 | 21.05623 | 57484.12 | 1.04968e-05 | /Off |  | 0.005709563 | 213.241
test_ID_094 | T | B | 150 | 2 | 0.000866 | 217.1726 | 0.03390649 | 0.222879 | 0 | 0.002440387 | 127.1422 | 0.001272924 | 66.31832 | 52099.2 | 0.000123164 | /Off |  | 0.006101347 | 213.6769
test_ID_095 | T | C | 150 | 1 | 0.000866 | 240.6746 | 0.04816981 | 0.164359 | 0 | 0.002919619 | 137.915 | 0.0004717993 | 22.28653 | 47237.31 | 0.0008758122 | /Off |  | 0.006898065 | 231.3714
test_ID_096 | T | C | 150 | 2 | 0.000866 | 240.8498 | 0.04266178 | 0.1581634 | 0 | 0.0007756972 | 43.69035 | 0.0004853675 | 27.33783 | 56323.98 | 0.0007330792 | /Off |  | 0.006079483 | 229.7727
test_ID_097 | T | D | 150 | 1 | 0.000866 | 236.7123 | 0.03814336 | 0.1990162 | 0 | 0.004385461 | 190.8067 | 0.002048999 | 89.14976 | 43508.92 | 0.001030591 | /Off |  | 0.007290474 | 230.1828
test_ID_098 | T | D | 150 | 2 | 0.000866 | 237.5437 | 0.03974501 | 0.1628268 | 0 | 0.002229401 | 106.4238 | 0.001046438 | 49.9533 | 47736.5 | 0.0007321093 | /Off |  | 0.006805947 | 229.4191
test_ID_099 | T | E | 150 | 1 | 0.000866 | 221.2551 | 0.03596897 | 0.2805257 | 0 | 0.001642668 | 86.96885 | 0.0008846658 | 46.83744 | 52943.66 | 0.0005983306 | /Off |  | 0.006086362 | 216.3469
test_ID_100 | T | E | 150 | 2 | 0.000866 | 202.5434 | 0.03593935 | 0.2251175 | 0 | 0.002029688 | 98.3135 | 0.0002692858 | 13.04359 | 48437.73 | 0.0004840251 | /Off |  | 0.006074572 | 197.363
test_ID_101 | T | F | 150 | 1 | 0.000866 | 255.3637 | 0.05121303 | 0.1349687 | 2.603427 | 0.002063403 | 107.5313 | 0.0004515526 | 23.53202 | 52113.59 | 8.460632e-05 | /Off |  | 0.006751155 | 247.5997
test_ID_102 | T | G | 150 | 1 | 0.000866 | 241.101 | 0.005640296 | 0.1303718 | 0 | 0.004696948 | 214.6227 | 0.00132422 | 60.509 | 45694.08 | 0.0008567276 | /Off |  | 0.007265361 | 240.5958
test_ID_103 | T | H | 150 | 1 | 0.000866 | 259.3094 | 0.04091878 | 0.1044881 | 0 | 0.00287262 | 151.7378 | 0.000566439 | 29.9205 | 52822.1 | 0.000269952 | /Off |  | 0.006820532 | 254.6306
test_ID_104 | T | I | 150 | 1 | 0.000866 | 241.4845 | 0.00698236 | 0.1692626 | 0 | 0.004423948 | 179.1602 | 0.002452436 | 99.3183 | 40497.82 | 0.00126026 | /Off |  | 0.007960622 | 241.3922
test_ID_105 | T | A | 200 | 1 | 0.000866 | 187.0638 | 0.005541317 | 0.1996407 | 0 | 0.002485691 | 134.3375 | 0.001082338 | 58.49425 | 54044.33 | 0.0005956601 | /Off |  | 0.005455781 | 186.7654
test_ID_106 | T | A | 200 | 2 | 0.000866 | 155.542 | 0.006130991 | 0.2070271 | 0 | 0.001228066 | 71.24182 | 0.000386106 | 22.39854 | 58011.37 | 0.0002364312 | /Off |  | 0.004653992 | 153.9617
test_ID_108 | T | B | 200 | 1 | 0.000866 | 186.4242 | 0.005896681 | 0.1558326 | 0 | 0.002787435 | 152.3994 | 0.0009389922 | 51.3382 | 54673.72 | 6.444663e-05 | /Off |  | 0.005408804 | 186.372
test_ID_109 | T | B | 200 | 2 | 0.000866 | 187.4503 | 0.005533869 | 0.1627594 | 0 | 0.002531235 | 126.8043 | 0.0009362218 | 46.90079 | 50095.81 | 0.0005357914 | /Off |  | 0.005740668 | 187.3918
test_ID_110 | T | B | 200 | 3 | 0.000866 | 192.145 | 0.004575659 | 0.1552519 | 0 | 0.002571922 | 149.9847 | 0.001076733 | 62.79095 | 58316.18 | 0.0001747938 | /Off |  | 0.005291547 | 191.9505
test_ID_111 | T | C | 200 | 1 | 0.000866 | 204.2647 | 0.01194467 | 0.1134808 | 0 | 0.003432603 | 151.9687 | 0.001448253 | 64.11729 | 44272.16 | 0.001127087 | /Off |  | 0.006582795 | 202.8902
test_ID_113 | T | C | 200 | 3 | 0.000866 | 202.0359 | 0.01464464 | 0.124389 | 0 | 0.002183439 | 114.2169 | 0.001216178 | 63.61898 | 52310.56 | 0.0002063812 | /Off |  | 0.005803834 | 198.9807
test_ID_114 | T | D | 200 | 1 | 0.000866 | 209.138 | 0.011312 | 0.1084559 | 0 | 0.0009431448 | 51.96687 | 0.0005060832 | 27.88497 | 55099.57 | 0.0003618506 | /Off |  | 0.005737648 | 205.9428
test_ID_116 | T | D | 200 | 3 | 0.000866 | 195.4279 | 0.01024126 | 0.1768789 | 0 | 0.002347688 | 120.3219 | 0.001206473 | 61.8332 | 51251.22 | -1.666305e-05 | /Off |  | 0.005783477 | 193.9078
test_ID_117 | T | E | 200 | 1 | 0.000866 | 183.6192 | 0.009062841 | 0.2021223 | 0 | 0.002376445 | 117.9321 | 0.0007500417 | 37.22114 | 49625.43 | -5.101728e-05 | /Off |  | 0.005669045 | 182.0779
test_ID_118 | T | E | 200 | 2 | 0.000866 | 187.5356 | 0.008847875 | 0.2092631 | 0 | 0.002801239 | 137.5294 | 0.0007091322 | 34.8155 | 49095.92 | 1.674164e-06 | /Off |  | 0.005793306 | 186.2359
test_ID_119 | T | E | 200 | 3 | 0.000866 | 185.1331 | 0.008616065 | 0.1913151 | 0 | 0.002836325 | 125.6504 | 0.002755051 | 122.0499 | 44300.43 | 0.000330482 | /Off |  | 0.006162087 | 184.3822
test_ID_120 | T | F | 200 | 1 | 0.000866 | 210.4661 | 0.01386577 | 0.1067652 | 0 | 0.002286106 | 96.78576 | 0.001057175 | 44.75711 | 42336.51 | 0.001640143 | /Off |  | 0.006813778 | 203.7986
test_ID_122 | T | H | 200 | 1 | 0.000866 | 224.872 | 0.01063024 | 0.07237218 | 0 | 0.00431858 | 188.3584 | 0.001009341 | 44.02324 | 43615.82 | 0.0008277734 | /Off |  | 0.007111098 | 222.9247
test_ID_123 | T | I | 200 | 1 | 0.000866 | 211.332 | 0.006742989 | 0.1097758 | 0 | 0.004512857 | 178.2465 | 0.002002363 | 79.08829 | 39497.48 | 0.0008636321 | /Off |  | 0.007349302 | 211.2839
test_ID_124 | T | B | 250 | 1 | 0.000866 | 134.6939 | 0.007409517 | 0.1609992 | 0 | 0.002394123 | 89.57863 | 0.000774352 | 28.97319 | 37416.05 | 0.0003898923 | /Off |  | 0.005466131 | 129.6889
test_ID_125 | T | B | 250 | 2 | 0.000866 | 133.3099 | 0.005740374 | 0.1665999 | 0 | 0.002247437 | 94.78582 | 0.001122998 | 47.36254 | 42175.08 | 0.0006093203 | /Off |  | 0.005141775 | 132.5046
test_ID_126 | T | C | 250 | 1 | 0.000866 | 141.7801 | 0.00602456 | 0.1043126 | 0 | 0.003379982 | 117.9847 | 0.001742126 | 60.8122 | 34906.89 | 0.000821156 | /Off |  | 0.006056757 | 141.6088
test_ID_127 | T | C | 250 | 2 | 0.000866 | 136.66 | 0.00641031 | 0.1199244 | 0 | 0.002353999 | 89.70937 | 0.001305101 | 49.73656 | 38109.35 | 0.000778859 | /Off |  | 0.005574429 | 136.2192
test_ID_128 | T | D | 250 | 1 | 0.000866 | 142.9588 | 0.00609216 | 0.1166313 | 0 | 0.0008661956 | 46.67007 | 0.0004282358 | 23.07307 | 53879.37 | 0.0005373301 | /Off |  | 0.004621108 | 141.2236
test_ID_129 | T | D | 250 | 2 | 0.000866 | 137.1798 | 0.006101174 | 0.1533683 | 0 | 0.002126363 | 79.62789 | 0.001482544 | 55.51821 | 37447.92 | 0.001074376 | /Off |  | 0.005640981 | 136.3472
test_ID_130 | T | E | 250 | 1 | 0.000866 | 130.6645 | 0.005562577 | 0.1679408 | 0 | 0.001798178 | 70.21015 | 0.0009939697 | 38.80971 | 39045.16 | 0.0006566809 | /Off |  | 0.005330353 | 130.0342
test_ID_131 | T | E | 250 | 2 | 0.000866 | 144.4148 | 0.00590654 | 0.1418887 | 0 | 0.002908449 | 110.0819 | 0.0004249536 | 16.08407 | 37849.01 | 0.001021084 | /Off |  | 0.005803303 | 143.9513
test_ID_132 | T | F | 250 | 1 | 0.000866 | 148.5807 | 0.007697666 | 0.07052065 | 0 | 0.001390336 | 60.09182 | 0.0008311687 | 35.92401 | 43221.08 | 0.0001476417 | /Off |  | 0.005368739 | 145.6005
test_ID_133 | T | G | 250 | 1 | 0.000866 | 139.4482 | 0.006020945 | 0.1220542 | 0 | 0.003356996 | 119.0903 | 0.0003564905 | 12.64659 | 35475.26 | 0.0006196032 | /Off |  | 0.005926557 | 139.2956
test_ID_134 | T | H | 250 | 1 | 0.000866 | 166.9551 | 0.006421143 | 0.06747296 | 0 | 0.00264496 | 115.716 | 0.000675354 | 29.5465 | 43749.64 | 0.0002125575 | /Off |  | 0.005808228 | 166.6086
test_ID_135 | T | I | 250 | 1 | 0.000866 | 145.6953 | 0.005981265 | 0.08774332 | 0 | 0.0009160072 | 43.09998 | 0.0003289581 | 15.47814 | 47052.01 | 0.0003337856 | /Off |  | 0.005073806 | 144.6287
test_ID_136 | T | A | 300 | 1 | 0.000866 | 64.90051 | 0.005041814 | 0.2520149 | 0 | 0.00161194 | 51.78611 | 0.0008208543 | 26.37123 | 32126.57 | 0.0001791886 | /Off |  | 0.004013208 | 64.67746
test_ID_138 | T | A | 300 | 3 | 0.000866 | 80.14573 | 0.007584497 | 0.1462872 | 2.490655 | 0.001133707 | 56.93086 | 2.996226e-05 | 1.504602 | 50216.57 | -0.0001436402 | /Off |  | 0.003572897 | 78.98548
test_ID_139 | T | B | 300 | 1 | 0.000866 | 83.72799 | 0.005346671 | 0.1721618 | 0 | 0.0010675 | 57.03515 | 0.0006235741 | 33.31677 | 53428.72 | 9.602688e-05 | /Off |  | 0.003562268 | 83.46997
test_ID_140 | T | B | 300 | 2 | 0.000866 | 84.53347 | 0.009551889 | 0.1600091 | 0 | 0.001197085 | 51.89099 | 8.908568e-05 | 3.861667 | 43347.79 | -0.0009169705 | /Off |  | 0.003842935 | 79.88715
test_ID_141 | T | B | 300 | 3 | 0.000866 | 81.08436 | 0.005408383 | 0.1939255 | 0 | 0.0007068327 | 43.46603 | 0.0004030275 | 24.78381 | 61494.08 | 0.0001588269 | /Off |  | 0.003312626 | 80.71875
test_ID_142 | T | C | 300 | 1 | 0.000866 | 86.01786 | 0.007363144 | 0.1269057 | 0 | 0.001528766 | 61.76818 | 0.0002320618 | 9.376212 | 40403.95 | 0.0003953219 | /Off |  | 0.004110884 | 85.28804
test_ID_143 | T | C | 300 | 2 | 0.000866 | 92.56782 | 0.005670974 | 0.1434029 | 0 | 0.001342797 | 56.27424 | 0.0009467802 | 39.67788 | 41908.23 | 0.0004588881 | /Off |  | 0.004181173 | 91.4091
test_ID_144 | T | C | 300 | 3 | 0.000866 | 101.1353 | 0.005419563 | 0.1159462 | 0 | 0.0007534672 | 40.97035 | 0.0006351935 | 34.53913 | 54375.76 | -1.897273e-05 | /Off |  | 0.003845015 | 100.3241
test_ID_145 | T | D | 300 | 1 | 0.000866 | 80.7595 | 0.008556985 | 0.1703071 | 0 | 0.001236941 | 54.10342 | 0.0001282871 | 5.61124 | 43739.7 | -0.0001868859 | /Off |  | 0.003824252 | 79.79221
test_ID_147 | T | D | 300 | 3 | 0.000866 | 90.10745 | 0.007584656 | 0.1872686 | 0 | 0.0009501033 | 43.08687 | 3.835712e-05 | 1.739483 | 45349.67 | -0.0003254509 | /Off |  | 0.003921539 | 87.14116
test_ID_148 | T | E | 300 | 1 | 0.000866 | 81.9783 | 0.007593066 | 0.2224207 | 0 | 0.001310274 | 59.72166 | 2.03081e-05 | 0.9256333 | 45579.52 | -0.0002985639 | /Off |  | 0.003769177 | 80.63826
test_ID_149 | T | E | 300 | 2 | 0.000866 | 83.61552 | 0.004365049 | 0.1923252 | 0 | 0.0007541474 | 54.06814 | 0.0004594204 | 32.93786 | 71694.39 | 0.0008890854 | /Off |  | 0.003155831 | 82.86657
test_ID_150 | T | E | 300 | 3 | 0.000866 | 78.50999 | 0.009254348 | 0.2036194 | 0 | 0.0009483486 | 41.45683 | 0.00065617 | 28.68431 | 43714.76 | -0.0002220001 | /Off |  | 0.003719703 | 75.17641
test_ID_151 | T | F | 300 | 1 | 0.000866 | 82.14775 | 0.004787168 | 0.09881674 | 0 | 0.001152143 | 55.17124 | 0.000657842 | 31.50126 | 47885.75 | 0.002770839 | /Off |  | 0.003668388 | 79.89203
test_ID_154 | T | I | 300 | 1 | 0.000866 | 93.39468 | 0.005745005 | 0.1511259 | 0 | 0.002103394 | 69.88104 | 0.001217403 | 40.44577 | 33222.99 | 0.0006138388 | /Off |  | 0.004796916 | 92.9219